## Description
Description
1- Conversion of styrene and Se-M during polymerization calculated by taking the integral of the peak at 5.91 ppm on the spectra at 0 and 20h (1-t20/t0), green is calculations used in the manuscript
2- Actual Se-to-polymer ratio calculated in Se-PS NMR sheet under "real %Se" column, average in "Average real %Se" column

## Se-PS NMR
Summary | [7 empty] | with respect to 4.1
Conversion of styrene and Se-M during polymerization calculated by taking the integral of the peak at 5.91 ppm on the spectra at 0 and 20h (1-t20/t0), green is calculations used in the manuscript | Prop. Se (mass %) | Prop. Se-monomer (mass %) | Prop. Se-monomer (mol %) | Se-M or model | % theoretical Se-PS (w/w) | %Se-mon | % mol | mol ratio | 5.91 peak integral t=0 | t=20 | actual % (mol) | error difference | Real Se-mono% (w/w) | Real %Se (w/w) | Conversion | 4.1 ppm peak height t=20 | 2 ppm peak height t=20 | Average Real %Se | Stdev Real%Se
| 0 | 0 | 0% | B | 0 | 0% | 0% | 0 | 788 | 132 | 0.06345% | #DIV/0! | 0.1663% | 0.04806% | 83.25% | Conversion | stdev
| 1 | 3.460486 | 1.348% | C | 0 | 0% | 0% | 0 | 262 | 68 | 0.1908% | #DIV/0! | 0.4991% | 0.1442% | 74.05% | 78.55% | 4.605% | 0.1042% | 0.05009%
| 1.25 | 4.325608 | 1.694% | E | 0 | 0% | 0% | 0 | 314 | 68 | 0.1592% | #DIV/0! | 0.4167% | 0.1204% | 78.34%
| 1.5 | 5.190729 | 2.044% | D | 0.5 | 1.73% | 0.6666% | 0.006711232 | 130.46 | 12.58 | 0.3833% | 42.51% | 0.9993% | 0.2888% | 90.36%
| 2 | 6.920973 | 2.756% | E | 0.5 | 1.73% | 0.6666% | 0.006711232 | 104.5 | 24.23 | 0.4785% | 28.23% | 1.246% | 0.3599% | 76.81% | 81.22% | 7.916% | 0.3484% | 0.05472%
| 2.5 | 8.651216 | 3.484% | F | 0.5 | 1.73% | 0.6666% | 0.006711232 | 94.83 | 22.3 | 0.5273% | 20.91% | 1.372% | 0.3963% | 76.48%
| 3 | 10.38146 | 4.229% | D | 1 | 3.46% | 1.348% | 0.01366303 | 54.99 | 8.72 | 0.9093% | 32.54% | 2.351% | 0.6793% | 84.14%
| 4 | 13.84195 | 5.77% | E | 1 | 3.46% | 1.348% | 0.01366303 | 45.04 | 13.38 | 1.11% | 17.64% | 2.861% | 0.8267% | 70.29% |  |  | 0.734% | 0.08072%
| 5.8 | 20.07082 | 8.735% | F | 1 | 3.46% | 1.348% | 0.01366303 | 53.65 | 20.55 | 0.932% | 30.86% | 2.409% | 0.696% | 61.7% | 69.58% | 2.689%
| 8.7 | 30.10623 | 14.1% | G | 1 | 3.46% | 1.348% | 0.01366303 | 44.37 | 23.09 | 1.127% | 16.4% | 2.903% | 0.839% | 47.96%
| 10 | 34.60486 | 16.78% | H | 1 | 3.46% | 1.348% | 0.01366303 | 57.77 | 16.41 | 0.8655% | 35.79% | 2.239% | 0.6471% | 71.59% |  |  | 0.7014% | 0.1201%
|  | Mw (g/mol) | p (g/mL) | I | 1 | 3.46% | 1.348% | 0.01366303 | 60.52 | 14.85 | 0.8262% | 38.71% | 2.139% | 0.6181% | 75.46%
| styrene | 104.15 | 0.9090909 | D | 3 | 10.38% | 4.229% | 0.04415456 | 12.63 | 5.53 | 3.959% | 6.383% | 9.759% | 2.82% | 56.22%
| se-mono | 273.24 |  | E | 3 | 10.38% | 4.229% | 0.04415456 | 13.18 | 5.25 | 3.794% | 10.29% | 9.375% | 2.709% | 60.17% | 60.11% | 3.861% | 2.487% | 0.4834%
| Se | 78.96 |  | F | 3 | 10.38% | 4.229% | 0.04415456 | 18.8 | 6.78 | 2.66% | 37.11% | 6.689% | 1.933% | 63.94%
| styrene mL | gstyrene mass
| 1.27 | 1.154545
| 1.09 | 0.9909091
| Comment | Set 0.2 ppm as normal integral value on an empty space
0D not available
*
|  | Se-mono (g) | total | %Se-mono | %Se
|  | 0.28 | 1.434545 | 0.1951838 | 0.05640357
|  | 0.42 | 1.410909 | 0.2976804 | 0.08602271
|  |  | Slope | Intercept | ratio | mol% |  | ln (ratio) | ln(mol%)
|  | Value | -1 | 5.010635 | 1.5 | 100 |  | 0.4054651 | 4.60517
[5 empty] | 3 | 50 |  | 1.098612 | 3.912023
|  |  | Mw (g/mol) |  | 6 | 25 |  | 1.791759 | 3.218876
|  | styrene | 104.15 |  | 12 | 12.5 |  | 2.484907 | 2.525729
|  | se-mono | 273.24 |  | 24 | 6.25 |  | 3.178054 | 1.832581
|  | Se | 78.96 |  | 48 | 3.125 |  | 3.871201 | 1.139434
[5 empty] | 96 | 1.5625 |  | 4.564348 | 0.4462871
[5 empty] | 192 | 0.78125 |  | 5.257495 | -0.2468601
[6 empty] | True ratio | ratio | ln(ratio) | ln (mol%) | mol% | Se-M w% | Se-polymer W%
[6 empty] | 0.5A | 250 | 5.521461 | -0.5108256 | 0.6 | 1.559% | 0.4505%
[6 empty] | 0.5B |  | #NUM! | #NUM! | #NUM! | #NUM! | #NUM!
[6 empty] | 0.5C |  | #NUM! | #NUM! | #NUM! | #NUM! | #NUM!
[6 empty] | 1A | 49.84 | 3.908818 | 1.101817 | 3.009631 | 7.528% | 2.175%
[6 empty] | 1B | 47.23 | 3.855029 | 1.155606 | 3.175947 | 7.924% | 2.29%
[6 empty] | 1C |  | #NUM! | #NUM! | #NUM! | #NUM! | #NUM!
[6 empty] | 3A |  | #NUM! | #NUM! | #NUM! | #NUM! | #NUM!
[6 empty] | 3B | 28.91 | 3.364188 | 1.646448 | 5.188516 | 12.55% | 3.628%
[6 empty] | 3C | 25.9 | 3.254243 | 1.756392 | 5.791506 | 13.89% | 4.013%
[8 empty] | #NUM! | #NUM! | #NUM! | #NUM! | #NUM!
[6 empty] | 0B | 5 | 1.609438 | 3.401197 | 30 | 52.93% | 15.29%
[6 empty] | 0C |  | #NUM! | #NUM! | #NUM! | #NUM! | #NUM!
[6 empty] | 0D |  | #NUM! | #NUM! | #NUM! | #NUM! | #NUM!
[6 empty] | 0.5D |  | #NUM! | #NUM! | #NUM! | #NUM! | #NUM!
[6 empty] | 0.5E |  | #NUM! | #NUM! | #NUM! | #NUM! | #NUM!
[6 empty] | 0.5F |  | #NUM! | #NUM! | #NUM! | #NUM! | #NUM! | C1 | V1 | V2 | C2
[6 empty] | 1G |  | #NUM! | #NUM! | #NUM! | #NUM! | #NUM! | 70% | 0.14 | 4.9 | 2%
[6 empty] | 1H |  | #NUM! | #NUM! | #NUM! | #NUM! | #NUM!
[6 empty] | 1I |  | #NUM! | #NUM! | #NUM! | #NUM! | #NUM!
[6 empty] | 3D | 24.31 | 3.190888 | 1.819748 | 6.1703 | 14.71% | 4.252%
[6 empty] | 3E |  | #NUM! | #NUM! | #NUM! | #NUM! | #NUM!
[6 empty] | 3F |  | #NUM! | #NUM! | #NUM! | #NUM! | #NUM!
[8 empty] | #NUM! | #NUM! | #NUM! | #NUM! | #NUM!
[6 empty] | 8.7A | 10.94 | 2.392426 | 2.618209 | 13.71115 | 29.42% | 8.502%