## Description
Table 1 XPS data for measured Se-to-polymer ratio
1. Raw atomic ratios from XPS under yellow highlight in Table 1 XPS tab
2. Average was taken, and normalized without O element
3. Convert to weight % with molecular weight of elements
4. Average values for Se% and standard deviation

## Table 1 XPS
From XPS | At% | Normalized without O, with H | W | W%
Se | 0.38 | 0.1935024 | 2.537188e-23 | 2.29752 |  | If Homopolymerization, the expected AT% is 7%
C | 98 | 49.90325 | 9.952475e-22 | 90.12341 |  | For a 5.8% Se-to-polymer weight, AT% is 1%
O | 1.4 |  |  |  |  | For 3% Se-to-polymer weight, AT% is 0.5%
Sum | 99.78 |  |  |  |  | For 1% Se-to-polymer weight, AT% is 0.162%
For 0.5% Se-to-polymer weight, AT% is 0.082%
H Assume 1C for 1H | 98 | 49.90325 | 8.369691e-23 | 7.579071
M_O (g/mol) | 15.999
M_Se (g/mol) | 78.96
M_C (g/mol) | 12.01
M_H (g/mol) | 1.01
N_A (Atoms/mol) | 6.022e+23
FOR TABLE 1
|  |  | Raw At% from XPS | [6 empty] | % difference | Average %weight | Stdev
Theoretical % | Model | Element | R1 | R2 | R3 | Average | Normalized without O, with H | Weight | W%
| 3D | O | 1.47 | 3.36 | 1.95 | 2.26 | 0 | 0
3 |  | C | 98.07 | 96.23 | 97.66 | 97.32 | 49.89234 | 9.950299e-22 | 89.89007
|  | Se | 0.46 | 0.41 | 0.39 | 0.42 | 0.2153184 | 2.823238e-23 | 2.550486 | 0.1498378
| Not from XPS | H | 98.07 | 96.23 | 97.66 | 97.32 | 49.89234 | 8.367862e-23 | 7.559448
| 3E | O | 2.17 | 1.81 | 3.43 | 2.47
3 |  | C | 97.23 | 97.35 | 96.08 | 96.88667 | 49.85592 | 9.943035e-22 | 89.11886
|  | Se | 0.61 | 0.58 | 0.49 | 0.56 | 0.2881647 | 3.778393e-23 | 3.386552 | -0.1288507 | 2.744446 | 0.5704193
| Not from XPS | H | 97.23 | 97.35 | 96.08 | 96.88667 | 49.85592 | 8.361753e-23 | 7.494592
| 3F | O | 1.77 | 1.54 | 1.38 | 1.563333
3 |  | C | 97.84 | 98.06 | 98.26 | 98.05333 | 49.9033 | 9.952485e-22 | 90.12454
|  | Se | 0.39 | 0.39 | 0.36 | 0.38 | 0.1933973 | 2.535811e-23 | 2.296299 | 0.2345671
| Not from XPS | H | 97.84 | 98.06 | 98.26 | 98.05333 | 49.9033 | 8.3697e-23 | 7.579166
| 1G | O | 6.27 | 4.14 | 3.13 | 4.513333
1 |  | C | 93.64 | 95.72 | 96.72 | 95.36 | 49.96681 | 9.965152e-22 | 91.50558
|  | Se | 0.09 | 0.14 | 0.15 | 0.1266667 | 0.06637091 | 8.702502e-24 | 0.7991123 | 20.08877
| Not from XPS | H | 93.64 | 95.72 | 96.72 | 95.36 | 49.96681 | 8.380352e-23 | 7.695307 |  |  |  | Summary XPS data for Table
| 1H | O | 2.24 | 1.15 | 5.98 | 3.123333
1 |  | C | 97.67 | 98.72 | 93.94 | 96.77667 | 49.97504 | 9.966792e-22 | 91.6873
|  | Se | 0.09 | 0.12 | 0.08 | 0.09666667 | 0.04991824 | 6.545241e-24 | 0.6021149 |  | 0.7180357 | 0.1030174
| Not from XPS | H | 97.67 | 98.72 | 93.94 | 96.77667 | 49.97504 | 8.381732e-23 | 7.710589
| 1I | O | 3.59 | 3.6 | 4.76 | 3.983333
1 |  | C | 96.28 | 96.28 | 95.24 | 95.93333 | 49.96875 | 9.965537e-22 | 91.54823
|  | Se | 0.13 | 0.13 | 0.1 | 0.12 | 0.06250434 | 8.195521e-24 | 0.75288
| Not from XPS | H | 96.28 | 96.28 | 95.24 | 95.93333 | 49.96875 | 8.380677e-23 | 7.698893
| 0.5D | O | 0.72 | 2 | 1.9 | 1.54
0.5 |  | C | 99.24 | 97.96 | 98.05 | 98.41667 | 49.98899 | 9.969575e-22 | 91.99705
|  | Se | 0.04 | 0.04 | 0.05 | 0.04333333 | 0.0220104 | 2.885986e-24 | 0.2663125 | 46.73751
| Not from XPS | H | 99.24 | 97.96 | 98.05 | 98.41667 | 49.98899 | 8.384073e-23 | 7.736638
| 0.5E | O | 1.72 | 4.56 | 1.72 | 2.666667
0.5 |  | C | 98.24 | 95.41 | 98.24 | 97.29667 | 49.99058 | 9.969892e-22 | 92.03237
|  | Se | 0.04 | 0.03 | 0.04 | 0.03666667 | 0.01883916 | 2.470177e-24 | 0.2280228 |  | 0.2537506 | 0.022283
| Not from XPS | H | 98.24 | 95.41 | 98.24 | 97.29667 | 49.99058 | 8.384338e-23 | 7.739608
| 0.5F | O | 1.96 | 2.15 | 1.46 | 1.856667
0.5 |  | C | 98.26 | 97.82 | 98.5 | 98.19333 | 49.98897 | 9.96957e-22 | 91.99649
|  | Se | 0.05 | 0.03 | 0.05 | 0.04333333 | 0.02206045 | 2.892549e-24 | 0.2669165
| Not from XPS | H | 98.26 | 97.82 | 98.5 | 98.19333 | 49.98897 | 8.384068e-23 | 7.736591
| 0B | O | 2.07 | 2.27 | 2.36 | 2.233333
0 |  | C | 97.92 | 97.71 | 97.61 | 97.74667 | 49.99574 | 9.97092e-22 | 92.14742
|  | Se | 0.01 | 0.02 | 0.02 | 0.01666667 | 0.008524713 | 1.117754e-24 | 0.1032985
| Not from XPS | H | 97.92 | 97.71 | 97.61 | 97.74667 | 49.99574 | 8.385203e-23 | 7.749283
| 0C | O | 4.15 | 2.78 | 1.88 | 2.936667
0 |  | C | 95.85 | 97.21 | 98.12 | 97.06 | 49.99828 | 9.971428e-22 | 92.2043
|  | Se | 0.01 | 0 | 0.01 | 0.006666667 | 0.003434184 | 4.502875e-25 | 0.04163741 |  | 0.06959308 | 0.03123008
| Not from XPS | H | 95.85 | 97.21 | 98.12 | 97.06 | 49.99828 | 8.38563e-23 | 7.754067
| 0D | O | 4.39 | 5.85 | 4.94 | 5.06
0 |  | C | 95.59 | 94.14 | 95.06 | 94.93 | 49.99737 | 9.971245e-22 | 92.18381
|  | Se | 0.02 | 0.01 | 0 | 0.01 | 0.005266761 | 6.905737e-25 | 0.0638433
|  | H | 95.59 | 94.14 | 95.06 | 94.93 | 49.99737 | 8.385477e-23 | 7.752344
| 8.7% | O | 3.63 | 4.27 | 2.73 | 3.543333
0 |  | C | 94.6 | 94.17 | 95.45 | 94.74 | 49.55021 | 9.882066e-22 | 83.09397
|  | Se | 1.77 | 1.57 | 1.82 | 1.72 | 0.8995816 | 1.179524e-22 | 9.918106
|  | H | 94.6 | 94.17 | 95.45 | 94.74 | 49.55021 | 8.31048e-23 | 6.98792