## Description
NOTE
This Excel file is for the NTA Se-PS-NPs analysis
Raw data from the NTA are summarized in 0R1, 0R2,… 8.7R1
Adjusted concentrations to 1.6e8 NPs/ml and plotting for Figure 3a are in "Fig3a for sp-ICP-MS plot"
FigS8a for the unprocessed concentrations of Se-PS-NPs after sequenetial centrifugation are in "Fig S8a"
Concentrations raw data, average and stdev are in "For sp-ICP-MS (table 2)"

## For sp-ICP-MS (table 2)
Size [nm] - 1 - Scatter | Concentration [particles/ml] - 1 - Scatter | Size [nm] - 2 - Scatter | Concentration [particles/ml] - 2 - Scatter | Size [nm] - 3 - Scatter | Concentration [particles/ml] - 3 - Scatter | Size [nm] - 1 - Scatter | Concentration [particles/ml] - 1 - Scatter | Size [nm] - 2 - Scatter | Concentration [particles/ml] - 2 - Scatter | Size [nm] - 3 - Scatter | Concentration [particles/ml] - 3 - Scatter
2.5 | 0 | 2.5 | 0 | 2.5 | 0 | 2.5 | 0 | 2.5 | 0 | 2.5 | 0 | #,Sample,Include,Type,Mode [nm],Mean [nm],Standard deviation [nm],D10 [nm],D50 [nm],D90 [nm],Concentration [particles/ml]
7.5 | 0 | 7.5 | 0 | 7.5 | 0 | 7.5 | 0 | 7.5 | 0 | 7.5 | 0 | 1 | Th_0.5E_For_ICP-MS_V5_4 | TRUE | Size Scatter | 237.5 | 236 | 103 | 123 | 220 | 364 | 151000000 | 12200000
12.5 | 0 | 12.5 | 0 | 12.5 | 0 | 12.5 | 0 | 12.5 | 0 | 12.5 | 0 | 2 | Th_0.5E_For_ICP-MS_V5_3 | TRUE | Size Scatter | 197.5 | 244 | 108 | 127 | 227 | 376 | 164000000 | 26900000
17.5 | 0 | 17.5 | 0 | 17.5 | 0 | 17.5 | 0 | 17.5 | 0 | 17.5 | 0 | 3 | Th_0.5E_For_ICP-MS_V5_1 | TRUE | Size Scatter | 182.5 | 240 | 108 | 124 | 221 | 373 | 155000000 | 15500000
22.5 | 0 | 22.5 | 0 | 22.5 | 0 | 22.5 | 0 | 22.5 | 0 | 22.5 | 0
27.5 | 9021.8 | 27.5 | 0 | 27.5 | 9016.164 | 27.5 | 4600.722 | 27.5 | 0 | 27.5 | 9956.735
32.5 | 18945.78 | 32.5 | 16423.88 | 32.5 | 28851.73 | 32.5 | 11961.88 | 32.5 | 0 | 32.5 | 15387.68 | # | Sample | Include | Type | Mode [nm] | Mean [nm] | Standard deviation [nm] | D10 [nm] | D50 [nm] | D90 [nm] | Concentration [particles/ml]
37.5 | 19847.96 | 37.5 | 41972.13 | 37.5 | 33359.81 | 37.5 | 21163.32 | 37.5 | 20089.47 | 37.5 | 43447.57 | 1 | Th_1H_For_ICP-MS_V5_3 | TRUE | Size Scatter | 202.5 | 243 | 106 | 127 | 225 | 383 | 170000000 | 26000000
42.5 | 19847.96 | 42.5 | 19161.19 | 42.5 | 45982.44 | 42.5 | 32205.06 | 42.5 | 32873.67 | 42.5 | 59740.41 | 2 | Th_1H_For_ICP-MS_V5_2 | TRUE | Size Scatter | 177.5 | 242 | 107 | 131 | 223 | 379 | 150000000 | 21500000
47.5 | 67663.5 | 47.5 | 111317.4 | 47.5 | 91063.26 | 47.5 | 76371.99 | 47.5 | 40178.93 | 47.5 | 108618.9 | 3 | Th_1H_For_ICP_20250519_V3_1 | TRUE | Size Scatter | 177.5 | 244 | 115 | 125 | 224 | 382 | 155000000 | 12500000
52.5 | 127207.4 | 52.5 | 125004 | 52.5 | 128931.1 | 52.5 | 144462.7 | 52.5 | 92228.91 | 52.5 | 134868.5
57.5 | 152468.4 | 57.5 | 188874.6 | 57.5 | 121718.2 | 57.5 | 149983.5 | 57.5 | 136060.5 | 57.5 | 203660.5 | [5 empty] | Mean (nm) | SD (nm) | SD of SD |  | SD of mean | SD of mean
62.5 | 155175 | 62.5 | 247270.6 | 62.5 | 252452.6 | 62.5 | 264081.5 | 62.5 | 186284.1 | 62.5 | 240772 |  | Concentrations for manuscript |  |  |  | 240 | 106.3333 | 2.886751 |  | 8 | 14
67.5 | 289599.8 | 67.5 | 370449.7 | 67.5 | 330893.2 | 67.5 | 283404.5 | 67.5 | 313213 | 67.5 | 272452.5 |  |  | average | stdev |  | 243 | 109.3333 | 4.932883 |  | 8 | 10
72.5 | 406883.2 | 72.5 | 397822.8 | 72.5 | 408432.2 | 72.5 | 506079.4 | 72.5 | 382613 | 72.5 | 497836.8 |  | 0.5%ww | 156666666.7 | 18200000 | [5 empty] | 12 | 7
77.5 | 461014 | 77.5 | 612245.6 | 77.5 | 787111.1 | 77.5 | 454551.36 | 77.5 | 390831.4 | 77.5 | 538568.8 |  | 1%ww | 158333333.3 | 20000000 |  |  |  |  | Average | 9.333333 | 10.33333
82.5 | 735276.7 | 82.5 | 651480.5 | 82.5 | 824979 | 82.5 | 679066.6 | 82.5 | 537849.8 | 82.5 | 698781.8 |  | 3%ww | 162370113.8 | 14490000 | Extracted from previous data 3R2
87.5 | 992398 | 87.5 | 1163358.0 | 87.5 | 983663.5 | 87.5 | 778442.2 | 87.5 | 841018.1 | 87.5 | 1011966.3
92.5 | 1063670.2 | 92.5 | 1162445.5 | 92.5 | 1242427.4 | 92.5 | 1036082.7 | 92.5 | 924115.4 | 92.5 | 1093430.5 |  | Average | 159123371.3 | 17563333.3
97.5 | 1520173.3 | 97.5 | 1467199.7 | 97.5 | 1466929.9 | 97.5 | 1211830.2 | 97.5 | 981644.4 | 97.5 | 1080758.3
102.5 | 1320791.5 | 102.5 | 1478148.9 | 102.5 | 1553485.1 | 102.5 | 1534800.9 | 102.5 | 1014518.0 | 102.5 | 1328771.5
107.5 | 2071405.3 | 107.5 | 1427964.9 | 107.5 | 1725693.8 | 107.5 | 2027998.4 | 107.5 | 1256504.8 | 107.5 | 1587646.7
112.5 | 1896382.3 | 112.5 | 1924330.9 | 112.5 | 1649056.4 | 112.5 | 1638777.3 | 112.5 | 1162449.6 | 112.5 | 1519759.8
117.5 | 2453027.4 | 117.5 | 2178901.0 | 117.5 | 2328875.2 | 117.5 | 2494511.6 | 117.5 | 1871973.0 | 117.5 | 2295480.0
122.5 | 2818410.3 | 122.5 | 2065758.8 | 122.5 | 2337891.4 | 122.5 | 2764113.9 | 122.5 | 1796180.9 | 122.5 | 2657543.1
127.5 | 3205445.5 | 127.5 | 2421609.4 | 127.5 | 2590344.0 | 127.5 | 2769634.8 | 127.5 | 2470091.2 | 127.5 | 2551639.6
132.5 | 2699322.5 | 132.5 | 2366863.2 | 132.5 | 2650752.3 | 132.5 | 2984028.5 | 132.5 | 3096517.2 | 132.5 | 2272851.1
137.5 | 2668648.4 | 137.5 | 2777460.1 | 137.5 | 2091750.1 | 137.5 | 2553400.9 | 137.5 | 2749517.4 | 137.5 | 2963486.4
142.5 | 3440914.5 | 142.5 | 3766542.5 | 142.5 | 2341497.9 | 142.5 | 3298717.9 | 142.5 | 2541317.5 | 142.5 | 2605949.1
147.5 | 3028618.2 | 147.5 | 3029292.9 | 147.5 | 2911319.4 | 147.5 | 3468024.4 | 147.5 | 3501046.0 | 147.5 | 2670215.3
152.5 | 3162140.9 | 152.5 | 2814870.0 | 152.5 | 2808535.2 | 152.5 | 3252710.6 | 152.5 | 2712077.9 | 152.5 | 2910987.3
157.5 | 2902313.0 | 157.5 | 3143347.6 | 157.5 | 3167378.5 | 157.5 | 3515872.0 | 157.5 | 2857270.0 | 157.5 | 2513623.0
162.5 | 3122445.0 | 162.5 | 2803920.8 | 162.5 | 3904900.7 | 162.5 | 3005191.8 | 162.5 | 3350375.0 | 162.5 | 3077536.3
167.5 | 2955541.7 | 167.5 | 3713621.1 | 167.5 | 3423437.6 | 167.5 | 3502989.9 | 167.5 | 3869048.5 | 167.5 | 2529010.7
172.5 | 3355207.4 | 172.5 | 3678948.5 | 172.5 | 3555073.6 | 172.5 | 3189220.7 | 172.5 | 3402425.0 | 172.5 | 4074114.9
177.5 | 3212663.0 | 177.5 | 3692635.0 | 177.5 | 3884163.6 | 177.5 | 3871047.7 | 177.5 | 3954885.3 | 177.5 | 4083166.5
182.5 | 3081846.9 | 182.5 | 3550294.8 | 182.5 | 4475623.9 | 182.5 | 3175418.5 | 182.5 | 2720296.3 | 182.5 | 3187060.4
187.5 | 2974487.4 | 187.5 | 3064877.9 | 187.5 | 3190820.5 | 187.5 | 3190140.8 | 187.5 | 3374117.1 | 187.5 | 3457702.5
192.5 | 3096281.7 | 192.5 | 3254665.0 | 192.5 | 3939162.2 | 192.5 | 3826880.8 | 192.5 | 3346722.4 | 192.5 | 3665888.8
197.5 | 3791862.5 | 197.5 | 4208162.3 | 197.5 | 3512697.6 | 197.5 | 4251987.5 | 197.5 | 3930230.1 | 197.5 | 3888557.6
202.5 | 2657822.3 | 202.5 | 4108706.6 | 202.5 | 3116888.0 | 202.5 | 5174892.4 | 202.5 | 3190572.5 | 202.5 | 3315592.8
207.5 | 3652024.6 | 207.5 | 3535695.8 | 207.5 | 2822059.4 | 207.5 | 3625369.1 | 207.5 | 3434385.5 | 207.5 | 3306541.2
212.5 | 3183793.2 | 212.5 | 2870528.7 | 212.5 | 2926646.9 | 212.5 | 3482746.8 | 212.5 | 3654456.5 | 212.5 | 2644870.9
217.5 | 3086357.8 | 217.5 | 3047541.6 | 217.5 | 2976235.8 | 217.5 | 3652973.5 | 217.5 | 2846312.1 | 217.5 | 3227792.5
222.5 | 2708344.3 | 222.5 | 3101375.5 | 222.5 | 3253933.7 | 222.5 | 3479066.2 | 222.5 | 3438038.2 | 222.5 | 3887652.4
227.5 | 2741725.0 | 227.5 | 2986408.3 | 227.5 | 3487452.3 | 227.5 | 3255471.1 | 227.5 | 3214314.6 | 227.5 | 2906461.5
232.5 | 2218460.6 | 232.5 | 3771104.7 | 232.5 | 2683210.5 | 232.5 | 3744987.9 | 232.5 | 2823483.1 | 232.5 | 2821376.6
237.5 | 3801786.5 | 237.5 | 2732750.7 | 237.5 | 2864435.4 | 237.5 | 3831481.5 | 237.5 | 3706506.5 | 237.5 | 2848531.4
242.5 | 2820214.7 | 242.5 | 3197181.4 | 242.5 | 2368546.3 | 242.5 | 2949983.1 | 242.5 | 3172309.3 | 242.5 | 3159905.6
247.5 | 2722779.2 | 247.5 | 2948085.9 | 247.5 | 2466822.5 | 247.5 | 3403614.3 | 247.5 | 2587888.5 | 247.5 | 3010554.6
252.5 | 2699322.5 | 252.5 | 2806658.1 | 252.5 | 2686816.9 | 252.5 | 3399013.6 | 252.5 | 2834441.0 | 252.5 | 2312678.0
257.5 | 2746235.9 | 257.5 | 2490954.7 | 257.5 | 2278384.7 | 257.5 | 3020834.2 | 257.5 | 2741299.0 | 257.5 | 3438694.2
262.5 | 2397092.2 | 262.5 | 2743699.9 | 262.5 | 2007899.8 | 262.5 | 2838645.6 | 262.5 | 3186006.7 | 262.5 | 2305436.7
267.5 | 2600082.7 | 267.5 | 2883302.9 | 267.5 | 3412618.2 | 267.5 | 2894774.5 | 267.5 | 1873799.3 | 267.5 | 2629483.2
272.5 | 2112003.4 | 272.5 | 2911588.4 | 272.5 | 2082733.9 | 272.5 | 3003351.5 | 272.5 | 2754083.2 | 272.5 | 2494614.7
277.5 | 2476484.1 | 277.5 | 2575811.4 | 277.5 | 3219672.2 | 277.5 | 2585605.9 | 277.5 | 1945938.7 | 277.5 | 2271040.7
282.5 | 2683083.3 | 282.5 | 2271057.2 | 282.5 | 2312646.1 | 282.5 | 2847847.1 | 282.5 | 2028122.9 | 282.5 | 2039320.4
287.5 | 2167036.3 | 287.5 | 2846805.4 | 287.5 | 2344202.7 | 287.5 | 2002234.3 | 287.5 | 2134962.3 | 287.5 | 2727240.2
292.5 | 2357396.3 | 292.5 | 1692571.8 | 292.5 | 1924049.4 | 292.5 | 2894774.5 | 292.5 | 1912151.9 | 292.5 | 2194102.3
297.5 | 2082231.4 | 297.5 | 3168895.8 | 297.5 | 1557091.6 | 297.5 | 2013276.1 | 297.5 | 2104828.2 | 297.5 | 1712558.4
302.5 | 2456636.1 | 302.5 | 1765566.8 | 302.5 | 2673292.7 | 302.5 | 2039040.1 | 302.5 | 2193404.4 | 302.5 | 1555061.0
307.5 | 1317182.8 | 307.5 | 1764654.3 | 307.5 | 1817658.7 | 307.5 | 2011435.8 | 307.5 | 1667425.7 | 307.5 | 2016691.4
312.5 | 1846762.4 | 312.5 | 2042947.8 | 312.5 | 1943885.0 | 312.5 | 1663621.2 | 312.5 | 1711257.2 | 312.5 | 1941563.3
317.5 | 1876534.4 | 317.5 | 2000975.7 | 317.5 | 2003391.7 | 317.5 | 1475911.7 | 317.5 | 1524059.9 | 317.5 | 1511613.4
322.5 | 1895480.2 | 322.5 | 1938929.9 | 322.5 | 996286.1 | 322.5 | 1393098.7 | 322.5 | 1030041.7 | 322.5 | 1348685.0
327.5 | 1557162.7 | 327.5 | 2445332.8 | 327.5 | 1789708.6 | 327.5 | 1890896.9 | 327.5 | 1398044.2 | 327.5 | 1550535.2
332.5 | 939169.4 | 332.5 | 1985464.2 | 332.5 | 2050275.7 | 332.5 | 1186986.3 | 332.5 | 1551454.7 | 332.5 | 1568638.3
337.5 | 927441 | 337.5 | 1729069.3 | 337.5 | 1193740.1 | 337.5 | 1174104.3 | 337.5 | 1192583.8 | 337.5 | 1536052.7
342.5 | 1292823.9 | 342.5 | 1591291.2 | 342.5 | 1264066.2 | 342.5 | 1403220.3 | 342.5 | 1039173.3 | 342.5 | 1687214.0
347.5 | 1195388.5 | 347.5 | 1593116.1 | 347.5 | 1573320.7 | 347.5 | 1113374.8 | 347.5 | 1042825.9 | 347.5 | 1034595.3
352.5 | 1365900.5 | 352.5 | 1050215.7 | 352.5 | 1194641.8 | 352.5 | 1555964.3 | 352.5 | 863847 | 352.5 | 1212911.4
357.5 | 882332 | 357.5 | 1580341.9 | 357.5 | 1050383.1 | 357.5 | 1393098.7 | 357.5 | 1206281.1 | 357.5 | 1480838.0
362.5 | 1058257.1 | 362.5 | 727212.8 | 362.5 | 1143249.6 | 362.5 | 1039763.2 | 362.5 | 1054697.0 | 362.5 | 1051793.3
367.5 | 699189.5 | 367.5 | 1189818.6 | 367.5 | 835798.4 | 367.5 | 1013079.0 | 367.5 | 665691.9 | 367.5 | 1100671.8
372.5 | 776777 | 372.5 | 1316647.5 | 372.5 | 980958.7 | 372.5 | 1247715.9 | 372.5 | 802665.5 | 372.5 | 910588.7
377.5 | 1218845.2 | 377.5 | 1125035.6 | 377.5 | 752849.7 | 377.5 | 1020440.2 | 377.5 | 1016344.4 | 377.5 | 762142.8
382.5 | 553036.3 | 382.5 | 823018.7 | 382.5 | 644655.7 | 382.5 | 1062766.8 | 382.5 | 941465.4 | 382.5 | 807400.7
387.5 | 461014 | 387.5 | 788346.1 | 387.5 | 788012.8 | 387.5 | 844692.6 | 387.5 | 609989.2 | 387.5 | 881623.6
392.5 | 948191.2 | 392.5 | 983607.7 | 392.5 | 852929.1 | 392.5 | 922904.9 | 392.5 | 830060.2 | 392.5 | 711454
397.5 | 663102.3 | 397.5 | 605858.6 | 397.5 | 865551.8 | 397.5 | 761879.6 | 397.5 | 1023649.6 | 397.5 | 720505.6
402.5 | 334708.8 | 402.5 | 757323.2 | 402.5 | 828585.5 | 402.5 | 878738 | 402.5 | 506802.4 | 402.5 | 837270.9
407.5 | 584612.6 | 407.5 | 349463.6 | 407.5 | 523839.1 | 407.5 | 617416.9 | 407.5 | 641036.6 | 407.5 | 860805
412.5 | 498905.5 | 412.5 | 364975 | 412.5 | 456217.9 | 412.5 | 975353.1 | 412.5 | 533284 | 412.5 | 867141.1
417.5 | 314860.8 | 417.5 | 655130.2 | 417.5 | 770882 | 417.5 | 565888.8 | 417.5 | 716828.7 | 417.5 | 609171.2
422.5 | 369893.8 | 422.5 | 673379 | 422.5 | 613099.2 | 422.5 | 487676.6 | 422.5 | 428270.9 | 422.5 | 627274.3
427.5 | 295012.9 | 427.5 | 392348.2 | 427.5 | 383187 | 427.5 | 637660.1 | 427.5 | 363436.7 | 427.5 | 432665.4
432.5 | 362676.4 | 432.5 | 599471.5 | 432.5 | 533756.9 | 432.5 | 850213.5 | 432.5 | 340607.8 | 432.5 | 398269.4
437.5 | 221936.3 | 437.5 | 388698.4 | 437.5 | 494085.8 | 437.5 | 530923.3 | 437.5 | 469363 | 437.5 | 458915
442.5 | 279675.8 | 442.5 | 428845.7 | 442.5 | 476053.5 | 442.5 | 390141.2 | 442.5 | 360697.2 | 442.5 | 531327.6
447.5 | 495296.8 | 447.5 | 418808.9 | 447.5 | 275894.6 | 447.5 | 561288.1 | 447.5 | 314126.2 | 447.5 | 251633.8
452.5 | 393350.5 | 452.5 | 346726.3 | 452.5 | 456217.9 | 452.5 | 131580.7 | 452.5 | 181718.4 | 452.5 | 430855.1
457.5 | 289599.8 | 457.5 | 397822.8 | 457.5 | 332696.5 | 457.5 | 431547.7 | 457.5 | 523239.3 | 457.5 | 260685.4
462.5 | 213816.7 | 462.5 | 562974 | 462.5 | 337204.5 | 462.5 | 318370 | 462.5 | 147018.4 | 462.5 | 162928.4
467.5 | 372600.3 | 467.5 | 223547.2 | 467.5 | 130734.4 | 467.5 | 352415.3 | 467.5 | 118710.5 | 467.5 | 173790.3
472.5 | 315763 | 472.5 | 333039.7 | 472.5 | 324581.9 | 472.5 | 153664.1 | 472.5 | 279426.2 | 472.5 | 280598.9
477.5 | 108261.6 | 477.5 | 298367.1 | 477.5 | 180323.3 | 477.5 | 405783.7 | 477.5 | 247465.7 | 477.5 | 148445.9
482.5 | 391546.1 | 482.5 | 337601.9 | 482.5 | 189339.4 | 482.5 | 446270.1 | 482.5 | 365263 | 482.5 | 270642.2
487.5 | 404176.6 | 487.5 | 165151.2 | 487.5 | 188437.8 | 487.5 | 498718.3 | 487.5 | 313213 | 487.5 | 342149.6
492.5 | 196675.2 | 492.5 | 312966.1 | 492.5 | 210978.2 | 492.5 | 350575 | 492.5 | 146105.2 | 492.5 | 74222.93
497.5 | 348241.5 | 497.5 | 185224.8 | 497.5 | 342614.2 | 497.5 | 361616.8 | 497.5 | 186284.1 | 497.5 | 353916.7
502.5 | 299523.8 | 502.5 | 204386 | 502.5 | 189339.4 | 502.5 | 228195.8 | 502.5 | 228289.4 | 502.5 | 85084.83
507.5 | 18945.78 | 507.5 | 319353.2 | 507.5 | 127127.9 | 507.5 | 336772.9 | 507.5 | 116884.2 | 507.5 | 172885.1
512.5 | 151566.2 | 512.5 | 148727.3 | 512.5 | 111800.4 | 512.5 | 236477.1 | 512.5 | 192676.2 | 512.5 | 257064.8
517.5 | 94728.9 | 517.5 | 166976.1 | 517.5 | 134340.8 | 517.5 | 227275.68 | 517.5 | 147018.4 | 517.5 | 129437.6
522.5 | 79391.84 | 522.5 | 264606.9 | 522.5 | 133439.2 | 522.5 | 170226.7 | 522.5 | 284905.2 | 522.5 | 117670.5
527.5 | 102848.5 | 527.5 | 65695.51 | 527.5 | 87456.79 | 527.5 | 191390 | 527.5 | 147018.4 | 527.5 | 133963.3
532.5 | 43304.64 | 532.5 | 67520.38 | 532.5 | 92866.49 | 532.5 | 36805.78 | 532.5 | 126015.7 | 532.5 | 95041.56
537.5 | 69467.86 | 537.5 | 37409.94 | 537.5 | 86555.18 | 537.5 | 134341.1 | 537.5 | 103186.8 | 537.5 | 63361.04
542.5 | 140740.1 | 542.5 | 76644.76 | 542.5 | 141553.8 | 542.5 | 221754.8 | 542.5 | 125102.6 | 542.5 | 90515.77
547.5 | 183142.5 | 547.5 | 53833.82 | 547.5 | 214584.7 | 547.5 | 189549.8 | 547.5 | 58442.08 | 547.5 | 92326.09
552.5 | 170512 | 552.5 | 248183 | 552.5 | 212781.5 | 552.5 | 69930.98 | 552.5 | 44744.72 | 552.5 | 171980
557.5 | 38793.74 | 557.5 | 94893.51 | 557.5 | 49588.9 | 557.5 | 140782.1 | 557.5 | 139713.1 | 557.5 | 162023.2
562.5 | 116381.2 | 562.5 | 131391 | 562.5 | 27950.11 | 562.5 | 59809.39 | 562.5 | 140626.3 | 562.5 | 262495.7
567.5 | 82098.38 | 567.5 | 166976.1 | 567.5 | 57703.45 | 567.5 | 118698.6 | 567.5 | 105926.3 | 567.5 | 86895.14
572.5 | 24358.86 | 572.5 | 57483.57 | 572.5 | 120816.6 | 572.5 | 186789.3 | 572.5 | 56615.77 | 572.5 | 112239.6
577.5 | 72174.4 | 577.5 | 52921.38 | 577.5 | 9917.781 | 577.5 | 66250.4 | 577.5 | 81271.02 | 577.5 | 97757.03
582.5 | 120892.1 | 582.5 | 48359.19 | 582.5 | 26146.88 | 582.5 | 237397.3 | 582.5 | 80357.86 | 582.5 | 57930.09
587.5 | 48717.72 | 587.5 | 122266.6 | 587.5 | 48687.29 | 587.5 | 171146.9 | 587.5 | 80357.86 | 587.5 | 74222.93
592.5 | 27065.4 | 592.5 | 132303.5 | 592.5 | 113603.7 | 592.5 | 41406.5 | 592.5 | 255684.1 | 592.5 | 6336.104
597.5 | 20750.14 | 597.5 | 89418.89 | 597.5 | 5409.699 | 597.5 | 73611.56 | 597.5 | 19176.31 | 597.5 | 130342.7
602.5 | 17141.42 | 602.5 | 110405 | 602.5 | 36966.27 | 602.5 | 75451.85 | 602.5 | 119623.6 | 602.5 | 60645.57
607.5 | 125403 | 607.5 | 176100.5 | 607.5 | 27048.49 | 607.5 | 119618.8 | 607.5 | 75792.08 | 607.5 | 185557.3
612.5 | 70370.04 | 612.5 | 82119.39 | 612.5 | 81145.48 | 612.5 | 51528.09 | 612.5 | 86749.97 | 612.5 | 53404.31
617.5 | 62250.42 | 617.5 | 46534.32 | 617.5 | 22540.41 | 617.5 | 54288.52 | 617.5 | 18263.15 | 617.5 | 57930.09
622.5 | 50522.08 | 622.5 | 49271.63 | 622.5 | 47785.67 | 622.5 | 34965.49 | 622.5 | 114144.7 | 622.5 | 71507.46
627.5 | 40598.1 | 627.5 | 91243.76 | 627.5 | 38769.51 | 627.5 | 47847.51 | 627.5 | 103186.8 | 627.5 | 124006.6
632.5 | 38793.74 | 632.5 | 5474.626 | 632.5 | 52293.75 | 632.5 | 91094.3 | 632.5 | 84010.49 | 632.5 | 24439.26
637.5 | 18043.6 | 637.5 | 91243.76 | 637.5 | 9917.781 | 637.5 | 92014.45 | 637.5 | 25568.41 | 637.5 | 0
642.5 | 35185.02 | 642.5 | 28285.57 | 642.5 | 48687.29 | 642.5 | 43246.79 | 642.5 | 78531.55 | 642.5 | 59740.41
647.5 | 9923.98 | 647.5 | 63870.63 | 647.5 | 9016.164 | 647.5 | 5520.867 | 647.5 | 37439.46 | 647.5 | 42542.41
652.5 | 7217.44 | 652.5 | 20986.07 | 652.5 | 0 | 652.5 | 10121.59 | 652.5 | 0 | 652.5 | 73317.78
657.5 | 56837.34 | 657.5 | 58396.01 | 657.5 | 35163.04 | 657.5 | 34045.34 | 657.5 | 80357.86 | 657.5 | 60645.57
662.5 | 10826.16 | 662.5 | 19161.19 | 662.5 | 27048.49 | 662.5 | 26684.19 | 662.5 | 88576.28 | 662.5 | 60645.57
667.5 | 31576.3 | 667.5 | 14599 | 667.5 | 57703.45 | 667.5 | 0 | 667.5 | 47484.19 | 667.5 | 12672.21
672.5 | 0 | 672.5 | 89418.89 | 672.5 | 21638.79 | 672.5 | 9201.445 | 672.5 | 53876.3 | 672.5 | 0
677.5 | 9923.98 | 677.5 | 19161.19 | 677.5 | 38769.51 | 677.5 | 27604.33 | 677.5 | 0 | 677.5 | 10861.89
682.5 | 44206.82 | 682.5 | 0 | 682.5 | 35163.04 | 682.5 | 92934.59 | 682.5 | 12784.21 | 682.5 | 45257.89
687.5 | 8119.62 | 687.5 | 27373.13 | 687.5 | 30654.96 | 687.5 | 12882.02 | 687.5 | 10957.89 | 687.5 | 7241.262
692.5 | 0 | 692.5 | 18248.75 | 692.5 | 7212.931 | 692.5 | 22083.47 | 692.5 | 0 | 692.5 | 7241.262
697.5 | 0 | 697.5 | 21898.5 | 697.5 | 9016.164 | 697.5 | 0 | 697.5 | 7305.26 | 697.5 | 0
702.5 | 9923.98 | 702.5 | 50184.07 | 702.5 | 0 | 702.5 | 0 | 702.5 | 0 | 702.5 | 38016.62
707.5 | 0 | 707.5 | 0 | 707.5 | 21638.79 | 707.5 | 21163.32 | 707.5 | 0 | 707.5 | 9051.577
712.5 | 17141.42 | 712.5 | 31935.32 | 712.5 | 14425.86 | 712.5 | 0 | 712.5 | 26481.57 | 712.5 | 7241.262
717.5 | 20750.14 | 717.5 | 84856.7 | 717.5 | 0 | 717.5 | 6441.011 | 717.5 | 19176.31 | 717.5 | 57930.09
722.5 | 15337.06 | 722.5 | 8211.939 | 722.5 | 11721.01 | 722.5 | 92014.45 | 722.5 | 13697.36 | 722.5 | 47973.36
727.5 | 0 | 727.5 | 9124.376 | 727.5 | 13524.25 | 727.5 | 0 | 727.5 | 16436.84 | 727.5 | 13577.37
732.5 | 7217.44 | 732.5 | 0 | 732.5 | 0 | 732.5 | 11961.88 | 732.5 | 0 | 732.5 | 52499.15
737.5 | 6315.26 | 737.5 | 6387.063 | 737.5 | 6311.315 | 737.5 | 15642.46 | 737.5 | 21915.78 | 737.5 | 9051.577
742.5 | 6315.26 | 742.5 | 0 | 742.5 | 8114.548 | 742.5 | 0 | 742.5 | 24655.25 | 742.5 | 82369.35
747.5 | 14434.88 | 747.5 | 0 | 747.5 | 46884.05 | 747.5 | 0 | 747.5 | 0 | 747.5 | 19008.31
752.5 | 9021.8 | 752.5 | 18248.75 | 752.5 | 0 | 752.5 | 0 | 752.5 | 0 | 752.5 | 8146.42
757.5 | 0 | 757.5 | 6387.063 | 757.5 | 0 | 757.5 | 0 | 757.5 | 6392.103 | 757.5 | 33490.84
762.5 | 13532.7 | 762.5 | 0 | 762.5 | 38769.51 | 762.5 | 0 | 762.5 | 42005.25 | 762.5 | 9051.577
767.5 | 14434.88 | 767.5 | 13686.56 | 767.5 | 8114.548 | 767.5 | 13802.17 | 767.5 | 6392.103 | 767.5 | 53404.31
772.5 | 0 | 772.5 | 21898.5 | 772.5 | 0 | 772.5 | 0 | 772.5 | 0 | 772.5 | 55214.62
777.5 | 13532.7 | 777.5 | 0 | 777.5 | 0 | 777.5 | 0 | 777.5 | 18263.15 | 777.5 | 33490.84
782.5 | 0 | 782.5 | 10036.81 | 782.5 | 19835.56 | 782.5 | 0 | 782.5 | 33786.83 | 782.5 | 38016.62
787.5 | 12630.52 | 787.5 | 17336.31 | 787.5 | 11721.01 | 787.5 | 0 | 787.5 | 0 | 787.5 | 26249.57
792.5 | 7217.44 | 792.5 | 0 | 792.5 | 22540.41 | 792.5 | 0 | 792.5 | 15523.68 | 792.5 | 0
797.5 | 28869.76 | 797.5 | 22810.94 | 797.5 | 27950.11 | 797.5 | 0 | 797.5 | 70313.13 | 797.5 | 46163.04
802.5 | 0 | 802.5 | 0 | 802.5 | 14425.86 | 802.5 | 12882.02 | 802.5 | 11871.05 | 802.5 | 0
807.5 | 0 | 807.5 | 0 | 807.5 | 0 | 807.5 | 24843.9 | 807.5 | 0 | 807.5 | 9956.735
812.5 | 0 | 812.5 | 15511.44 | 812.5 | 0 | 812.5 | 8281.3 | 812.5 | 0 | 812.5 | 0
817.5 | 0 | 817.5 | 22810.94 | 817.5 | 0 | 817.5 | 0 | 817.5 | 7305.26 | 817.5 | 0
822.5 | 9021.8 | 822.5 | 0 | 822.5 | 9016.164 | 822.5 | 8281.3 | 822.5 | 0 | 822.5 | 17198
827.5 | 0 | 827.5 | 0 | 827.5 | 21638.79 | 827.5 | 0 | 827.5 | 23742.1 | 827.5 | 15387.68
832.5 | 9923.98 | 832.5 | 0 | 832.5 | 0 | 832.5 | 0 | 832.5 | 0 | 832.5 | 35301.15
837.5 | 0 | 837.5 | 12774.13 | 837.5 | 18933.94 | 837.5 | 0 | 837.5 | 0 | 837.5 | 0
842.5 | 8119.62 | 842.5 | 17336.31 | 842.5 | 9016.164 | 842.5 | 0 | 842.5 | 11871.05 | 842.5 | 13577.37
847.5 | 0 | 847.5 | 0 | 847.5 | 7212.931 | 847.5 | 0 | 847.5 | 0 | 847.5 | 11767.05
852.5 | 7217.44 | 852.5 | 17336.31 | 852.5 | 14425.86 | 852.5 | 0 | 852.5 | 0 | 852.5 | 55214.62
857.5 | 0 | 857.5 | 0 | 857.5 | 0 | 857.5 | 0 | 857.5 | 0 | 857.5 | 0
862.5 | 0 | 862.5 | 0 | 862.5 | 8114.548 | 862.5 | 0 | 862.5 | 0 | 862.5 | 0
867.5 | 0 | 867.5 | 0 | 867.5 | 0 | 867.5 | 0 | 867.5 | 20089.47 | 867.5 | 9051.577
872.5 | 0 | 872.5 | 0 | 872.5 | 11721.01 | 872.5 | 0 | 872.5 | 0 | 872.5 | 0
877.5 | 0 | 877.5 | 0 | 877.5 | 0 | 877.5 | 0 | 877.5 | 0 | 877.5 | 28965.05
882.5 | 13532.7 | 882.5 | 0 | 882.5 | 0 | 882.5 | 0 | 882.5 | 0 | 882.5 | 0
887.5 | 0 | 887.5 | 22810.94 | 887.5 | 36966.27 | 887.5 | 0 | 887.5 | 0 | 887.5 | 0
892.5 | 0 | 892.5 | 0 | 892.5 | 0 | 892.5 | 0 | 892.5 | 0 | 892.5 | 0
897.5 | 0 | 897.5 | 0 | 897.5 | 0 | 897.5 | 0 | 897.5 | 0 | 897.5 | 0
902.5 | 8119.62 | 902.5 | 9124.376 | 902.5 | 20737.18 | 902.5 | 0 | 902.5 | 0 | 902.5 | 0
907.5 | 0 | 907.5 | 15511.44 | 907.5 | 13524.25 | 907.5 | 0 | 907.5 | 0 | 907.5 | 0
912.5 | 0 | 912.5 | 41059.69 | 912.5 | 10819.4 | 912.5 | 0 | 912.5 | 14610.52 | 912.5 | 0
917.5 | 0 | 917.5 | 42884.57 | 917.5 | 17130.71 | 917.5 | 0 | 917.5 | 0 | 917.5 | 0
922.5 | 0 | 922.5 | 0 | 922.5 | 0 | 922.5 | 0 | 922.5 | 0 | 922.5 | 0
927.5 | 0 | 927.5 | 0 | 927.5 | 0 | 927.5 | 0 | 927.5 | 0 | 927.5 | 0
932.5 | 0 | 932.5 | 10949.25 | 932.5 | 0 | 932.5 | 0 | 932.5 | 0 | 932.5 | 12672.21
937.5 | 0 | 937.5 | 0 | 937.5 | 0 | 937.5 | 0 | 937.5 | 0 | 937.5 | 0
942.5 | 0 | 942.5 | 0 | 942.5 | 0 | 942.5 | 0 | 942.5 | 14610.52 | 942.5 | 0
947.5 | 9923.98 | 947.5 | 0 | 947.5 | 0 | 947.5 | 0 | 947.5 | 0 | 947.5 | 0
952.5 | 0 | 952.5 | 0 | 952.5 | 0 | 952.5 | 0 | 952.5 | 0 | 952.5 | 0
957.5 | 0 | 957.5 | 0 | 957.5 | 8114.548 | 957.5 | 0 | 957.5 | 47484.19 | 957.5 | 0
962.5 | 0 | 962.5 | 0 | 962.5 | 0 | 962.5 | 0 | 962.5 | 0 | 962.5 | 0
967.5 | 0 | 967.5 | 0 | 967.5 | 0 | 967.5 | 0 | 967.5 | 0 | 967.5 | 0
972.5 | 0 | 972.5 | 11861.69 | 972.5 | 0 | 972.5 | 0 | 972.5 | 0 | 972.5 | 0
977.5 | 0 | 977.5 | 0 | 977.5 | 9016.164 | 977.5 | 0 | 977.5 | 0 | 977.5 | 0
982.5 | 0 | 982.5 | 0 | 982.5 | 0 | 982.5 | 0 | 982.5 | 25568.41 | 982.5 | 13577.37
987.5 | 0 | 987.5 | 0 | 987.5 | 0 | 987.5 | 21163.32 | 987.5 | 0 | 987.5 | 0
992.5 | 0 | 992.5 | 0 | 992.5 | 0 | 992.5 | 0 | 992.5 | 0 | 992.5 | 0
997.5 | 0 | 997.5 | 0 | 997.5 | 0 | 997.5 | 0 | 997.5 | 0 | 997.5 | 0

## Fig 3a For sp-ICP-MS plot
| 0.3% w/w | 0.3% w/w | 0.3% w/w | 0.7% w/w | 0.7% w/w | 0.7% w/w | 2.7% w/w | 2.7% w/w | 2.7% w/w | Average for Fig 1
Size (nm) | Concentration (NP/mL) | Concentration (NP/mL) | Concentration (NP/mL) | Concentration (NP/mL) | Concentration (NP/mL) | Concentration (NP/mL) | Concentration (NP/mL) | Concentration (NP/mL) | Concentration (NP/mL) |  | Size (nm) | 0.25% w/w | 0.7% w/w | 2.7% w/w
2.5 | 0 | 0 | 0 | 0 | 0 | 0 | 0 | 0 | 0 |  | 2.5 | 0 | 0 | 0
7.5 | 0 | 0 | 0 | 0 | 0 | 0 | 0 | 0 | 0 |  | 7.5 | 0 | 0 | 0
12.5 | 0 | 0 | 0 | 0 | 0 | 0 | 0 | 0 | 0 |  | 12.5 | 0 | 0 | 0
17.5 | 0 | 0 | 0 | 0 | 0 | 0 | 0 | 0 | 4453.909 |  | 17.5 | 0 | 0 | 1484.636
22.5 | 0 | 0 | 0 | 0 | 0 | 0 | 0 | 9726.617 | 0 |  | 22.5 | 0 | 0 | 3242.206
27.5 | 9021.8 | 0 | 9016.164 | 4600.722 | 0 | 9956.735 | 0 | 15032.04 | 0 |  | 27.5 | 6012.655 | 4852.486 | 5010.681
32.5 | 18945.78 | 16423.88 | 28851.73 | 11961.88 | 0 | 15387.68 | 5410.264 | 13263.57 | 9798.599 |  | 32.5 | 21407.13 | 9116.52 | 9490.811
37.5 | 19847.96 | 41972.13 | 33359.81 | 21163.32 | 20089.47 | 43447.57 | 14427.37 | 20337.47 | 62354.72 |  | 37.5 | 31726.63 | 28233.45 | 32373.19
42.5 | 19847.96 | 19161.19 | 45982.44 | 32205.06 | 32873.67 | 59740.41 | 43282.11 | 78697.17 | 57010.03 |  | 42.5 | 28330.53 | 41606.38 | 59663.11
47.5 | 67663.5 | 111317.4 | 91063.26 | 76371.99 | 40178.93 | 108618.9 | 104598.4 | 151204.7 | 165685.4 |  | 47.5 | 90014.72 | 75056.62 | 140496.2
52.5 | 127207.4 | 125004 | 128931.1 | 144462.7 | 92228.91 | 134868.5 | 126239.5 | 183037.2 | 137180.4 |  | 52.5 | 127047.5 | 123853.4 | 148819
57.5 | 152468.4 | 188874.6 | 121718.2 | 149983.5 | 136060.5 | 203660.5 | 178538.7 | 308599 | 185282.6 |  | 57.5 | 154353.7 | 163234.8 | 224140.1
62.5 | 155175 | 247270.6 | 252452.6 | 264081.5 | 186284.1 | 240772 | 267808.1 | 397907 | 321572.2 |  | 62.5 | 218299.4 | 230379.2 | 329095.8
67.5 | 289599.8 | 370449.7 | 330893.2 | 283404.5 | 313213 | 272452.5 | 407573.2 | 541153.6 | 507745.6 |  | 67.5 | 330314.2 | 289690 | 485490.8
72.5 | 406883.2 | 397822.8 | 408432.2 | 506079.4 | 382613 | 497836.8 | 613163.3 | 490752 | 717970.1 |  | 72.5 | 404379.4 | 462176.4 | 607295.1
77.5 | 461014 | 612245.6 | 787111.1 | 454551.36 | 390831.4 | 538568.8 | 735795.9 | 859479.2 | 910378.9 |  | 77.5 | 620123.6 | 461317.2 | 835218
82.5 | 735276.7 | 651480.5 | 824979 | 679066.6 | 537849.8 | 698781.8 | 1088364.8 | 1045169.2 | 1067156.5 |  | 82.5 | 737245.4 | 638566.1 | 1066896.8
87.5 | 992398 | 1163358.0 | 983663.5 | 778442.2 | 841018.1 | 1011966.3 | 1589716.0 | 1378526.8 | 1229278.8 |  | 87.5 | 1046473.2 | 877142.2 | 1399173.9
92.5 | 1063670.2 | 1162445.5 | 1242427.4 | 1036082.7 | 924115.4 | 1093430.5 | 1462574.8 | 1397980.1 | 1449301.9 |  | 92.5 | 1156181.1 | 1017876.2 | 1436618.9
97.5 | 1520173.3 | 1467199.7 | 1466929.9 | 1211830.2 | 981644.4 | 1080758.3 | 2311084.6 | 2137202.9 | 1892911.2 |  | 97.5 | 1484767.6 | 1091411.0 | 2113732.9
102.5 | 1320791.5 | 1478148.9 | 1553485.1 | 1534800.9 | 1014518.0 | 1328771.5 | 1971139.6 | 2049663.4 | 2422035.6 |  | 102.5 | 1450808.5 | 1292696.8 | 2147612.9
107.5 | 2071405.3 | 1427964.9 | 1725693.8 | 2027998.4 | 1256504.8 | 1587646.7 | 2611354.2 | 2412200.9 | 2838921.4 |  | 107.5 | 1741688.0 | 1624049.9 | 2620825.5
112.5 | 1896382.3 | 1924330.9 | 1649056.4 | 1638777.3 | 1162449.6 | 1519759.8 | 2715051.0 | 2694272.8 | 2570796.1 |  | 112.5 | 1823256.6 | 1440328.9 | 2660040.0
117.5 | 2453027.4 | 2178901.0 | 2328875.2 | 2494511.6 | 1871973.0 | 2295480.0 | 2815140.9 | 2659787.5 | 3362701.1 |  | 117.5 | 2320267.9 | 2220654.9 | 2945876.5
122.5 | 2818410.3 | 2065758.8 | 2337891.4 | 2764113.9 | 1796180.9 | 2657543.1 | 2683491.1 | 2785349.3 | 3143568.8 |  | 122.5 | 2407353.5 | 2405946.0 | 2870803.1
127.5 | 3205445.5 | 2421609.4 | 2590344.0 | 2769634.8 | 2470091.2 | 2551639.6 | 2905311.9 | 3284059.5 | 4175984.8 |  | 127.5 | 2739133.0 | 2597121.9 | 3455118.7
132.5 | 2699322.5 | 2366863.2 | 2650752.3 | 2984028.5 | 3096517.2 | 2272851.1 | 3279521.9 | 2703999.4 | 3963978.8 |  | 132.5 | 2572312.7 | 2784465.6 | 3315833.4
137.5 | 2668648.4 | 2777460.1 | 2091750.1 | 2553400.9 | 2749517.4 | 2963486.4 | 3322804.0 | 2726989.6 | 3676256.3 |  | 137.5 | 2512619.5 | 2755468.2 | 3242016.6
142.5 | 3440914.5 | 3766542.5 | 2341497.9 | 3298717.9 | 2541317.5 | 2605949.1 | 3890881.8 | 3998523.7 | 3950617.0 |  | 142.5 | 3182984.9 | 2815328.1 | 3946674.2
147.5 | 3028618.2 | 3029292.9 | 2911319.4 | 3468024.4 | 3501046.0 | 2670215.3 | 3498637.6 | 4048925.2 | 4403134.2 |  | 147.5 | 2989743.5 | 3213095.3 | 3983565.7
152.5 | 3162140.9 | 2814870.0 | 2808535.2 | 3252710.6 | 2712077.9 | 2910987.3 | 3672667.8 | 3047968.0 | 3809873.5 |  | 152.5 | 2928515.4 | 2958591.9 | 3510169.7
157.5 | 2902313.0 | 3143347.6 | 3167378.5 | 3515872.0 | 2857270.0 | 2513623.0 | 3150577.3 | 3422884.8 | 3529277.3 |  | 157.5 | 3071013.0 | 2962255.0 | 3367579.8
162.5 | 3122445.0 | 2803920.8 | 3904900.7 | 3005191.8 | 3350375.0 | 3077536.3 | 3464372.6 | 4274405.9 | 5048060.1 |  | 162.5 | 3277088.8 | 3144367.7 | 4262279.5
167.5 | 2955541.7 | 3713621.1 | 3423437.6 | 3502989.9 | 3869048.5 | 2529010.7 | 3600530.9 | 4015324.2 | 3967541.9 |  | 167.5 | 3364200.1 | 3300349.7 | 3861132.3
172.5 | 3355207.4 | 3678948.5 | 3555073.6 | 3189220.7 | 3402425.0 | 4074114.9 | 3289440.7 | 3171761.3 | 3248681.0 |  | 172.5 | 3529743.1 | 3555253.5 | 3236627.7
177.5 | 3212663.0 | 3692635.0 | 3884163.6 | 3871047.7 | 3954885.3 | 4083166.5 | 3262389.4 | 3948122.1 | 4087797.4 |  | 177.5 | 3596487.2 | 3969699.9 | 3766103.0
182.5 | 3081846.9 | 3550294.8 | 4475623.9 | 3175418.5 | 2720296.3 | 3187060.4 | 3938672.4 | 3430843.0 | 3949726.3 |  | 182.5 | 3702588.5 | 3027591.7 | 3773080.5
187.5 | 2974487.4 | 3064877.9 | 3190820.5 | 3190140.8 | 3374117.1 | 3457702.5 | 4293946.5 | 3473286.4 | 3786713.2 |  | 187.5 | 3076728.6 | 3340653.5 | 3851315.3
192.5 | 3096281.7 | 3254665.0 | 3939162.2 | 3826880.8 | 3346722.4 | 3665888.8 | 3737590.9 | 3949006.3 | 3027767.1 |  | 192.5 | 3430036.3 | 3613164.0 | 3571454.8
197.5 | 3791862.5 | 4208162.3 | 3512697.6 | 4251987.5 | 3930230.1 | 3888557.6 | 3772757.7 | 3255763.9 | 3813436.6 |  | 197.5 | 3837574.1 | 4023591.7 | 3613986.1
202.5 | 2657822.3 | 4108706.6 | 3116888.0 | 5174892.4 | 3190572.5 | 3315592.8 | 3314688.6 | 4339839.5 | 3652205.2 |  | 202.5 | 3294472.3 | 3893685.9 | 3768911.1
207.5 | 3652024.6 | 3535695.8 | 2822059.4 | 3625369.1 | 3434385.5 | 3306541.2 | 2452653.2 | 3662513.3 | 3423274.2 |  | 207.5 | 3336593.3 | 3455432.0 | 3179480.2
212.5 | 3183793.2 | 2870528.7 | 2926646.9 | 3482746.8 | 3654456.5 | 2644870.9 | 3378710.1 | 3743863.2 | 3301237.1 |  | 212.5 | 2993656.3 | 3260691.4 | 3474603.5
217.5 | 3086357.8 | 3047541.6 | 2976235.8 | 3652973.5 | 2846312.1 | 3227792.5 | 2853012.7 | 3349493.1 | 2835358.3 |  | 217.5 | 3036711.7 | 3242359.3 | 3012621.4
222.5 | 2708344.3 | 3101375.5 | 3253933.7 | 3479066.2 | 3438038.2 | 3887652.4 | 3507654.7 | 3109864.6 | 3926565.9 |  | 222.5 | 3021217.8 | 3601585.6 | 3514695.1
227.5 | 2741725.0 | 2986408.3 | 3487452.3 | 3255471.1 | 3214314.6 | 2906461.5 | 2857521.3 | 3212436.2 | 2873661.9 |  | 227.5 | 3071861.9 | 3125415.7 | 2981206.5
232.5 | 2218460.6 | 3771104.7 | 2683210.5 | 3744987.9 | 2823483.1 | 2821376.6 | 2862931.5 | 3325618.6 | 3168510.7 |  | 232.5 | 2890925.2 | 3129949.2 | 3119020.3
237.5 | 3801786.5 | 2732750.7 | 2864435.4 | 3831481.5 | 3706506.5 | 2848531.4 | 3247962.0 | 3010830.0 | 2955613.8 |  | 237.5 | 3132990.8 | 3462173.1 | 3071468.6
242.5 | 2820214.7 | 3197181.4 | 2368546.3 | 2949983.1 | 3172309.3 | 3159905.6 | 2703328.7 | 3055926.1 | 2775675.9 |  | 242.5 | 2795314.1 | 3094066.0 | 2844976.9
247.5 | 2722779.2 | 2948085.9 | 2466822.5 | 3403614.3 | 2587888.5 | 3010554.6 | 3064013.0 | 2763243.4 | 2537837.2 |  | 247.5 | 2712562.6 | 3000685.8 | 2788364.5
252.5 | 2699322.5 | 2806658.1 | 2686816.9 | 3399013.6 | 2834441.0 | 2312678.0 | 2853012.7 | 2681893.5 | 2898603.8 |  | 252.5 | 2730932.5 | 2848710.9 | 2811170.0
257.5 | 2746235.9 | 2490954.7 | 2278384.7 | 3020834.2 | 2741299.0 | 3438694.2 | 2259687.1 | 2921521.9 | 3019750.1 |  | 257.5 | 2505191.8 | 3066942.5 | 2733653.0
262.5 | 2397092.2 | 2743699.9 | 2007899.8 | 2838645.6 | 3186006.7 | 2305436.7 | 2771858.8 | 2008104.2 | 3425946.6 |  | 262.5 | 2382897.3 | 2776696.4 | 2735303.2
267.5 | 2600082.7 | 2883302.9 | 3412618.2 | 2894774.5 | 1873799.3 | 2629483.2 | 2779974.2 | 2484708.4 | 2179742.9 |  | 267.5 | 2965334.6 | 2466019.0 | 2481475.2
272.5 | 2112003.4 | 2911588.4 | 2082733.9 | 3003351.5 | 2754083.2 | 2494614.7 | 2545529.4 | 1986882.5 | 2456776.0 |  | 272.5 | 2368775.2 | 2750683.1 | 2329729.3
277.5 | 2476484.1 | 2575811.4 | 3219672.2 | 2585605.9 | 1945938.7 | 2271040.7 | 2496837.0 | 1862205.0 | 2528038.6 |  | 277.5 | 2757322.6 | 2267528.5 | 2295693.5
282.5 | 2683083.3 | 2271057.2 | 2312646.1 | 2847847.1 | 2028122.9 | 2039320.4 | 2627585.0 | 2058505.8 | 2087101.6 |  | 282.5 | 2422262.2 | 2305096.8 | 2257730.8
287.5 | 2167036.3 | 2846805.4 | 2344202.7 | 2002234.3 | 2134962.3 | 2727240.2 | 2173122.8 | 1967429.3 | 2419363.2 |  | 287.5 | 2452681.5 | 2288145.6 | 2186638.4
292.5 | 2357396.3 | 1692571.8 | 1924049.4 | 2894774.5 | 1912151.9 | 2194102.3 | 2446341.2 | 1411243.6 | 2292872.2 |  | 292.5 | 1991339.2 | 2333676.2 | 2050152.3
297.5 | 2082231.4 | 3168895.8 | 1557091.6 | 2013276.1 | 2104828.2 | 1712558.4 | 2032456.0 | 2058505.8 | 2732027.6 |  | 297.5 | 2269406.3 | 1943554.2 | 2274329.8
302.5 | 2456636.1 | 1765566.8 | 2673292.7 | 2039040.1 | 2193404.4 | 1555061.0 | 1491429.5 | 1675630.8 | 1671997.3 |  | 302.5 | 2298498.5 | 1929168.5 | 1613019.2
307.5 | 1317182.8 | 1764654.3 | 1817658.7 | 2011435.8 | 1667425.7 | 2016691.4 | 2198370.7 | 1658830.3 | 1908054.5 |  | 307.5 | 1633165.3 | 1898517.6 | 1921751.8
312.5 | 1846762.4 | 2042947.8 | 1943885.0 | 1663621.2 | 1711257.2 | 1941563.3 | 1438228.6 | 1749906.8 | 1247094.4 |  | 312.5 | 1944531.8 | 1772147.2 | 1478409.9
317.5 | 1876534.4 | 2000975.7 | 2003391.7 | 1475911.7 | 1524059.9 | 1511613.4 | 1949498.6 | 1135361.4 | 1160688.6 |  | 317.5 | 1960300.6 | 1503861.7 | 1415182.9
322.5 | 1895480.2 | 1938929.9 | 996286.1 | 1393098.7 | 1030041.7 | 1348685.0 | 1496839.8 | 1375874.1 | 1890238.9 |  | 322.5 | 1610232.1 | 1257275.1 | 1587650.9
327.5 | 1557162.7 | 2445332.8 | 1789708.6 | 1890896.9 | 1398044.2 | 1550535.2 | 1169518.8 | 1283913.4 | 1348643.6 |  | 327.5 | 1930734.7 | 1613158.7 | 1267358.6
332.5 | 939169.4 | 1985464.2 | 2050275.7 | 1186986.3 | 1551454.7 | 1568638.3 | 1733989.7 | 1023947.5 | 1170487.2 |  | 332.5 | 1658303.1 | 1435693.1 | 1309474.8
337.5 | 927441 | 1729069.3 | 1193740.1 | 1174104.3 | 1192583.8 | 1536052.7 | 1403061.9 | 1132708.7 | 1464445.2 |  | 337.5 | 1283416.8 | 1300913.6 | 1333405.3
342.5 | 1292823.9 | 1591291.2 | 1264066.2 | 1403220.3 | 1039173.3 | 1687214.0 | 1487822.7 | 1250312.4 | 1021726.7 |  | 342.5 | 1382727.1 | 1376535.9 | 1253287.2
347.5 | 1195388.5 | 1593116.1 | 1573320.7 | 1113374.8 | 1042825.9 | 1034595.3 | 1191159.9 | 1044284.9 | 810611.4 |  | 347.5 | 1453941.7 | 1063598.7 | 1015352.1
352.5 | 1365900.5 | 1050215.7 | 1194641.8 | 1555964.3 | 863847 | 1212911.4 | 1366091.7 | 1271534.1 | 976296.8 |  | 352.5 | 1203586.0 | 1210907.6 | 1204640.9
357.5 | 882332 | 1580341.9 | 1050383.1 | 1393098.7 | 1206281.1 | 1480838.0 | 1106399.1 | 869205.8 | 1029743.7 |  | 357.5 | 1171019.0 | 1360072.6 | 1001782.9
362.5 | 1058257.1 | 727212.8 | 1143249.6 | 1039763.2 | 1054697.0 | 1051793.3 | 1023441.7 | 661409.9 | 646707.5 |  | 362.5 | 976239.8 | 1048751.2 | 777186.4
367.5 | 699189.5 | 1189818.6 | 835798.4 | 1013079.0 | 665691.9 | 1100671.8 | 874659.4 | 661409.9 | 1190975.2 |  | 367.5 | 908268.9 | 926480.9 | 909014.8
372.5 | 776777 | 1316647.5 | 980958.7 | 1247715.9 | 802665.5 | 910588.7 | 653740.3 | 594207.9 | 634236.6 |  | 372.5 | 1024794.4 | 986990 | 627394.9
377.5 | 1218845.2 | 1125035.6 | 752849.7 | 1020440.2 | 1016344.4 | 762142.8 | 500449.5 | 743644.1 | 826645.5 |  | 377.5 | 1032243.5 | 932975.8 | 690246.3
382.5 | 553036.3 | 823018.7 | 644655.7 | 1062766.8 | 941465.4 | 807400.7 | 871954.3 | 597744.8 | 857822.8 |  | 382.5 | 673570.3 | 937211 | 775840.6
387.5 | 461014 | 788346.1 | 788012.8 | 844692.6 | 609989.2 | 881623.6 | 631197.5 | 740107.1 | 505964 |  | 387.5 | 679124.3 | 778768.5 | 625756.2
392.5 | 948191.2 | 983607.7 | 852929.1 | 922904.9 | 830060.2 | 711454 | 881873.1 | 521700.3 | 546049.2 |  | 392.5 | 928242.7 | 821473 | 649874.2
397.5 | 663102.3 | 605858.6 | 865551.8 | 761879.6 | 1023649.6 | 720505.6 | 761945.6 | 516394.9 | 579008.1 |  | 397.5 | 711504.2 | 835344.9 | 619116.2
402.5 | 334708.8 | 757323.2 | 828585.5 | 878738 | 506802.4 | 837270.9 | 744813.1 | 479256.9 | 392834.7 |  | 402.5 | 640205.8 | 740937.1 | 538968.2
407.5 | 584612.6 | 349463.6 | 523839.1 | 617416.9 | 641036.6 | 860805 | 487825.5 | 528774.2 | 596823.8 |  | 407.5 | 485971.8 | 706419.5 | 537807.8
412.5 | 498905.5 | 364975 | 456217.9 | 975353.1 | 533284 | 867141.1 | 439133.1 | 430623.8 | 427575.2 |  | 412.5 | 440032.8 | 791926.1 | 432444.1
417.5 | 314860.8 | 655130.2 | 770882 | 565888.8 | 716828.7 | 609171.2 | 670872.8 | 195416.6 | 279705.5 |  | 417.5 | 580291 | 630629.6 | 381998.3
422.5 | 369893.8 | 673379 | 613099.2 | 487676.6 | 428270.9 | 627274.3 | 789898.6 | 465993.4 | 208442.9 |  | 422.5 | 552124 | 514407.3 | 488111.6
427.5 | 295012.9 | 392348.2 | 383187 | 637660.1 | 363436.7 | 432665.4 | 266004.7 | 392601.6 | 125600.2 |  | 427.5 | 356849.3 | 477920.7 | 261402.2
432.5 | 362676.4 | 599471.5 | 533756.9 | 850213.5 | 340607.8 | 398269.4 | 390440.7 | 513742.2 | 230712.5 |  | 432.5 | 498634.9 | 529696.9 | 378298.5
437.5 | 221936.3 | 388698.4 | 494085.8 | 530923.3 | 469363 | 458915 | 289449.1 | 468646.1 | 157668.4 |  | 437.5 | 368240.2 | 486400.4 | 305254.5
442.5 | 279675.8 | 428845.7 | 476053.5 | 390141.2 | 360697.2 | 531327.6 | 380521.9 | 373148.4 | 98876.77 |  | 442.5 | 394858.3 | 427388.7 | 284182.4
447.5 | 495296.8 | 418808.9 | 275894.6 | 561288.1 | 314126.2 | 251633.8 | 80252.25 | 245818.1 | 311773.6 |  | 447.5 | 396666.8 | 375682.7 | 212614.7
452.5 | 393350.5 | 346726.3 | 456217.9 | 131580.7 | 181718.4 | 430855.1 | 172226.7 | 202490.5 | 122037.1 |  | 452.5 | 398764.9 | 248051.4 | 165584.8
457.5 | 289599.8 | 397822.8 | 332696.5 | 431547.7 | 523239.3 | 260685.4 | 536517.9 | 181268.8 | 189736.5 |  | 457.5 | 340039.7 | 405157.5 | 302507.7
462.5 | 213816.7 | 562974 | 337204.5 | 318370 | 147018.4 | 162928.4 | 275021.8 | 278534.9 | 209333.7 |  | 462.5 | 371331.7 | 209438.9 | 254296.8
467.5 | 372600.3 | 223547.2 | 130734.4 | 352415.3 | 118710.5 | 173790.3 | 120829.2 | 237860 | 115801.6 |  | 467.5 | 242294 | 214972 | 158163.6
472.5 | 315763 | 333039.7 | 324581.9 | 153664.1 | 279426.2 | 280598.9 | 238051.6 | 268808.3 | 28505.02 |  | 472.5 | 324461.5 | 237896.4 | 178455
477.5 | 108261.6 | 298367.1 | 180323.3 | 405783.7 | 247465.7 | 148445.9 | 335436.4 | 190995.4 | 142525.1 |  | 477.5 | 195650.7 | 267231.8 | 222985.6
482.5 | 391546.1 | 337601.9 | 189339.4 | 446270.1 | 365263 | 270642.2 | 217312.3 | 189226.9 | 67699.41 |  | 482.5 | 306162.5 | 360725.1 | 158079.5
487.5 | 404176.6 | 165151.2 | 188437.8 | 498718.3 | 313213 | 342149.6 | 255184.1 | 102571.6 | 57010.03 |  | 487.5 | 252588.6 | 384693.7 | 138255.3
492.5 | 196675.2 | 312966.1 | 210978.2 | 350575 | 146105.2 | 74222.93 | 107303.6 | 92844.98 | 224477 |  | 492.5 | 240206.5 | 190301.1 | 141541.9
497.5 | 348241.5 | 185224.8 | 342614.2 | 361616.8 | 186284.1 | 353916.7 | 249773.9 | 139709.6 | 82842.7 |  | 497.5 | 292026.9 | 300605.9 | 157442.1
502.5 | 299523.8 | 204386 | 189339.4 | 228195.8 | 228289.4 | 85084.83 | 62218.04 | 170657.9 | 22269.54 |  | 502.5 | 231083.1 | 180523.3 | 85048.5
507.5 | 18945.78 | 319353.2 | 127127.9 | 336772.9 | 116884.2 | 172885.1 | 77547.12 | 124677.5 | 163013.1 |  | 507.5 | 155142.3 | 208847.4 | 121745.9
512.5 | 151566.2 | 148727.3 | 111800.4 | 236477.1 | 192676.2 | 257064.8 | 141568.6 | 107877 | 45429.87 |  | 512.5 | 137364.7 | 228739.4 | 98291.82
517.5 | 94728.9 | 166976.1 | 134340.8 | 227275.68 | 147018.4 | 129437.6 | 47790.67 | 140593.8 | 69480.98 |  | 517.5 | 132015.3 | 167910.5 | 85955.16
522.5 | 79391.84 | 264606.9 | 133439.2 | 170226.7 | 284905.2 | 117670.5 | 91072.78 | 52170.03 | 186173.4 |  | 522.5 | 159146 | 190934.1 | 109805.4
527.5 | 102848.5 | 65695.51 | 87456.79 | 191390 | 147018.4 | 133963.3 | 94679.63 | 91076.5 | 73934.88 |  | 527.5 | 85333.61 | 157457.3 | 86563.67
532.5 | 43304.64 | 67520.38 | 92866.49 | 36805.78 | 126015.7 | 95041.56 | 49594.09 | 91960.74 | 14252.51 |  | 532.5 | 67897.17 | 85954.36 | 51935.78
537.5 | 69467.86 | 37409.94 | 86555.18 | 134341.1 | 103186.8 | 63361.04 | 29756.45 | 103455.8 | 25832.67 |  | 537.5 | 64477.66 | 100296.3 | 53014.99
542.5 | 140740.1 | 76644.76 | 141553.8 | 221754.8 | 125102.6 | 90515.77 | 56807.78 | 125561.8 | 56119.25 |  | 542.5 | 119646.2 | 145791.1 | 79496.27
547.5 | 183142.5 | 53833.82 | 214584.7 | 189549.8 | 58442.08 | 92326.09 | 116320.7 | 73391.74 | 128272.6 |  | 547.5 | 150520.4 | 113439.3 | 105995
552.5 | 170512 | 248183 | 212781.5 | 69930.98 | 44744.72 | 171980 | 28854.74 | 89308.03 | 26723.45 |  | 552.5 | 210492.2 | 95551.89 | 48295.41
557.5 | 38793.74 | 94893.51 | 49588.9 | 140782.1 | 139713.1 | 162023.2 | 70333.44 | 36253.75 | 53446.9 |  | 557.5 | 61092.05 | 147506.1 | 53344.7
562.5 | 116381.2 | 131391 | 27950.11 | 59809.39 | 140626.3 | 262495.7 | 82957.39 | 64549.36 | 40085.18 |  | 562.5 | 91907.45 | 154310.5 | 62530.64
567.5 | 82098.38 | 166976.1 | 57703.45 | 118698.6 | 105926.3 | 86895.14 | 56807.78 | 30064.09 | 38303.61 |  | 567.5 | 102259.3 | 103840 | 41725.16
572.5 | 24358.86 | 57483.57 | 120816.6 | 186789.3 | 56615.77 | 112239.6 | 83859.1 | 49517.32 | 13361.73 |  | 572.5 | 67553.01 | 118548.2 | 48912.71
577.5 | 72174.4 | 52921.38 | 9917.781 | 66250.4 | 81271.02 | 97757.03 | 45987.25 | 30064.09 | 73044.1 |  | 577.5 | 45004.52 | 81759.49 | 49698.48
582.5 | 120892.1 | 48359.19 | 26146.88 | 237397.3 | 80357.86 | 57930.09 | 0 | 93729.21 | 34740.49 |  | 582.5 | 65132.73 | 125228.4 | 42823.23
587.5 | 48717.72 | 122266.6 | 48687.29 | 171146.9 | 80357.86 | 74222.93 | 7213.686 | 62780.89 | 64136.29 |  | 587.5 | 73223.88 | 108575.9 | 44710.29
592.5 | 27065.4 | 132303.5 | 113603.7 | 41406.5 | 255684.1 | 6336.104 | 30658.16 | 68970.55 | 11580.16 |  | 592.5 | 90990.84 | 101142.2 | 37069.63
597.5 | 20750.14 | 89418.89 | 5409.699 | 73611.56 | 19176.31 | 130342.7 | 18034.21 | 8842.379 | 8017.036 |  | 597.5 | 38526.24 | 74376.86 | 11631.21
602.5 | 17141.42 | 110405 | 36966.27 | 75451.85 | 119623.6 | 60645.57 | 73940.28 | 57475.46 | 0 |  | 602.5 | 54837.55 | 85240.35 | 43805.25
607.5 | 125403 | 176100.5 | 27048.49 | 119618.8 | 75792.08 | 185557.3 | 15329.08 | 49517.32 | 12470.94 |  | 607.5 | 109517.3 | 126989.4 | 25772.45
612.5 | 70370.04 | 82119.39 | 81145.48 | 51528.09 | 86749.97 | 53404.31 | 7213.686 | 22990.18 | 29395.8 |  | 612.5 | 77878.3 | 63894.12 | 19866.56
617.5 | 62250.42 | 46534.32 | 22540.41 | 54288.52 | 18263.15 | 57930.09 | 7213.686 | 32716.8 | 32068.14 |  | 617.5 | 43775.05 | 43493.92 | 23999.54
622.5 | 50522.08 | 49271.63 | 47785.67 | 34965.49 | 114144.7 | 71507.46 | 21641.06 | 38022.23 | 80170.36 |  | 622.5 | 49193.13 | 73539.21 | 46611.21
627.5 | 40598.1 | 91243.76 | 38769.51 | 47847.51 | 103186.8 | 124006.6 | 45085.54 | 8842.379 | 5344.69 |  | 627.5 | 56870.46 | 91680.31 | 19757.54
632.5 | 38793.74 | 5474.626 | 52293.75 | 91094.3 | 84010.49 | 24439.26 | 0 | 32716.8 | 19597.2 |  | 632.5 | 32187.37 | 66514.68 | 17438
637.5 | 18043.6 | 91243.76 | 9917.781 | 92014.45 | 25568.41 | 0 | 11722.24 | 11495.09 | 14252.51 |  | 637.5 | 39735.05 | 39194.29 | 12489.95
642.5 | 35185.02 | 28285.57 | 48687.29 | 43246.79 | 78531.55 | 59740.41 | 0 | 7958.141 | 12470.94 |  | 642.5 | 37385.96 | 60506.25 | 6809.695
647.5 | 9923.98 | 63870.63 | 9016.164 | 5520.867 | 37439.46 | 42542.41 | 60414.62 | 18569 | 24051.11 |  | 647.5 | 27603.59 | 28500.91 | 34344.91
652.5 | 7217.44 | 20986.07 | 0 | 10121.59 | 0 | 73317.78 | 32461.59 | 23874.42 | 0 |  | 652.5 | 9401.168 | 27813.12 | 18778.67
657.5 | 56837.34 | 58396.01 | 35163.04 | 34045.34 | 80357.86 | 60645.57 | 5410.264 | 11495.09 | 20487.98 |  | 657.5 | 50132.13 | 58349.59 | 12464.45
662.5 | 10826.16 | 19161.19 | 27048.49 | 26684.19 | 88576.28 | 60645.57 | 17132.5 | 53054.27 | 6235.472 |  | 662.5 | 19011.95 | 58635.35 | 25474.08
667.5 | 31576.3 | 14599 | 57703.45 | 0 | 47484.19 | 12672.21 | 34265.01 | 11495.09 | 17815.63 |  | 667.5 | 34626.25 | 20052.13 | 21191.91
672.5 | 0 | 89418.89 | 21638.79 | 9201.445 | 53876.3 | 0 | 20739.35 | 38022.23 | 18706.42 |  | 672.5 | 37019.23 | 21025.91 | 25822.66
677.5 | 9923.98 | 19161.19 | 38769.51 | 27604.33 | 0 | 10861.89 | 36970.14 | 57475.46 | 30286.58 |  | 677.5 | 22618.23 | 12822.08 | 41577.39
682.5 | 44206.82 | 0 | 35163.04 | 92934.59 | 12784.21 | 45257.89 | 33363.3 | 0 | 6235.472 |  | 682.5 | 26456.62 | 50325.56 | 13199.59
687.5 | 8119.62 | 27373.13 | 30654.96 | 12882.02 | 10957.89 | 7241.262 | 45085.54 | 6189.665 | 30286.58 |  | 687.5 | 22049.24 | 10360.39 | 27187.26
692.5 | 0 | 18248.75 | 7212.931 | 22083.47 | 0 | 7241.262 | 0 | 22105.95 | 40085.18 |  | 692.5 | 8487.228 | 9774.91 | 20730.38
697.5 | 0 | 21898.5 | 9016.164 | 0 | 7305.26 | 0 | 0 | 0 | 6235.472 |  | 697.5 | 10304.89 | 2435.087 | 2078.491
702.5 | 9923.98 | 50184.07 | 0 | 0 | 0 | 38016.62 | 13525.66 | 14147.81 | 0 |  | 702.5 | 20036.02 | 12672.21 | 9224.489
707.5 | 0 | 0 | 21638.79 | 21163.32 | 0 | 9051.577 | 0 | 0 | 8017.036 |  | 707.5 | 7212.931 | 10071.63 | 2672.345
712.5 | 17141.42 | 31935.32 | 14425.86 | 0 | 26481.57 | 7241.262 | 52299.22 | 16800.52 | 0 |  | 712.5 | 21167.53 | 11240.94 | 23033.25
717.5 | 20750.14 | 84856.7 | 0 | 6441.011 | 19176.31 | 57930.09 | 21641.06 | 0 | 0 |  | 717.5 | 35202.28 | 27849.14 | 7213.686
722.5 | 15337.06 | 8211.939 | 11721.01 | 92014.45 | 13697.36 | 47973.36 | 6311.975 | 13263.57 | 14252.51 |  | 722.5 | 11756.67 | 51228.39 | 11276.02
727.5 | 0 | 9124.376 | 13524.25 | 0 | 16436.84 | 13577.37 | 30658.16 | 15032.04 | 7126.254 |  | 727.5 | 7549.541 | 10004.73 | 17605.49
732.5 | 7217.44 | 0 | 0 | 11961.88 | 0 | 52499.15 | 23444.48 | 0 | 0 |  | 732.5 | 2405.813 | 21487.01 | 7814.826
737.5 | 6315.26 | 6387.063 | 6311.315 | 15642.46 | 21915.78 | 9051.577 | 9017.107 | 0 | 24051.11 |  | 737.5 | 6337.879 | 15536.6 | 11022.74
742.5 | 6315.26 | 0 | 8114.548 | 0 | 24655.25 | 82369.35 | 0 | 0 | 7126.254 |  | 742.5 | 4809.936 | 35674.87 | 2375.418
747.5 | 14434.88 | 0 | 46884.05 | 0 | 0 | 19008.31 | 24346.19 | 0 | 0 |  | 747.5 | 20439.64 | 6336.104 | 8115.396
752.5 | 9021.8 | 18248.75 | 0 | 0 | 0 | 8146.42 | 16230.79 | 0 | 0 |  | 752.5 | 9090.184 | 2715.473 | 5410.264
757.5 | 0 | 6387.063 | 0 | 0 | 6392.103 | 33490.84 | 10820.53 | 22105.95 | 6235.472 |  | 757.5 | 2129.021 | 13294.31 | 13053.98
762.5 | 13532.7 | 0 | 38769.51 | 0 | 42005.25 | 9051.577 | 0 | 0 | 11580.16 |  | 762.5 | 17434.07 | 17018.94 | 3860.054
767.5 | 14434.88 | 13686.56 | 8114.548 | 13802.17 | 6392.103 | 53404.31 | 11722.24 | 12379.33 | 0 |  | 767.5 | 12078.66 | 24532.86 | 8033.857
772.5 | 0 | 21898.5 | 0 | 0 | 0 | 55214.62 | 0 | 0 | 0 |  | 772.5 | 7299.501 | 18404.87 | 0
777.5 | 13532.7 | 0 | 0 | 0 | 18263.15 | 33490.84 | 0 | 0 | 0 |  | 777.5 | 4510.9 | 17251.33 | 0
782.5 | 0 | 10036.81 | 19835.56 | 0 | 33786.83 | 38016.62 | 0 | 0 | 0 |  | 782.5 | 9957.458 | 23934.48 | 0
787.5 | 12630.52 | 17336.31 | 11721.01 | 0 | 0 | 26249.57 | 0 | 0 | 0 |  | 787.5 | 13895.95 | 8749.858 | 0
792.5 | 7217.44 | 0 | 22540.41 | 0 | 15523.68 | 0 | 0 | 20337.47 | 0 |  | 792.5 | 9919.284 | 5174.559 | 6779.157
797.5 | 28869.76 | 22810.94 | 27950.11 | 0 | 70313.13 | 46163.04 | 7213.686 | 28295.61 | 0 |  | 797.5 | 26543.6 | 38825.39 | 11836.43
802.5 | 0 | 0 | 14425.86 | 12882.02 | 11871.05 | 0 | 10820.53 | 7958.141 | 19597.2 |  | 802.5 | 4808.621 | 8251.023 | 12791.96
807.5 | 0 | 0 | 0 | 24843.9 | 0 | 9956.735 | 0 | 0 | 0 |  | 807.5 | 0 | 11600.21 | 0
812.5 | 0 | 15511.44 | 0 | 8281.3 | 0 | 0 | 0 | 16800.52 | 0 |  | 812.5 | 5170.48 | 2760.433 | 5600.173
817.5 | 0 | 22810.94 | 0 | 0 | 7305.26 | 0 | 0 | 8842.379 | 0 |  | 817.5 | 7603.647 | 2435.087 | 2947.46
822.5 | 9021.8 | 0 | 9016.164 | 8281.3 | 0 | 17198 | 0 | 28295.61 | 8017.036 |  | 822.5 | 6012.655 | 8493.099 | 12104.22
827.5 | 0 | 0 | 21638.79 | 0 | 23742.1 | 15387.68 | 10820.53 | 11495.09 | 7126.254 |  | 827.5 | 7212.931 | 13043.26 | 9813.958
832.5 | 9923.98 | 0 | 0 | 0 | 0 | 35301.15 | 9918.818 | 8842.379 | 0 |  | 832.5 | 3307.993 | 11767.05 | 6253.732
837.5 | 0 | 12774.13 | 18933.94 | 0 | 0 | 0 | 15329.08 | 25642.9 | 0 |  | 837.5 | 10569.36 | 0 | 13657.33
842.5 | 8119.62 | 17336.31 | 9016.164 | 0 | 11871.05 | 13577.37 | 0 | 9726.617 | 0 |  | 842.5 | 11490.7 | 8482.805 | 3242.206
847.5 | 0 | 0 | 7212.931 | 0 | 0 | 11767.05 | 10820.53 | 0 | 0 |  | 847.5 | 2404.31 | 3922.35 | 3606.843
852.5 | 7217.44 | 17336.31 | 14425.86 | 0 | 0 | 55214.62 | 0 | 0 | 20487.98 |  | 852.5 | 12993.21 | 18404.87 | 6829.327
857.5 | 0 | 0 | 0 | 0 | 0 | 0 | 18034.21 | 0 | 0 |  | 857.5 | 0 | 0 | 6011.405
862.5 | 0 | 0 | 8114.548 | 0 | 0 | 0 | 8115.396 | 7073.903 | 0 |  | 862.5 | 2704.849 | 0 | 5063.1
867.5 | 0 | 0 | 0 | 0 | 20089.47 | 9051.577 | 0 | 0 | 0 |  | 867.5 | 0 | 9713.681 | 0
872.5 | 0 | 0 | 11721.01 | 0 | 0 | 0 | 0 | 0 | 0 |  | 872.5 | 3907.005 | 0 | 0
877.5 | 0 | 0 | 0 | 0 | 0 | 28965.05 | 0 | 0 | 0 |  | 877.5 | 0 | 9655.016 | 0
882.5 | 13532.7 | 0 | 0 | 0 | 0 | 0 | 0 | 7958.141 | 0 |  | 882.5 | 4510.9 | 0 | 2652.714
887.5 | 0 | 22810.94 | 36966.27 | 0 | 0 | 0 | 0 | 0 | 0 |  | 887.5 | 19925.74 | 0 | 0
892.5 | 0 | 0 | 0 | 0 | 0 | 0 | 0 | 0 | 0 |  | 892.5 | 0 | 0 | 0
897.5 | 0 | 0 | 0 | 0 | 0 | 0 | 0 | 0 | 0 |  | 897.5 | 0 | 0 | 0
902.5 | 8119.62 | 9124.376 | 20737.18 | 0 | 0 | 0 | 23444.48 | 7958.141 | 0 |  | 902.5 | 12660.39 | 0 | 10467.54
907.5 | 0 | 15511.44 | 13524.25 | 0 | 0 | 0 | 15329.08 | 0 | 0 |  | 907.5 | 9678.562 | 0 | 5109.694
912.5 | 0 | 41059.69 | 10819.4 | 0 | 14610.52 | 0 | 0 | 0 | 0 |  | 912.5 | 17293.03 | 4870.174 | 0
917.5 | 0 | 42884.57 | 17130.71 | 0 | 0 | 0 | 0 | 0 | 10689.38 |  | 917.5 | 20005.09 | 0 | 3563.127
922.5 | 0 | 0 | 0 | 0 | 0 | 0 | 0 | 0 | 0 |  | 922.5 | 0 | 0 | 0
927.5 | 0 | 0 | 0 | 0 | 0 | 0 | 0 | 0 | 0 |  | 927.5 | 0 | 0 | 0
932.5 | 0 | 10949.25 | 0 | 0 | 0 | 12672.21 | 0 | 0 | 0 |  | 932.5 | 3649.75 | 4224.069 | 0
937.5 | 0 | 0 | 0 | 0 | 0 | 0 | 0 | 0 | 0 |  | 937.5 | 0 | 0 | 0
942.5 | 0 | 0 | 0 | 0 | 14610.52 | 0 | 0 | 15916.28 | 0 |  | 942.5 | 0 | 4870.174 | 5305.427
947.5 | 9923.98 | 0 | 0 | 0 | 0 | 0 | 0 | 11495.09 | 0 |  | 947.5 | 3307.993 | 0 | 3831.697
952.5 | 0 | 0 | 0 | 0 | 0 | 0 | 0 | 0 | 0 |  | 952.5 | 0 | 0 | 0
957.5 | 0 | 0 | 8114.548 | 0 | 47484.19 | 0 | 0 | 0 | 0 |  | 957.5 | 2704.849 | 15828.06 | 0
962.5 | 0 | 0 | 0 | 0 | 0 | 0 | 0 | 0 | 8907.817 |  | 962.5 | 0 | 0 | 2969.272
967.5 | 0 | 0 | 0 | 0 | 0 | 0 | 0 | 12379.33 | 0 |  | 967.5 | 0 | 0 | 4126.443
972.5 | 0 | 11861.69 | 0 | 0 | 0 | 0 | 15329.08 | 0 | 0 |  | 972.5 | 3953.896 | 0 | 5109.694
977.5 | 0 | 0 | 9016.164 | 0 | 0 | 0 | 0 | 0 | 0 |  | 977.5 | 3005.388 | 0 | 0
982.5 | 0 | 0 | 0 | 0 | 25568.41 | 13577.37 | 0 | 0 | 0 |  | 982.5 | 0 | 13048.59 | 0
987.5 | 0 | 0 | 0 | 21163.32 | 0 | 0 | 0 | 0 | 0 |  | 987.5 | 0 | 7054.441 | 0
992.5 | 0 | 0 | 0 | 0 | 0 | 0 | 9918.818 | 0 | 0 |  | 992.5 | 0 | 0 | 3306.273
997.5 | 0 | 0 | 0 | 0 | 0 | 0 | 0 | 0 | 0 |  | 997.5 | 0 | 0 | 0

## Fig S8a
Size (nm) | 0R1 | 0R2 | 0R3 | R1 | R2 | R3 | R1 | R2 | R3 | R1 | R2 | R3 | [10 empty] | average for Fig 1 | Size (nm) | 0.25% w/w | 0.7% w/w | 2.7% w/w
2.5 | 0 | 0 | 0 | 0 | 0 | 0 | 0 | 0 | 0 | 0 | 0 | 0 | [11 empty] | 2.5 | 0 | 0 | 0
7.5 | 0 | 0 | 0 | 0 | 0 | 0 | 0 | 0 | 0 | 0 | 0 | 0 | [11 empty] | 7.5 | 0 | 0 | 0
12.5 | 0 | 0 | 0 | 0 | 2266.974 | 1443.808 | 0 | 0 | 0 | 0 | 1474.036 | 0 | [11 empty] | 12.5 | 1236.927 | 0 | 491.3453
17.5 | 0 | 0 | 0 | 0 | 1484.506 | 1420.389 | 0 | 0 | 1758.887 | 1484.636 | 4273.637 | 1466.591 | [11 empty] | 17.5 | 968.2984 | 586.2958 | 2408.288
22.5 | 1694.009 | 3313.725 | 0 | 1843.513 | 8012.539 | 5940.285 | 0 | 0 | 1744.973 | 3242.206 | 15480.57 | 1466.591 | [11 empty] | 22.5 | 5265.446 | 581.6576 | 6729.788
27.5 | 1657.663 | 3313.725 | 1716.818 | 0 | 4936.146 | 1443.808 | 0 | 0 | 9444.59 | 5010.681 | 16690.17 | 2053.227 | [11 empty] | 27.5 | 2126.651 | 3148.197 | 7918.027
32.5 | 10357.47 | 14665.6 | 5896.659 | 8108.912 | 17243 | 6550.344 | 2195.748 | 9518.152 | 20998.11 | 9490.811 | 32259.7 | 7779.977 | [11 empty] | 32.5 | 10634.09 | 10904 | 16510.16
37.5 | 32841.02 | 28511.17 | 15239.06 | 28880.86 | 21205.76 | 14515.89 | 2561.707 | 15435.93 | 34233.89 | 32373.19 | 72914.38 | 5108.316 | [11 empty] | 37.5 | 21534.17 | 17410.51 | 36798.63
42.5 | 36163.61 | 41731.21 | 17598.15 | 32134.34 | 67869.81 | 44375.05 | 1744.995 | 30221.39 | 47783.25 | 59663.11 | 99782.73 | 4707.181 |  |  | Table summary | [8 empty] | 42.5 | 48126.4 | 26583.21 | 54717.67
47.5 | 57332.12 | 101444.1 | 12839.96 | 58433.72 | 97777.28 | 44904.55 | 8417.036 | 86022.08 | 152151.6 | 140496.2 | 165216.2 | 32495.06 |  | Size (nm) | stdev | Size average | stdev | Con | Con stdev | Average | stdev | Dilutions |  | 47.5 | 67038.52 | 82196.92 | 112735.8
52.5 | 109610.6 | 126051.2 | 55242.03 | 143702.7 | 175646 | 50782.02 | 15551.22 | 130980 | 128889.9 | 148819 | 225584.5 | 54696.26 | 0R1 | 267.8981 | 122.6647 |  |  | 151419765.4 | 15649634.5 |  |  |  |  | 52.5 | 123376.9 | 91807.02 | 143033.3
57.5 | 124026.4 | 153678.1 | 83951.15 | 190584.9 | 240347.1 | 86166.18 | 21390.57 | 207071.3 | 165773.4 | 224140.1 | 285478 | 62192.13 | 0R2 | 255.5423 | 119.8511 | 270.6757 | 16.69637 | 158911439.7 | 20508639.0 | 156672227.8 | 4565200.4 | 1 |  | 57.5 | 172366.1 | 131411.8 | 190603.4
62.5 | 137193.6 | 231907.2 | 124209.1 | 306448 | 295788.4 | 137879.1 | 27893.7 | 304678.6 | 248006.9 | 329095.8 | 426433.9 | 118235.8 | 0R3 | 288.5866 | 126.0351 |  |  | 159685478.4 | 19980486.5 |  |  |  |  | 62.5 | 246705.2 | 193526.4 | 291255.2
67.5 | 214704.3 | 311198.8 | 154976.2 | 435564.6 | 461632.9 | 141564.3 | 40796.16 | 429168.5 | 271526 | 485490.8 | 585777.4 | 180612.3 | 0.5R1 | 250.2858 | 119.5088 |  |  | 261185101.0 | 18142372.8 |  |  | 1.643589 |  | 67.5 | 346254 | 247163.6 | 417293.5
72.5 | 279633.3 | 298012.7 | 178419.3 | 579608.3 | 439423.8 | 125012.9 | 81541.35 | 466658.2 | 430243.8 | 607295.1 | 802512.6 | 144752.5 | 0.5R2 | 231.6118 | 126.5051 | 249.2949 | 17.20906 | 98150671.0 | 15213336.7 | 144640313.2 | 101616184.3 |  |  | 72.5 | 381348.3 | 326147.8 | 518186.7
77.5 | 320638.4 | 490372.9 | 234346.7 | 724837.6 | 569513.9 | 228768.9 | 71174.14 | 718408.3 | 451014 | 835218 | 1077912.2 | 221796.8 | 0.5R3 | 265.9871 | 130.0704 |  |  | 74585167.7 | 7926388.9 |  |  |  |  | 77.5 | 507706.8 | 413532.2 | 711642.3
82.5 | 418029.1 | 581104.4 | 303688.7 | 952679.4 | 719933.8 | 277736.8 | 106057.6 | 823262.7 | 576776.4 | 1066896.8 | 1185474.9 | 304240 | 1R1 | 300.2052 | 120.7492 |  |  | 126443491.4 | 12966001.2 |  |  |  |  | 82.5 | 650116.7 | 502032.3 | 852203.9
87.5 | 477258.4 | 823148.1 | 382119 | 1209009.8 | 896378.6 | 344630.2 | 92167.28 | 1131679.9 | 657639.2 | 1399173.9 | 1275961.8 | 255498.6 | 1R2 | 238.822 | 103.2848 | 252.8388 | 42.14402 | 205201495.3 | 19736910.3 | 131479738.3 | 71337089.0 | 1.291295 |  | 87.5 | 816672.8 | 627162.1 | 976878.1
92.5 | 547708.1 | 816230.1 | 498262 | 1453042.5 | 1069089.4 | 338487.4 | 162311.6 | 1320511.1 | 910668.8 | 1436618.9 | 1550368.4 | 390621.6 | 1R3 | 219.4893 | 124.1474 |  |  | 62794228.2 | 7608028.0 |  |  |  |  | 92.5 | 953539.8 | 797830.5 | 1125869.6
97.5 | 704910.7 | 1161314.5 | 539812.9 | 1507476.3 | 1198413.6 | 548404.1 | 205980.3 | 1590036.1 | 921477.3 | 2113732.9 | 2050716.4 | 546580.6 | 3R1 | 222.6897 | 97.6646 |  |  | 162370113.8 | 14460810.4 |  |  | 1.021765 |  | 97.5 | 1084764.7 | 905831.2 | 1570343.3
102.5 | 830767.7 | 1442947.2 | 703484.1 | 1749573.6 | 1266371.2 | 610981.3 | 230606.9 | 1875391.5 | 854228.5 | 2147612.9 | 2077333.6 | 486090 | 3R2 | 214.127 | 104.8067 | 233.7838 | 26.97304 | 123726450.0 | 12482549.2 | 119874090.4 | 44547308.0 |  |  | 102.5 | 1208975.3 | 986742.3 | 1570345.5
107.5 | 974280.1 | 1458780.4 | 770137.8 | 2106997.6 | 1676599.4 | 747845.7 | 257559.7 | 2207740.8 | 1082798.8 | 2620825.5 | 1975730.2 | 789851.3 | 3R3 | 264.5348 | 144.1281 |  |  | 73525707.3 | 13725555.3 |  |  |  |  | 107.5 | 1510480.9 | 1182699.8 | 1795469.0
112.5 | 1237976.1 | 1672525.6 | 745916.9 | 2231557.5 | 1742842.0 | 772629.9 | 317015.1 | 2370796.8 | 1191082.9 | 2660040.0 | 2566304.4 | 779750.4 | 5.7R1 |  |  |  |  | 161286892.6 |  |  |  | 1.014948 |  | 112.5 | 1582343.2 | 1292964.9 | 2002031.6
117.5 | 1218352.3 | 1947343.8 | 918353.7 | 2818654.0 | 1816220.0 | 961275.8 | 317753.9 | 3082078.6 | 1222979.2 | 2945876.5 | 2733263.3 | 943181.7 | 8.7R1 |  |  |  |  | 162578969.9 |  |  |  | 1.023079 |  | 117.5 | 1865383.3 | 1540937.2 | 2207440.5
122.5 | 1222315.1 | 1888264.3 | 1052066.4 | 2989537.8 | 1919824.7 | 967979.8 | 461848.2 | 3449044.9 | 1121248.9 | 2870803.1 | 3005133.7 | 803139.7 | [11 empty] | 122.5 | 1959114.1 | 1677380.7 | 2226358.8
127.5 | 1639171.9 | 2131878.8 | 1275651.9 | 3239910.2 | 1599308.7 | 1099385.7 | 514410.7 | 3399007.2 | 1286577.8 | 3455118.7 | 3010006.1 | 876820.2 | [11 empty] | 127.5 | 1979534.9 | 1733331.9 | 2447315.0
132.5 | 1735299.7 | 2491043.4 | 1418163.1 | 3508555.9 | 2091683.8 | 997435 | 603199.8 | 3280910.9 | 1548011.0 | 3315833.4 | 2938412.5 | 1133798.2 | [11 empty] | 132.5 | 2199224.9 | 1810707.3 | 2462681.3
137.5 | 2072849.1 | 2569276.8 | 1616491.9 | 3481481.9 | 2195625.5 | 1269014.5 | 624448.9 | 3934049.7 | 1287917.3 | 3242016.6 | 3147914.9 | 1152383.0 | [11 empty] | 137.5 | 2315374.0 | 1948805.3 | 2514104.8
142.5 | 2169866.6 | 2807132.9 | 1636731.2 | 4093699.3 | 1983466.0 | 1047952.8 | 815355.6 | 3877701.1 | 1461736.0 | 3946674.2 | 2837871.7 | 1335540.4 | [11 empty] | 142.5 | 2375039.4 | 2051597.6 | 2706695.4
147.5 | 1986862.7 | 2515859.2 | 1720137.1 | 5064850.9 | 1749022.7 | 1110363.9 | 881947.7 | 3903648.5 | 1997956.5 | 3983565.7 | 2976027.5 | 1115698.8 | [11 empty] | 147.5 | 2641412.5 | 2261184.2 | 2691764.0
152.5 | 2360340.2 | 2814495.3 | 1931853.4 | 4845132.1 | 1853962.3 | 1174020.3 | 859192.6 | 3967640.6 | 1544792.4 | 3510169.7 | 2771443.1 | 1239163.2 | [11 empty] | 152.5 | 2624371.6 | 2123875.2 | 2506925.3
157.5 | 2369693.9 | 2843989.5 | 2243808.6 | 5415568.5 | 2328774.4 | 1103776.8 | 1164374.8 | 4476877.4 | 1561181.3 | 3367579.8 | 2702680.0 | 1407434.9 | [11 empty] | 157.5 | 2949373.2 | 2400811.2 | 2492564.9
162.5 | 2678469.9 | 3568188.1 | 2219837.3 | 5187978.1 | 2418470.8 | 1078304.4 | 1256801.3 | 4427088.2 | 1552532.6 | 4262279.5 | 2776084.0 | 1427696.5 |  |  | C1 | C2 | V1 | V2 | [5 empty] | 162.5 | 2894917.8 | 2412140.7 | 2822020.0
167.5 | 2806065.4 | 3000398.6 | 2304861.3 | 5522816.7 | 2256348.9 | 1089487.5 | 1479592.9 | 4480739.0 | 1457277.3 | 3861132.3 | 2613875.0 | 1604240.6 |  | 0 | [9 empty] | 167.5 | 2956217.7 | 2472536.4 | 2693082.6
172.5 | 2820630.2 | 3144468.9 | 2311006.2 | 5339479.5 | 2002419.2 | 1156096.2 | 1559185.5 | 4893600.9 | 1511578.5 | 3236627.7 | 2619362.8 | 1400607.8 |  | 0.5 | 261185101.0 | 158911439.7 | 1.216849 | 2 |  | 1.567451 | 0.6084246 |  |  | 172.5 | 2832665.0 | 2654788.3 | 2418866.1
177.5 | 2771388.7 | 3278921.6 | 2136645.6 | 5882396.4 | 2330570.3 | 1630136.4 | 1658471.5 | 4070833.2 | 1491560.4 | 3766103.0 | 3083852.1 | 1388426.1 |  | 1 | 205201495.3 | 158911439.7 | 1.548833 | 2 |  | 0.4511668 | 0.7744166 |  |  | 177.5 | 3281034.4 | 2406955.0 | 2746127.1
182.5 | 2910024.1 | 3163722.7 | 2467246.9 | 6210370.0 | 2315823.8 | 1546300.1 | 2074258.9 | 4455444.7 | 1933805.1 | 3773080.5 | 2748699.5 | 1191612.2 |  | 1 | 196000000 | 158911439.7 | 1.621545 | 2 | 1630.9 | 0.3784547 | 0.8107727 |  |  | 182.5 | 3357498.0 | 2821169.6 | 2571130.7
187.5 | 3272235.5 | 3426144.6 | 2488438.4 | 6289551.6 | 2099240.6 | 1372700.5 | 1807973.5 | 4862394.6 | 1846301.8 | 3851315.3 | 2669327.4 | 1447476.8 |  | 1 | 180000000 | 158911439.7 | 1.692407 | 1.917 | 1692.4 | 0.2245932 | 0.8462034 |  |  | 187.5 | 3253830.9 | 2838890.0 | 2656039.8
192.5 | 3111355.9 | 2839989.5 | 2703478.3 | 5770462.2 | 2079443.7 | 1496077.5 | 2180111.8 | 4444782.0 | 1691683.5 | 3571454.8 | 2638513.6 | 1385273.4 | [11 empty] | 192.5 | 3115327.8 | 2772192.4 | 2531747.3
197.5 | 3205541.6 | 3338835.7 | 2921061.8 | 5568673.0 | 1932711.0 | 1597746.2 | 2244217.9 | 4210594.3 | 1354240.8 | 3613986.1 | 2779900.3 | 1579318.2 |  | 0.5 | 171000000 | 158911439.7 | 2.78792 | 3 |  | 1.054215 |  |  |  | 197.5 | 3033043.4 | 2603017.7 | 2657734.9
202.5 | 3120360.9 | 3144864.8 | 2774753.7 | 6620955.1 | 1727471.6 | 1329243.5 | 2330384.0 | 4053589.0 | 1401176.8 | 3768911.1 | 2801368.6 | 1650016.4 | [11 empty] | 202.5 | 3225890.1 | 2595049.9 | 2740098.7
207.5 | 2847006.0 | 3286580.2 | 3054243.8 | 5615122.3 | 1777142.5 | 1447092.0 | 2505121.8 | 4926093.9 | 1138633.0 | 3179480.2 | 2805989.7 | 1454043.7 | [11 empty] | 207.5 | 2946452.3 | 2856616.2 | 2479837.9
212.5 | 3291218.5 | 3622827.4 | 2710287.1 | 6021392.6 | 2030942.1 | 1329431.9 | 2394790.5 | 4215380.5 | 1191045.5 | 3474603.5 | 2499101.6 | 1236739.8 | [11 empty] | 212.5 | 3127255.5 | 2600405.5 | 2403481.6
217.5 | 3252370.0 | 3630032.5 | 3028567.3 | 5760202.9 | 2048256.0 | 1442783.0 | 2301385.5 | 4155101.8 | 1006121.2 | 3012621.4 | 2416026.9 | 1147075.0 | [11 empty] | 217.5 | 3083747.3 | 2487536.2 | 2191907.8
222.5 | 3312134.1 | 3222753.9 | 2961663.0 | 5505836.9 | 2021455.7 | 1597964.8 | 2674735.3 | 4806376.4 | 1176810.1 | 3514695.1 | 2374765.7 | 1189116.7 | [11 empty] | 222.5 | 3041752.5 | 2885973.9 | 2359525.9
227.5 | 3100422.5 | 3243807.4 | 2858232.5 | 5639934.8 | 2028260.9 | 1356475.5 | 2144069.1 | 4067294.5 | 1008118.0 | 2981206.5 | 2343343.2 | 1298152.4 | [11 empty] | 227.5 | 3008223.8 | 2406493.9 | 2207567.4
232.5 | 2913974.4 | 2864408.8 | 3106851.5 | 5188682.8 | 1800257.9 | 1487091.0 | 2346927.9 | 4585009.3 | 1007676.5 | 3119020.3 | 2048400.2 | 1465470.5 | [11 empty] | 232.5 | 2825343.9 | 2646537.9 | 2210963.7
237.5 | 3014521.7 | 3089203.0 | 3107395.6 | 5225113.6 | 1524462.5 | 1319088.4 | 3114744.6 | 3877929.9 | 891806.2 | 3071468.6 | 2178407.4 | 1499080.5 | [11 empty] | 237.5 | 2689554.8 | 2628160.2 | 2249652.2
242.5 | 2946488.7 | 2801713.6 | 3239738.6 | 5359916.4 | 1717713.6 | 1460722.0 | 2935650.0 | 3661071.9 | 909188.2 | 2844976.9 | 2055239.1 | 1304858.4 | [11 empty] | 242.5 | 2846117.4 | 2501970.0 | 2068358.1
247.5 | 3191301.8 | 2460669.1 | 3068415.7 | 5344113.0 | 1720170.1 | 1470193.9 | 2598330.2 | 3850566.5 | 1035782.1 | 2788364.5 | 1815414.8 | 1368552.7 | [11 empty] | 247.5 | 2844825.7 | 2494892.9 | 1990777.3
252.5 | 3626766.7 | 2752685.5 | 2885640.6 | 5035022.2 | 1779642.4 | 1512758.1 | 2628165.3 | 3553221.7 | 844393.3 | 2811170.0 | 1758815.1 | 1326745.2 | [11 empty] | 252.5 | 2775807.6 | 2341926.8 | 1965576.8
257.5 | 2516710.2 | 2726090.9 | 3096300.7 | 4845652.8 | 1400794.5 | 1117743.2 | 2447819.7 | 3591283.1 | 940391.6 | 2733653.0 | 1829227.2 | 1266858.3 | [11 empty] | 257.5 | 2454730.2 | 2326498.1 | 1943246.2
262.5 | 2752252.8 | 2423750.2 | 2821546.7 | 4622782.7 | 1369276.0 | 1151805.1 | 2617473.8 | 3040786.0 | 621234.3 | 2735303.2 | 1547553.9 | 1578666.3 | [11 empty] | 262.5 | 2381287.9 | 2093164.7 | 1953841.1
267.5 | 2671126.5 | 2444440.5 | 2501480.3 | 4561904.3 | 1226466.4 | 1262451.8 | 3072031.2 | 3222071.2 | 855868.5 | 2481475.2 | 1632924.7 | 1070321.0 | [11 empty] | 267.5 | 2350274.2 | 2383323.6 | 1728240.3
272.5 | 2534347.4 | 2028177.6 | 2532838.0 | 4318506.0 | 1363705.7 | 1363015.8 | 2633016.6 | 2852703.9 | 865081.2 | 2329729.3 | 1782679.9 | 1117040.1 | [11 empty] | 272.5 | 2348409.2 | 2116933.9 | 1743149.8
277.5 | 2714503.6 | 2241890.0 | 2564717.3 | 4059212.8 | 1314489.1 | 1156524.0 | 2410783.4 | 2937025.3 | 658503.9 | 2295693.5 | 1347434.3 | 1288308.7 | [11 empty] | 277.5 | 2176741.9 | 2002104.2 | 1643812.2
282.5 | 2381667.5 | 2170714.1 | 2501272.8 | 4116539.3 | 1135813.5 | 902396.1 | 2543610.0 | 2830498.8 | 792177.6 | 2257730.8 | 1458956.1 | 1129559.0 | [11 empty] | 282.5 | 2051583.0 | 2055428.8 | 1615415.3
287.5 | 2447762.0 | 2051214.4 | 2872893.6 | 3952209.7 | 904954.7 | 1251040.0 | 2449459.7 | 2932901.4 | 530352.4 | 2186638.4 | 1444422.9 | 883965.5 | [11 empty] | 287.5 | 2036068.1 | 1970904.5 | 1505008.9
292.5 | 2150201.8 | 2437433.3 | 2618525.9 | 3740462.3 | 971872.8 | 996566.9 | 2324080.8 | 2614570.6 | 619859 | 2050152.3 | 1306032.7 | 946330.2 | [11 empty] | 292.5 | 1902967.4 | 1852836.8 | 1434171.7
297.5 | 2044083.5 | 1959656.4 | 2600767.1 | 3435417.1 | 1007533.3 | 1015124.4 | 2720936.8 | 2723432.7 | 690991.2 | 2274329.8 | 903205 | 1049022.6 | [11 empty] | 297.5 | 1819358.3 | 2045120.2 | 1408852.4
302.5 | 2085349.1 | 2189866.2 | 2613613.0 | 3598591.6 | 1018069.4 | 1090682.4 | 2477905.6 | 2802627.3 | 606257.6 | 1613019.2 | 1285812.9 | 981619.2 | [11 empty] | 302.5 | 1902447.8 | 1962263.5 | 1293483.8
307.5 | 2154435.7 | 2097830.7 | 2302053.2 | 3383673.2 | 1083177.1 | 929073.3 | 2515008.4 | 2386176.7 | 537551 | 1921751.8 | 1121213.2 | 808064.2 | [11 empty] | 307.5 | 1798641.2 | 1812912.0 | 1283676.4
312.5 | 1840526.2 | 1939511.7 | 2212312.5 | 3392787.9 | 957587 | 851388.4 | 2184750.1 | 2287557.9 | 414835.1 | 1478409.9 | 1156782.4 | 917751.5 | [11 empty] | 312.5 | 1733921.1 | 1629047.7 | 1184314.6
317.5 | 1996207.7 | 2007934.5 | 2535261.2 | 2791505.2 | 1103994.9 | 583449.7 | 2218677.0 | 2079586.3 | 524825.6 | 1415182.9 | 1066851.9 | 958212.1 | [11 empty] | 317.5 | 1492983.3 | 1607696.3 | 1146749.0
322.5 | 1681622.4 | 1782447.0 | 2121600.4 | 2775263.9 | 720462.1 | 751326 | 2147437.6 | 2379340.4 | 428697.4 | 1587650.9 | 790659.1 | 770419.9 | [11 empty] | 322.5 | 1415684.0 | 1651825.1 | 1049576.7
327.5 | 1770665.2 | 1513597.0 | 2623627.0 | 2496364.7 | 753315.3 | 734594.6 | 2027508.1 | 1796237.2 | 370343.4 | 1267358.6 | 856736.8 | 768518.8 | [11 empty] | 327.5 | 1328091.5 | 1398029.5 | 964204.7
332.5 | 1911133.2 | 1422472.4 | 1775213.7 | 2423294.5 | 881862.4 | 752429.3 | 1669901.0 | 2006946.4 | 262675.7 | 1309474.8 | 789946.1 | 632280.6 | [11 empty] | 332.5 | 1352528.7 | 1313174.4 | 910567.2
337.5 | 1613504.1 | 1529337.2 | 1968314.0 | 2632346.1 | 772438 | 581945.7 | 1815682.5 | 1964364.3 | 399802.5 | 1333405.3 | 938072 | 856896.3 | [11 empty] | 337.5 | 1328909.9 | 1393283.1 | 1042791.2
342.5 | 1372644.9 | 1828187.0 | 1825173.2 | 2430730.5 | 888928.5 | 851432.2 | 1902673.5 | 1559819.8 | 237729 | 1253287.2 | 716016.4 | 803239.8 | [11 empty] | 342.5 | 1390363.7 | 1233407.4 | 924181.2
347.5 | 1240958.6 | 1513838.5 | 1814047.4 | 2371003.7 | 857859 | 627548.7 | 1457975.9 | 1588024.2 | 391856 | 1015352.1 | 504721.5 | 833204.1 | [11 empty] | 347.5 | 1285470.5 | 1145952.0 | 784425.9
352.5 | 1394087.9 | 1232947.8 | 1809412.5 | 2340279.6 | 686782.7 | 639145.3 | 1444873.7 | 1636401.2 | 234213.1 | 1204640.9 | 880369.3 | 662767.5 | [11 empty] | 352.5 | 1222069.2 | 1105162.7 | 915925.9
357.5 | 1577105.7 | 1419700.4 | 1959043.0 | 1914042.6 | 822507.1 | 630809.3 | 1455769.7 | 1376426.5 | 456420 | 1001782.9 | 596009.1 | 727718.3 | [11 empty] | 357.5 | 1122453.0 | 1096205.4 | 775170.1
362.5 | 1319906.2 | 1114490.7 | 1518678.0 | 1832118.4 | 509818.4 | 527393.9 | 1277605.6 | 1464766.3 | 335038.2 | 777186.4 | 506124.1 | 542256 | [11 empty] | 362.5 | 956443.6 | 1025803.4 | 608522.2
367.5 | 1521111.7 | 1067863.7 | 1499600.5 | 2003232.7 | 508777.8 | 708481.9 | 1269164.5 | 1501376.6 | 357201.2 | 909014.8 | 541612.4 | 557017.1 | [11 empty] | 367.5 | 1073497.4 | 1042580.8 | 669214.8
372.5 | 1138382.4 | 1267825.4 | 1512951.3 | 1550209.3 | 605099.6 | 426746.4 | 1343590.3 | 1273654.5 | 394787.1 | 627394.9 | 437795 | 467089.4 | [11 empty] | 372.5 | 860685.1 | 1004010.6 | 510759.8
377.5 | 1145890.7 | 1285048.7 | 1547554.0 | 1590715.7 | 491212 | 630762.7 | 1073318.3 | 1230995.6 | 291939.5 | 690246.3 | 573311.6 | 534492.3 | [11 empty] | 377.5 | 904230.1 | 865417.8 | 599350.1
382.5 | 979192 | 1230184.1 | 1634043.4 | 1614816.0 | 299067.8 | 538430.5 | 1241063.0 | 1081108.7 | 219461.5 | 775840.6 | 453325.8 | 470837.3 | [11 empty] | 382.5 | 817438.1 | 847211.1 | 566667.9
387.5 | 977482.8 | 904320.9 | 1367098.6 | 1068705.5 | 490624.5 | 504715.1 | 1508061.6 | 1131301.3 | 199882.8 | 625756.2 | 566649.8 | 486932 | [11 empty] | 387.5 | 688015 | 946415.2 | 559779.3
392.5 | 935816.9 | 1021331.8 | 1384674.8 | 1399202.8 | 376735.8 | 406511.5 | 1359986.5 | 978262.4 | 147587.8 | 649874.2 | 449085.7 | 338546.2 | [11 empty] | 392.5 | 727483.3 | 828612.2 | 479168.7
397.5 | 967100 | 778791.6 | 1166020.8 | 1491533.6 | 360280.2 | 407003.9 | 989037 | 684081.6 | 174353.6 | 619116.2 | 358785.1 | 395921.8 | [11 empty] | 397.5 | 752939.2 | 615824.1 | 457941
402.5 | 833287.2 | 1013253.7 | 1156549.9 | 1287851.5 | 458183.5 | 462908.6 | 1338670.9 | 1042958.0 | 203519 | 538968.2 | 313622 | 487161.5 | [11 empty] | 402.5 | 736314.5 | 861716 | 446583.9
407.5 | 905169.7 | 750399.4 | 1192550.4 | 1372687.9 | 434610.6 | 467679.9 | 889994.7 | 713445.6 | 156760.1 | 537807.8 | 374108.1 | 405482.1 | [11 empty] | 407.5 | 758326.1 | 586733.5 | 439132.7
412.5 | 1008365.5 | 761668.3 | 1050947.6 | 1039877.3 | 309713 | 424220.7 | 783144.5 | 777141.8 | 142441.1 | 432444.1 | 377940.8 | 263422.6 | [11 empty] | 412.5 | 591270.3 | 567575.8 | 357935.8
417.5 | 827403.4 | 692521.3 | 1222615.7 | 1108107.7 | 163399.1 | 357419.4 | 816318 | 612060.3 | 183803.4 | 381998.3 | 193777.2 | 272146.2 | [11 empty] | 417.5 | 542975.4 | 537393.9 | 282640.6
422.5 | 812645.9 | 523358.7 | 943472 | 906116.7 | 182012.7 | 361559.2 | 678505.8 | 682410.3 | 124688.4 | 488111.6 | 320814.1 | 384420.9 | [11 empty] | 422.5 | 483229.5 | 495201.5 | 397782.2
427.5 | 712393.5 | 762166.7 | 735616.8 | 825926.6 | 195727.9 | 430875.7 | 699122.9 | 646461.9 | 127308.9 | 261402.2 | 123358.2 | 350700.8 | [11 empty] | 427.5 | 484176.7 | 490964.6 | 245153.7
432.5 | 650038.9 | 479205.3 | 861441.4 | 914190.5 | 249040.7 | 215542 | 575349 | 706131.1 | 145938.5 | 378298.5 | 247351.3 | 326721.7 | [11 empty] | 432.5 | 459591.1 | 475806.2 | 317457.2
437.5 | 884880.7 | 842270.7 | 835441.6 | 999928.3 | 232199.7 | 318734.2 | 523049.2 | 547096.4 | 178472.1 | 305254.5 | 155194.9 | 188240 | [11 empty] | 437.5 | 516954.1 | 416205.9 | 216229.8
442.5 | 448799.3 | 668454.6 | 720129.4 | 739819.7 | 210088.9 | 265410.6 | 543083.7 | 531934.7 | 126288.4 | 284182.4 | 141920.2 | 209184.3 | [11 empty] | 442.5 | 405106.4 | 400435.6 | 211762.3
447.5 | 600836.4 | 638708.9 | 904242 | 626037.2 | 283492.5 | 260990.7 | 566855.5 | 482231.5 | 131357.1 | 212614.7 | 235806.7 | 322277.7 | [11 empty] | 447.5 | 390173.5 | 393481.4 | 256899.7
452.5 | 447182.8 | 521235.7 | 563843.7 | 565683.5 | 202700.9 | 381528.7 | 643584.5 | 470078 | 54352.07 | 165584.8 | 134225.2 | 305387.4 | [11 empty] | 452.5 | 383304.4 | 389338.2 | 201732.5
457.5 | 323666.3 | 395235 | 687031.3 | 557191.9 | 328810.1 | 360912.5 | 506616 | 623267.5 | 135700 | 302507.7 | 161308.6 | 231726.3 | [11 empty] | 457.5 | 415638.2 | 421861.2 | 231847.5
462.5 | 276052.5 | 395072.8 | 532443.7 | 580645.2 | 214452.3 | 131064.1 | 431552 | 589289.2 | 56355.57 | 254296.8 | 104806.9 | 284330.5 | [11 empty] | 462.5 | 308720.5 | 359065.6 | 214478
467.5 | 454835.2 | 495609.5 | 696227.4 | 554238 | 163955.3 | 351098.3 | 718772.2 | 317066.3 | 126901.9 | 158163.6 | 197438.4 | 215096.8 | [11 empty] | 467.5 | 356430.5 | 387580.1 | 190232.9
472.5 | 436391.5 | 286091.5 | 533733.1 | 307115.9 | 191908 | 270934.3 | 612962.6 | 363964 | 44199.65 | 178455 | 254612.2 | 109012.8 | [11 empty] | 472.5 | 256652.7 | 340375.4 | 180693.3
477.5 | 440205.6 | 289968.2 | 504565.2 | 525539 | 148707.8 | 301837.1 | 437934.1 | 269835.5 | 133690.6 | 222985.6 | 161999 | 214270 | [11 empty] | 477.5 | 325361.3 | 280486.7 | 199751.5
482.5 | 346178.4 | 327661.6 | 381749.6 | 449505.3 | 227935.9 | 146546.3 | 307735.7 | 384568.5 | 39481.87 | 158079.5 | 163636.9 | 93082.63 | [11 empty] | 482.5 | 274662.5 | 243928.7 | 138266.4
487.5 | 380619.6 | 351327 | 542270.6 | 493855.4 | 182853.9 | 265406.3 | 283160.7 | 247613.4 | 30071.8 | 138255.3 | 87246.68 | 132409.1 | [11 empty] | 487.5 | 314038.5 | 186948.6 | 119303.7
492.5 | 251741.9 | 415353.2 | 501553.2 | 443716.2 | 191869.4 | 196318.7 | 452586.2 | 215809 | 149877.3 | 141541.9 | 92570.62 | 204277.4 | [11 empty] | 492.5 | 277301.4 | 272757.5 | 146130
497.5 | 308419 | 429148.2 | 499483.3 | 325392.9 | 129370.2 | 169693.1 | 320026.5 | 216699.1 | 20320.49 | 157442.1 | 156336.4 | 148442.6 | [11 empty] | 497.5 | 208152.1 | 185682 | 154073.7
502.5 | 369004.8 | 281712.5 | 370067.4 | 408768.2 | 180414.6 | 144360.8 | 409452.6 | 209103.3 | 76780.03 | 85048.5 | 74188.33 | 137241.2 | [11 empty] | 502.5 | 244514.5 | 231778.7 | 98826.01
507.5 | 373831.4 | 287348.4 | 293382.8 | 418482.3 | 146564.9 | 137176.8 | 253261 | 217810.9 | 60590.49 | 121745.9 | 123902.7 | 153307.4 | [11 empty] | 507.5 | 234074.7 | 177220.8 | 132985.3
512.5 | 258110.3 | 175585.6 | 377662.7 | 459077.5 | 152744.2 | 137474.6 | 270457.7 | 223860.8 | 43166.82 | 98291.82 | 98179.44 | 214885 | [11 empty] | 512.5 | 249765.4 | 179161.8 | 137118.8
517.5 | 337516.7 | 268070.4 | 380443.3 | 284060.5 | 98663.8 | 136795 | 204292.6 | 176842.2 | 25329.66 | 85955.16 | 57960.71 | 110400.2 | [11 empty] | 517.5 | 173173.1 | 135488.1 | 84772.02
522.5 | 228349.1 | 192181.6 | 322584.4 | 459678.5 | 87224.9 | 96882.92 | 234228.4 | 199776.3 | 86208.32 | 109805.4 | 157155.8 | 94378.49 | [11 empty] | 522.5 | 214595.5 | 173404.3 | 120446.6
527.5 | 175273.2 | 328170.9 | 341678.4 | 233360.8 | 64827.98 | 220927.8 | 317642.9 | 125802.4 | 72156.95 | 86563.67 | 111708.7 | 164524.1 | [11 empty] | 527.5 | 173038.9 | 171867.4 | 120932.2
532.5 | 260657.6 | 108210.8 | 258219.2 | 172320.2 | 86639.99 | 126049.9 | 255412.7 | 165131.8 | 75377.28 | 51935.78 | 53964.67 | 129737.3 | [11 empty] | 532.5 | 128336.7 | 165307.3 | 78545.9
537.5 | 118710.3 | 211020.6 | 396764.4 | 227370.7 | 68610.39 | 117494.5 | 272123.8 | 159300.8 | 56268.57 | 53014.99 | 60886.01 | 122307.4 | [11 empty] | 537.5 | 137825.2 | 162564.4 | 78736.12
542.5 | 312567.9 | 226706.5 | 290554.2 | 259449.4 | 90596.34 | 111504.3 | 337355.8 | 138970.6 | 71026.58 | 79496.27 | 97793.62 | 106484.5 | [11 empty] | 542.5 | 153850 | 182451 | 94591.47
547.5 | 236648.6 | 204349.3 | 277055 | 199882.8 | 25625.5 | 136614.6 | 214355.9 | 172602.9 | 65651.82 | 105995 | 64884.32 | 138519.3 | [11 empty] | 547.5 | 120707.6 | 150870.2 | 103132.9
552.5 | 167749.7 | 200022.5 | 336578.2 | 107046.7 | 139714.2 | 108812.9 | 141647.5 | 179408.6 | 28235.04 | 48295.41 | 71714.81 | 83917.41 | [11 empty] | 552.5 | 118524.6 | 116430.4 | 67975.87
557.5 | 170695 | 197741.6 | 236958 | 216113.2 | 91393.55 | 163417.9 | 241865.9 | 120051.6 | 43574.98 | 53344.7 | 57955.03 | 105454.2 | [11 empty] | 557.5 | 156974.9 | 135164.2 | 72251.29
562.5 | 98788.53 | 172672.5 | 207139.4 | 157357.8 | 97807.99 | 123019.8 | 203562.9 | 79415.25 | 23708.11 | 62530.64 | 39070.77 | 69182.31 | [11 empty] | 562.5 | 126061.9 | 102228.7 | 56927.91
567.5 | 129644.9 | 94200.08 | 187590.9 | 152768.6 | 42537.92 | 23500.48 | 191663.4 | 97200.46 | 13507.37 | 41725.16 | 38788.98 | 75552.62 | [11 empty] | 567.5 | 72935.65 | 100790.4 | 52022.25
572.5 | 243744.4 | 54452.97 | 275709.1 | 133881.6 | 97851.09 | 82280.07 | 182865.7 | 98396.21 | 13136.12 | 48912.71 | 124260.7 | 46038.76 | [11 empty] | 572.5 | 104670.9 | 98132.68 | 73070.73
577.5 | 156104.5 | 113112.2 | 215898.1 | 191432.7 | 117720.9 | 67912.4 | 73148.51 | 78706 | 5583.913 | 49698.48 | 13145.41 | 64714.7 | [11 empty] | 577.5 | 125688.7 | 52479.48 | 42519.53
582.5 | 106361.1 | 86398.48 | 168439.7 | 54828.33 | 78455.73 | 49567.77 | 92531.67 | 128783 | 8090.882 | 42823.23 | 39481.66 | 59178.84 | [11 empty] | 582.5 | 60950.61 | 76468.52 | 47161.25
587.5 | 103322.5 | 119551.8 | 154934.4 | 100692.9 | 38159.45 | 73729.82 | 144040.2 | 85318.68 | 0 | 44710.29 | 17565.14 | 129511.5 | [11 empty] | 587.5 | 70860.74 | 76452.96 | 63928.97
592.5 | 74607.21 | 124427.5 | 126888.3 | 129239 | 34328.34 | 84216.28 | 116101.7 | 22235.34 | 31859.57 | 37069.63 | 37037.61 | 54426.32 | [11 empty] | 592.5 | 82594.54 | 56732.2 | 42844.52
597.5 | 111030.4 | 117710.7 | 192029.7 | 121702.1 | 41295.63 | 41197.6 | 103420.7 | 64292.65 | 13320.23 | 11631.21 | 19788.91 | 42878.75 | [11 empty] | 597.5 | 68065.1 | 60344.54 | 24766.29
602.5 | 162517.6 | 80568.06 | 176382.9 | 216519.2 | 26205.58 | 61760.7 | 111077.1 | 41559.58 | 6281.902 | 43805.25 | 10757.26 | 91030.06 | [11 empty] | 602.5 | 101495.2 | 52972.85 | 48530.85
607.5 | 165255.9 | 103828.5 | 93667.08 | 137399.1 | 62354.64 | 86623.14 | 110651.5 | 44895.6 | 45960.4 | 25772.45 | 86420.18 | 76123.61 | [11 empty] | 607.5 | 95458.94 | 67169.17 | 62772.08
612.5 | 103546 | 102982.9 | 116618.3 | 123215.7 | 27901.37 | 54674.09 | 99049.82 | 66777.21 | 24963.09 | 19866.56 | 33981.23 | 124365.2 | [11 empty] | 612.5 | 68597.06 | 63596.71 | 59404.34
617.5 | 82186.95 | 79108.22 | 118258.6 | 93825.43 | 42128.35 | 55761.52 | 109295.2 | 57563.97 | 61506.32 | 23999.54 | 24661.94 | 20052.71 | [11 empty] | 617.5 | 63905.1 | 76121.82 | 22904.73
622.5 | 96700.88 | 86614.56 | 114506 | 55333.49 | 22940.54 | 44925.86 | 75928.14 | 43048.33 | 0 | 46611.21 | 21261.32 | 63962.78 | [11 empty] | 622.5 | 41066.63 | 39658.82 | 43945.1
627.5 | 147221.5 | 94163.66 | 172587 | 125265.8 | 6756.075 | 54016.98 | 142252.5 | 32665.52 | 11202.63 | 19757.54 | 30655.68 | 56302.49 | [11 empty] | 627.5 | 62012.95 | 62040.21 | 35571.9
632.5 | 71061.27 | 72927.32 | 150773.8 | 91090.77 | 7772.481 | 40287.92 | 154247.3 | 28881.91 | 35690.37 | 17438 | 13069.37 | 42830.12 | [11 empty] | 632.5 | 46383.72 | 72939.87 | 24445.83
637.5 | 67454.51 | 49808.63 | 128081.6 | 103088.9 | 14007.83 | 62330.14 | 66660.86 | 27121.52 | 16732.9 | 12489.95 | 22676.77 | 63902.9 | [11 empty] | 637.5 | 59808.95 | 36838.43 | 33023.2
642.5 | 108265.2 | 22217.43 | 112048.9 | 20250.65 | 79561.1 | 32798.54 | 82425.65 | 61278.4 | 8769.39 | 6809.695 | 28547.47 | 26837.84 | [11 empty] | 642.5 | 44203.43 | 50824.48 | 20731.67
647.5 | 46697.21 | 34870.57 | 165535.1 | 112953.4 | 20882.41 | 44947.53 | 47922.22 | 34247.01 | 10665.12 | 34344.91 | 19441.73 | 11157.62 | [11 empty] | 647.5 | 59594.44 | 30944.78 | 21648.09
652.5 | 4137.692 | 35834.48 | 153880.4 | 60153.78 | 30709.43 | 32309.83 | 117747.7 | 30001.36 | 26166.56 | 18778.67 | 48649.31 | 68074.16 | [11 empty] | 652.5 | 41057.68 | 57971.89 | 45167.38
657.5 | 52109.82 | 59291.47 | 62653.75 | 27195.68 | 26879.83 | 42377.69 | 25227.01 | 51541.73 | 7680.137 | 12464.45 | 21521.98 | 64400.32 | [11 empty] | 657.5 | 32151.07 | 28149.62 | 32795.58
662.5 | 116630.1 | 48438.87 | 67146.77 | 103658.5 | 8097.877 | 21909.03 | 105413.9 | 43347.42 | 6683.772 | 25474.08 | 21380.66 | 50127.21 | [11 empty] | 662.5 | 44555.15 | 51815.02 | 32327.32
667.5 | 49565.89 | 23701.02 | 106402.3 | 113819.7 | 22681.9 | 20398.79 | 22123.39 | 28960.67 | 46213.28 | 21191.91 | 12422.17 | 40009.32 | [11 empty] | 667.5 | 52300.13 | 32432.45 | 24541.13
672.5 | 73236.31 | 33604.33 | 82481.83 | 49315.18 | 11270.75 | 49251.61 | 55919.97 | 26775.35 | 9979.637 | 25822.66 | 8254.601 | 12523.97 | [11 empty] | 672.5 | 36612.51 | 30891.65 | 15533.74
677.5 | 33409.6 | 35253.45 | 77425.76 | 33586.05 | 15795.88 | 36190.37 | 50000.31 | 26204.1 | 8090.882 | 41577.39 | 22185.52 | 23911.47 | [11 empty] | 677.5 | 28524.1 | 28098.43 | 29224.79
682.5 | 101155.9 | 43062.52 | 50159.53 | 42797.71 | 19047.98 | 12313.7 | 40876.2 | 5986.615 | 8442.659 | 13199.59 | 44223.44 | 27854.69 | [11 empty] | 682.5 | 24719.8 | 18435.16 | 28425.91
687.5 | 56981.07 | 31182.11 | 64760.98 | 54364.82 | 7831.555 | 51104 | 45378.8 | 14563.17 | 40314.21 | 27187.26 | 19331.85 | 21230.23 | [11 empty] | 687.5 | 37766.79 | 33418.73 | 22583.12
692.5 | 29397.39 | 20105.27 | 42460.7 | 56142.27 | 4156.617 | 63233.93 | 36230.63 | 23820 | 27772.62 | 20730.38 | 2519.641 | 51746.11 | [11 empty] | 692.5 | 41177.6 | 29274.42 | 24998.71
697.5 | 29856.6 | 34273.94 | 64225.68 | 23210.71 | 8189.615 | 24168.6 | 100983.3 | 29859.53 | 12312.45 | 2078.491 | 18175.99 | 10571.43 | [11 empty] | 697.5 | 18522.98 | 47718.42 | 10275.3
702.5 | 54122.62 | 43911.3 | 79850.11 | 27012.48 | 6357.243 | 29030.96 | 54698.83 | 31835.68 | 24454.66 | 9224.489 | 4318.178 | 5184.944 | [11 empty] | 702.5 | 20800.23 | 36996.39 | 6242.537
707.5 | 68880.81 | 53616.52 | 85066.94 | 40018.38 | 5829.361 | 37214.2 | 104337.5 | 28879.79 | 17915.6 | 2672.345 | 26243.91 | 32699.01 | [11 empty] | 707.5 | 27687.31 | 50377.64 | 20538.42
712.5 | 49960.37 | 25628.66 | 57452.45 | 48763.26 | 3992.226 | 6495.641 | 108086.9 | 15860.18 | 0 | 23033.25 | 18068.05 | 19760.32 | [11 empty] | 712.5 | 19750.38 | 41315.7 | 20287.2
717.5 | 52311.14 | 57315.25 | 45646.77 | 44873.11 | 24936.71 | 9583.278 | 16965.15 | 25210.71 | 26341.84 | 7213.686 | 12988.93 | 39914.33 | [11 empty] | 717.5 | 26464.37 | 22839.24 | 20038.98
722.5 | 46335.25 | 7694.153 | 61321.71 | 38817.06 | 11334.87 | 28062.26 | 19357.66 | 26566.25 | 34594.29 | 11276.02 | 11435.96 | 36618.66 | [11 empty] | 722.5 | 26071.4 | 26839.4 | 19776.88
727.5 | 30556.33 | 45933.9 | 79264.18 | 31538.47 | 3562.814 | 35776.27 | 15005.07 | 21689.49 | 0 | 17605.49 | 3242.879 | 41490.42 | [11 empty] | 727.5 | 23625.85 | 12231.52 | 20779.6
732.5 | 52728.88 | 12951.93 | 14087.16 | 27294.31 | 3886.24 | 8374.085 | 47637.92 | 34900.04 | 23624.7 | 7814.826 | 1959.721 | 21362.14 | [11 empty] | 732.5 | 13184.88 | 35387.55 | 10378.9
737.5 | 48103.23 | 26169.7 | 39204.53 | 23074.85 | 0 | 42776.37 | 30520.01 | 40883.55 | 3555.04 | 11022.74 | 1959.721 | 36371.46 | [11 empty] | 737.5 | 21950.41 | 24986.2 | 16451.3
742.5 | 35728.13 | 14347.86 | 19430.58 | 31123.19 | 0 | 16599.31 | 0 | 8109.992 | 0 | 2375.418 | 12381.9 | 27925.25 | [11 empty] | 742.5 | 15907.5 | 2703.331 | 14227.52
747.5 | 18306.98 | 38438.92 | 21975.89 | 20433.16 | 0 | 19712.85 | 34275.28 | 11982.77 | 0 | 8115.396 | 12019.12 | 16218.39 | [11 empty] | 747.5 | 13382 | 15419.35 | 12117.63
752.5 | 63495.04 | 40858.33 | 25297.82 | 23948.37 | 26475.55 | 5737.761 | 22938.31 | 8815.208 | 3165.997 | 5410.264 | 25058.61 | 35561.37 | [11 empty] | 752.5 | 18720.56 | 11639.84 | 22010.08
757.5 | 21457.97 | 33424.44 | 30852.85 | 25795.44 | 0 | 0 | 75806.55 | 2817.23 | 45531.62 | 13053.98 | 5726.626 | 15443.98 | [11 empty] | 757.5 | 8598.48 | 41385.13 | 11408.2
762.5 | 7585.769 | 13765.34 | 45220.9 | 48161.21 | 6531.826 | 0 | 66021.5 | 45904.38 | 0 | 3860.054 | 6433.446 | 14137.3 | [11 empty] | 762.5 | 18231.01 | 37308.63 | 8143.598
767.5 | 8620.192 | 9799.998 | 49272.61 | 7852.209 | 0 | 16670.74 | 36595.81 | 9754.16 | 10665.12 | 8033.857 | 4127.3 | 7824.201 | [11 empty] | 767.5 | 8174.317 | 19005.03 | 6661.786
772.5 | 17791.86 | 10710.26 | 30662.52 | 37462.03 | 0 | 4194.666 | 15704.95 | 22906.81 | 4924.884 | 0 | 9372.306 | 2869.588 | [11 empty] | 772.5 | 13885.56 | 14512.22 | 4080.632
777.5 | 14071.05 | 15067.08 | 17449.7 | 4424.431 | 7448.628 | 9325.801 | 25017.73 | 27739.47 | 0 | 0 | 11626.83 | 12050.74 | [11 empty] | 777.5 | 7066.286 | 17585.73 | 7892.525
782.5 | 31958.02 | 5633.332 | 38100.56 | 40847.49 | 0 | 21039.83 | 33898.43 | 12103.54 | 3555.04 | 0 | 19597.21 | 0 | [11 empty] | 782.5 | 20629.11 | 16519 | 6532.402
787.5 | 0 | 51701.93 | 38939.21 | 22560.68 | 0 | 11163.34 | 36943.65 | 11491.43 | 0 | 0 | 7558.922 | 4935.534 | [11 empty] | 787.5 | 11241.34 | 16145.03 | 4164.819
792.5 | 0 | 12141.21 | 44791.97 | 13099.64 | 23805.57 | 7172.202 | 25236.82 | 0 | 3165.997 | 6779.157 | 10337.67 | 17565.79 | [11 empty] | 792.5 | 14692.47 | 9467.607 | 11560.87
797.5 | 12729.08 | 9328.291 | 27966.12 | 25582.84 | 24642.8 | 7830.043 | 12621.98 | 5741.735 | 7110.08 | 11836.43 | 0 | 0 | [11 empty] | 797.5 | 19351.89 | 8491.266 | 3945.478
802.5 | 6040.278 | 16726.42 | 40877.45 | 41419.95 | 0 | 7044.311 | 19494.12 | 8099.538 | 0 | 12791.96 | 10358.52 | 4860.885 | [11 empty] | 802.5 | 16154.75 | 9197.885 | 9337.121
807.5 | 12757.88 | 11266.66 | 16114.65 | 27218.27 | 0 | 27785.05 | 19696.57 | 4231.3 | 4443.8 | 0 | 6439.082 | 7747.889 | [11 empty] | 807.5 | 18334.44 | 9457.225 | 4728.99
812.5 | 11027.8 | 10603.92 | 31660.12 | 11414 | 11929.53 | 25848.03 | 2927.665 | 16649.55 | 7554.46 | 5600.173 | 5167.833 | 7332.955 | [11 empty] | 812.5 | 16397.19 | 9043.893 | 6033.654
817.5 | 3646.858 | 10123.56 | 16856.67 | 4050.131 | 3562.814 | 12053.05 | 12555.13 | 0 | 0 | 2947.46 | 0 | 0 | [11 empty] | 817.5 | 6555.33 | 4185.042 | 982.4865
822.5 | 61158.22 | 0 | 0 | 7374.051 | 0 | 0 | 41721.89 | 0 | 0 | 12104.22 | 2799.601 | 22671.68 | [11 empty] | 822.5 | 2458.017 | 13907.3 | 12525.17
827.5 | 8892.928 | 16366.64 | 14338.56 | 13254.97 | 0 | 8424.799 | 15370.24 | 0 | 3869.552 | 9813.958 | 8678.762 | 13409.97 | [11 empty] | 827.5 | 7226.591 | 6413.264 | 10634.23
832.5 | 37793.84 | 30069.05 | 20390.13 | 10324.38 | 0 | 30256.02 | 7677.977 | 2820.867 | 6331.994 | 6253.732 | 2239.681 | 0 | [11 empty] | 832.5 | 13526.8 | 5610.279 | 2831.138
837.5 | 15197.74 | 7734.525 | 40085.88 | 22841.5 | 0 | 8559.805 | 51100.62 | 5634.461 | 0 | 13657.33 | 5592.438 | 4106.455 | [11 empty] | 837.5 | 10467.1 | 18911.69 | 7785.407
842.5 | 6299.119 | 3313.725 | 6998.121 | 0 | 5641.123 | 2516.799 | 3659.581 | 3526.083 | 3517.775 | 3242.206 | 10536.69 | 0 | [11 empty] | 842.5 | 2719.307 | 3567.813 | 4592.965
847.5 | 20477.63 | 19068.12 | 13924.87 | 7374.051 | 0 | 0 | 0 | 0 | 0 | 3606.843 | 3352.758 | 0 | [11 empty] | 847.5 | 2458.017 | 0 | 2319.867
852.5 | 21337.91 | 23493.47 | 8786.311 | 22239.64 | 0 | 3753.9 | 36963.14 | 9155.999 | 0 | 6829.327 | 0 | 0 | [11 empty] | 852.5 | 8664.512 | 15373.05 | 2276.442
857.5 | 13447.5 | 7946.322 | 24538.32 | 10706.77 | 0 | 0 | 10981.68 | 0 | 5776.94 | 6011.405 | 8118.842 | 2933.182 | [11 empty] | 857.5 | 3568.922 | 5586.208 | 5687.81
862.5 | 3388.017 | 3010.755 | 34921.59 | 9204.843 | 0 | 7632.453 | 22565.6 | 9320.892 | 3165.997 | 5063.1 | 4716.915 | 5165.259 | [11 empty] | 862.5 | 5612.432 | 11684.16 | 4981.758
867.5 | 4482.5 | 9032.266 | 4869.765 | 23728.39 | 0 | 2237.155 | 0 | 16565.32 | 0 | 0 | 10352.89 | 0 | [11 empty] | 867.5 | 8655.18 | 5521.773 | 3450.962
872.5 | 16339.59 | 0 | 4973.625 | 15677.76 | 19001.68 | 0 | 24080.02 | 8284.289 | 0 | 0 | 4127.3 | 0 | [11 empty] | 872.5 | 11559.81 | 10788.1 | 1375.767
877.5 | 11424.76 | 15987.93 | 9484.934 | 7363.874 | 5938.024 | 15015.6 | 0 | 8659.798 | 0 | 0 | 0 | 4591.341 | [11 empty] | 877.5 | 9439.166 | 2886.599 | 1530.447
882.5 | 33593.83 | 0 | 0 | 5154.712 | 0 | 2598.854 | 8419.292 | 0 | 0 | 2652.714 | 0 | 18078.41 | [11 empty] | 882.5 | 2584.522 | 2806.431 | 6910.374
887.5 | 7585.769 | 0 | 11897.59 | 3318.323 | 0 | 0 | 9226.605 | 3039.742 | 0 | 0 | 0 | 0 | [11 empty] | 887.5 | 1106.108 | 4088.782 | 0
892.5 | 3448.077 | 9196.724 | 0 | 11598.48 | 0 | 2516.799 | 6587.245 | 0 | 8887.601 | 0 | 0 | 2916.531 | [11 empty] | 892.5 | 4705.095 | 5158.282 | 972.1769
897.5 | 0 | 2982.352 | 9152.211 | 26384.53 | 3859.716 | 0 | 7685.12 | 6699.558 | 0 | 0 | 2653.265 | 13241.59 | [11 empty] | 897.5 | 10081.41 | 4794.893 | 5298.284
902.5 | 21504.79 | 12640.68 | 44293.91 | 3441.46 | 15735.76 | 8238.257 | 4026.618 | 7271.042 | 0 | 10467.54 | 0 | 0 | [11 empty] | 902.5 | 9138.494 | 3765.887 | 3489.18
907.5 | 0 | 4639.215 | 35967.27 | 4055.728 | 0 | 0 | 6800.571 | 0 | 0 | 5109.694 | 3911.551 | 0 | [11 empty] | 907.5 | 1351.909 | 2266.857 | 3007.082
912.5 | 0 | 23416.99 | 0 | 0 | 0 | 0 | 20605.22 | 0 | 0 | 0 | 0 | 8506.227 | [11 empty] | 912.5 | 0 | 6868.408 | 2835.409
917.5 | 3103.269 | 8615.685 | 3552.589 | 0 | 3685.132 | 4829.323 | 16402.95 | 0 | 0 | 3563.127 | 0 | 3240.59 | [11 empty] | 917.5 | 2838.152 | 5467.65 | 2267.906
922.5 | 0 | 17395.48 | 7815.697 | 13636.91 | 0 | 3693.012 | 3489.99 | 9586.617 | 0 | 0 | 0 | 0 | [11 empty] | 922.5 | 5776.639 | 4358.869 | 0
927.5 | 9654.615 | 0 | 7866.543 | 13765.84 | 0 | 5113.401 | 0 | 14185.46 | 0 | 0 | 0 | 0 | [11 empty] | 927.5 | 6293.081 | 4728.488 | 0
932.5 | 6431.87 | 9328.291 | 10644.27 | 7647.689 | 0 | 0 | 18515.35 | 0 | 8443.221 | 0 | 0 | 0 | [11 empty] | 932.5 | 2549.23 | 8986.19 | 0
937.5 | 4404.423 | 0 | 0 | 4970.998 | 0 | 0 | 31473.57 | 0 | 13306.32 | 0 | 0 | 0 | [11 empty] | 937.5 | 1656.999 | 14926.63 | 0
942.5 | 0 | 4348.869 | 7460.438 | 0 | 21079.99 | 3753.9 | 10246.83 | 7043.076 | 0 | 5305.427 | 4127.3 | 0 | [11 empty] | 942.5 | 8277.962 | 5763.301 | 3144.243
947.5 | 0 | 4639.215 | 5618.959 | 22233.53 | 5047.32 | 2598.854 | 9880.868 | 7768.23 | 0 | 3831.697 | 2653.265 | 0 | [11 empty] | 947.5 | 9959.901 | 5883.033 | 2161.654
952.5 | 0 | 4014.341 | 3907.848 | 0 | 0 | 0 | 8026.976 | 0 | 0 | 0 | 0 | 0 | [11 empty] | 952.5 | 0 | 2675.659 | 0
957.5 | 0 | 3313.725 | 3197.331 | 9750.449 | 0 | 5033.599 | 0 | 0 | 0 | 0 | 0 | 4017.424 | [11 empty] | 957.5 | 4928.016 | 0 | 1339.141
962.5 | 3646.858 | 5873.368 | 0 | 7732.068 | 0 | 3915.021 | 0 | 10217.01 | 0 | 2969.272 | 2653.265 | 4399.773 | [11 empty] | 962.5 | 3882.363 | 3405.669 | 3340.77
967.5 | 6206.538 | 6356.039 | 15778.93 | 21376.1 | 0 | 4545.245 | 14930.87 | 0 | 0 | 4126.443 | 0 | 7777.415 | [11 empty] | 967.5 | 8640.448 | 4976.957 | 3967.953
972.5 | 0 | 0 | 0 | 0 | 0 | 3635.377 | 0 | 0 | 0 | 5109.694 | 4479.361 | 0 | [11 empty] | 972.5 | 1211.792 | 0 | 3196.352
977.5 | 0 | 0 | 0 | 12904.59 | 0 | 0 | 4758.73 | 0 | 12442.64 | 0 | 13561.13 | 3564.649 | [11 empty] | 977.5 | 4301.53 | 5733.79 | 5708.593
982.5 | 0 | 10035.85 | 0 | 4786.518 | 7247.946 | 0 | 3489.99 | 3715.24 | 0 | 0 | 0 | 0 | [11 empty] | 982.5 | 4011.488 | 2401.743 | 0
987.5 | 0 | 0 | 0 | 0 | 3685.132 | 4042.662 | 4025.539 | 0 | 0 | 0 | 0 | 0 | [11 empty] | 987.5 | 2575.931 | 1341.846 | 0
992.5 | 8203.313 | 11401.24 | 0 | 0 | 0 | 5113.401 | 3660.562 | 0 | 6281.902 | 3306.273 | 0 | 4536.826 | [11 empty] | 992.5 | 1704.467 | 3314.154 | 2614.366
997.5 | 0 | 9673.783 | 10114.13 | 0 | 0 | 0 | 24891.82 | 5641.733 | 0 | 0 | 0 | 5165.259 | [11 empty] | 997.5 | 0 | 10177.85 | 1721.753

## 0.5R1
Size [nm] - 1. Th_0.5E_2xCen_1 | Concentration [particles/ml] - 1. Th_0.5E_2xCen_1 | Size [nm] - 1. Th_0.5E_2xCen_2 | Concentration [particles/ml] - 1. Th_0.5E_2xCen_2 | Size [nm] - 1. Th_0.5E_2xCen_3 | Concentration [particles/ml] - 1. Th_0.5E_2xCen_3
2.5 | 0 | 2.5 | 0 | 2.5 | 0
7.5 | 0 | 7.5 | 0 | 7.5 | 0
12.5 | 0 | 12.5 | 0 | 12.5 | 0
17.5 | 0 | 17.5 | 0 | 17.5 | 0
22.5 | 5530.538 | 22.5 | 0 | 22.5 | 0
27.5 | 0 | 27.5 | 0 | 27.5 | 0
32.5 | 18803.83 | 32.5 | 0 | 32.5 | 5522.906
37.5 | 43138.2 | 37.5 | 11471.53 | 37.5 | 32032.85
42.5 | 66366.46 | 42.5 | 5735.767 | 42.5 | 24300.78
47.5 | 66366.46 | 47.5 | 78006.43 | 47.5 | 30928.27
52.5 | 258829.2 | 52.5 | 88330.81 | 52.5 | 83948.16
57.5 | 211266.6 | 57.5 | 159454.3 | 57.5 | 201033.8
62.5 | 409259.8 | 62.5 | 291377 | 62.5 | 218707.1
67.5 | 547523.3 | 67.5 | 336116 | 67.5 | 423054.6
72.5 | 610571.4 | 72.5 | 667643.3 | 72.5 | 460610.3
77.5 | 744410.4 | 77.5 | 675673.4 | 77.5 | 754428.9
82.5 | 1033104.5 | 82.5 | 1046203.9 | 82.5 | 778729.7
87.5 | 1233310.0 | 87.5 | 1193039.6 | 87.5 | 1200679.7
92.5 | 1413605.6 | 92.5 | 1477533.6 | 92.5 | 1467988.3
97.5 | 1527534.7 | 97.5 | 1557834.3 | 97.5 | 1437060.0
102.5 | 1682389.7 | 102.5 | 1924923.4 | 102.5 | 1641407.5 |  | Merged |  | Merged |  | Merged
107.5 | 2298491.7 | 107.5 | 2192210.2 | 107.5 | 1830290.9 | Sample | Th_0.5E_2xCen_1 | Sample | Th_0.5E_2xCen_2 | Sample | Th_0.5E_2xCen_3
112.5 | 2423481.9 | 112.5 | 2047668.8 | 112.5 | 2223521.8 | Mode [nm] | 202.5 | Mode [nm] | 202.5 | Mode [nm] | 187.5
117.5 | 2692266.0 | 117.5 | 2648777.2 | 117.5 | 3114918.8 | Mean [nm] | 253 | Mean [nm] | 250 | Mean [nm] | 248
122.5 | 2409102.5 | 122.5 | 3287741.7 | 122.5 | 3271769.3 | Standard deviation [nm] | 138 | Standard deviation [nm] | 111 | Standard deviation [nm] | 111
127.5 | 3024098.3 | 127.5 | 3324450.6 | 127.5 | 3371181.6 | Concentration [particles/ml] | 250000000 | Concentration [particles/ml] | 275000000 | Concentration [particles/ml] | 257000000
132.5 | 3242001.5 | 132.5 | 3513730.9 | 132.5 | 3769935.4 | D10 [nm] | 134 | D10 [nm] | 136 | D10 [nm] | 134
137.5 | 2806195.1 | 137.5 | 3692686.8 | 137.5 | 3945563.8 | D50 [nm] | 231 | D50 [nm] | 232 | D50 [nm] | 228
142.5 | 3503042.9 | 142.5 | 4850164.6 | 142.5 | 3927890.5 | D90 [nm] | 392 | D90 [nm] | 380 | D90 [nm] | 385
147.5 | 4786127.8 | 147.5 | 4403922.0 | 147.5 | 6004503.0 | Valid tracks | 9844 | Valid tracks | 11091 | Valid tracks | 10302
152.5 | 4641227.7 | 152.5 | 5101391.2 | 152.5 | 4792777.5 |  | 19000000 |  | 20300000 |  | 15000000
157.5 | 5362409.9 | 157.5 | 5618757.4 | 157.5 | 5265538.2
162.5 | 4567118.5 | 162.5 | 4811161.4 | 162.5 | 6185654.3
167.5 | 5638936.8 | 167.5 | 5259698.4 | 167.5 | 5669814.9
172.5 | 5296043.4 | 172.5 | 5691028.1 | 172.5 | 5031367.0
177.5 | 5807065.2 | 177.5 | 5956020.5 | 177.5 | 5884103.6
182.5 | 6250614.3 | 182.5 | 6200364.2 | 182.5 | 6180131.4
187.5 | 5607965.8 | 187.5 | 6910452.2 | 187.5 | 6350236.8
192.5 | 5456429.0 | 192.5 | 6593837.8 | 192.5 | 5261119.9
197.5 | 5179902.1 | 197.5 | 6394233.1 | 197.5 | 5131883.9
202.5 | 6376710.6 | 202.5 | 7509266.2 | 202.5 | 5976888.4
207.5 | 5424351.9 | 207.5 | 5883749.9 | 207.5 | 5537265.1
212.5 | 6260569.3 | 212.5 | 6222160.1 | 212.5 | 5581448.4
217.5 | 5082564.6 | 217.5 | 5867689.7 | 217.5 | 6330354.4
222.5 | 5111323.4 | 222.5 | 5871131.2 | 222.5 | 5535056.0
227.5 | 5151143.3 | 227.5 | 6441266.4 | 227.5 | 5327394.7
232.5 | 4288379.4 | 232.5 | 5265434.2 | 232.5 | 6012235.0
237.5 | 4822629.3 | 237.5 | 5928488.8 | 237.5 | 4924222.6
242.5 | 5119066.2 | 242.5 | 6188892.7 | 242.5 | 4771790.4
247.5 | 5417715.3 | 247.5 | 5822950.7 | 247.5 | 4791672.9
252.5 | 4521768.1 | 252.5 | 5633670.4 | 252.5 | 4949628.0
257.5 | 4334835.9 | 257.5 | 4946525.5 | 257.5 | 5255597.0
262.5 | 4157858.7 | 262.5 | 4824927.3 | 262.5 | 4885562.3
267.5 | 3725370.6 | 267.5 | 4890315.0 | 267.5 | 5070027.3
272.5 | 4134630.4 | 272.5 | 4962585.7 | 272.5 | 3858301.8
277.5 | 4046141.8 | 277.5 | 3798225.0 | 277.5 | 4333271.7
282.5 | 4028444.1 | 282.5 | 5278052.9 | 282.5 | 3043121.0
287.5 | 3326065.7 | 287.5 | 4550757.6 | 287.5 | 3979805.8
292.5 | 3861421.8 | 292.5 | 3486199.2 | 292.5 | 3873766.0
297.5 | 3050644.9 | 297.5 | 3799372.1 | 297.5 | 3456234.3
302.5 | 3323853.5 | 302.5 | 4181374.2 | 302.5 | 3290547.2
307.5 | 3571621.6 | 307.5 | 3347393.7 | 307.5 | 3232004.4
312.5 | 2962156.3 | 312.5 | 4136635.2 | 312.5 | 3079572.2
317.5 | 2696690.4 | 317.5 | 2507677.4 | 317.5 | 3170147.8
322.5 | 2614838.5 | 322.5 | 3489640.7 | 322.5 | 2221312.6
327.5 | 2433436.8 | 327.5 | 2618951.2 | 327.5 | 2436705.9
332.5 | 2523031.5 | 332.5 | 2750873.9 | 332.5 | 1995978.1
337.5 | 2885834.9 | 337.5 | 2968833.0 | 337.5 | 2042370.5
342.5 | 2587185.8 | 342.5 | 2754315.3 | 342.5 | 1950690.3
347.5 | 2035238.1 | 347.5 | 2381490.5 | 347.5 | 2696282.5
352.5 | 2294067.3 | 352.5 | 2388373.4 | 352.5 | 2338398.2
357.5 | 1458956.0 | 357.5 | 2608626.9 | 357.5 | 1674545.0
362.5 | 1851624.2 | 362.5 | 1596837.6 | 362.5 | 2047893.4
367.5 | 1920202.9 | 367.5 | 2152059.8 | 367.5 | 1937435.3
372.5 | 1624872.1 | 372.5 | 1794147.9 | 372.5 | 1231607.9
377.5 | 1811804.3 | 377.5 | 1400674.3 | 377.5 | 1559668.5
382.5 | 1849412.0 | 382.5 | 1740231.7 | 382.5 | 1254804.1
387.5 | 1010982.4 | 387.5 | 991140.5 | 387.5 | 1203993.4
392.5 | 1222249.0 | 392.5 | 1656489.5 | 392.5 | 1318869.9
397.5 | 1159200.8 | 397.5 | 1651900.9 | 397.5 | 1663499.2
402.5 | 1304100.9 | 402.5 | 1253838.7 | 402.5 | 1305614.9
407.5 | 1415817.8 | 407.5 | 1857241.4 | 407.5 | 845004.6
412.5 | 1114956.5 | 412.5 | 948695.9 | 412.5 | 1055979.5
417.5 | 1343920.8 | 417.5 | 1306607.7 | 417.5 | 673794.5
422.5 | 918069.3 | 422.5 | 887896.7 | 422.5 | 912384
427.5 | 848384.6 | 427.5 | 688292 | 427.5 | 941103.1
432.5 | 911432.7 | 432.5 | 528837.7 | 432.5 | 1302301.1
437.5 | 1375997.9 | 437.5 | 685997.7 | 437.5 | 937789.4
442.5 | 860551.8 | 442.5 | 781211.5 | 442.5 | 577695.9
447.5 | 648179.1 | 447.5 | 312025.7 | 447.5 | 917906.9
452.5 | 540886.6 | 452.5 | 645847.4 | 452.5 | 510316.5
457.5 | 411472 | 457.5 | 410680.9 | 457.5 | 849422.9
462.5 | 751047.1 | 462.5 | 478363 | 462.5 | 512525.6
467.5 | 496642.3 | 467.5 | 764004.2 | 467.5 | 402067.5
472.5 | 299755.2 | 472.5 | 141099.9 | 472.5 | 480492.8
477.5 | 395986.5 | 477.5 | 590784 | 477.5 | 589846.3
482.5 | 675831.8 | 482.5 | 476068.7 | 482.5 | 196615.4
487.5 | 736667.7 | 487.5 | 368236.2 | 487.5 | 376662.2
492.5 | 482262.9 | 492.5 | 193868.9 | 492.5 | 655016.6
497.5 | 431382 | 497.5 | 333821.6 | 497.5 | 210975
502.5 | 195781.1 | 502.5 | 445095.5 | 502.5 | 585428
507.5 | 564114.9 | 507.5 | 442801.2 | 507.5 | 248530.8
512.5 | 523188.9 | 512.5 | 422152.5 | 512.5 | 431891.2
517.5 | 353954.4 | 517.5 | 239755.1 | 517.5 | 258472
522.5 | 634905.8 | 522.5 | 317761.5 | 522.5 | 426368.3
527.5 | 257723.1 | 527.5 | 222547.8 | 527.5 | 219811.6
532.5 | 252192.5 | 532.5 | 110126.7 | 532.5 | 154641.4
537.5 | 159279.5 | 537.5 | 337263.1 | 537.5 | 185569.6
542.5 | 296436.8 | 542.5 | 216812 | 542.5 | 265099.5
547.5 | 101761.9 | 547.5 | 230577.8 | 547.5 | 267308.6
552.5 | 89594.72 | 552.5 | 107832.4 | 552.5 | 123713.1
557.5 | 108398.5 | 557.5 | 173220.2 | 557.5 | 366720.9
562.5 | 235600.9 | 562.5 | 91772.27 | 562.5 | 144700.1
567.5 | 162597.8 | 567.5 | 259256.7 | 567.5 | 36451.18
572.5 | 110610.8 | 572.5 | 252373.8 | 572.5 | 38660.34
577.5 | 175871.1 | 577.5 | 169778.7 | 577.5 | 228648.3
582.5 | 81851.97 | 582.5 | 24090.22 | 582.5 | 58542.8
587.5 | 101761.9 | 587.5 | 69976.36 | 587.5 | 130340.6
592.5 | 249980.3 | 592.5 | 50474.75 | 592.5 | 87261.91
597.5 | 113929.1 | 597.5 | 160601.5 | 597.5 | 90575.65
602.5 | 276526.9 | 602.5 | 289082.7 | 602.5 | 83948.16
607.5 | 94019.15 | 607.5 | 209929.1 | 607.5 | 108248.9
612.5 | 17697.72 | 612.5 | 167484.4 | 612.5 | 184465
617.5 | 71897 | 617.5 | 81447.89 | 617.5 | 128131.4
622.5 | 7742.754 | 622.5 | 67682.05 | 622.5 | 90575.65
627.5 | 42032.09 | 627.5 | 153718.6 | 627.5 | 180046.7
632.5 | 98443.58 | 632.5 | 97508.04 | 632.5 | 77320.68
637.5 | 105080.2 | 637.5 | 114715.3 | 637.5 | 89471.07
642.5 | 0 | 642.5 | 0 | 642.5 | 60751.96
647.5 | 0 | 647.5 | 112421 | 647.5 | 226439.1
652.5 | 51987.06 | 652.5 | 39003.22 | 652.5 | 89471.07
657.5 | 9954.969 | 657.5 | 55063.36 | 657.5 | 16568.72
662.5 | 112823 | 662.5 | 100949.5 | 662.5 | 97203.14
667.5 | 97337.47 | 667.5 | 119304 | 667.5 | 124817.7
672.5 | 8848.861 | 672.5 | 57357.67 | 672.5 | 81739
677.5 | 49774.84 | 677.5 | 34414.6 | 677.5 | 16568.72
682.5 | 32077.12 | 682.5 | 65387.74 | 682.5 | 30928.27
687.5 | 56411.49 | 687.5 | 76859.28 | 687.5 | 29823.69
692.5 | 105080.2 | 692.5 | 40150.37 | 692.5 | 23196.2
697.5 | 29864.91 | 697.5 | 29825.99 | 697.5 | 9941.23
702.5 | 11061.08 | 702.5 | 69976.36 | 702.5 | 0
707.5 | 23228.26 | 707.5 | 79153.59 | 707.5 | 17673.3
712.5 | 12167.18 | 712.5 | 12618.69 | 712.5 | 121503.9
717.5 | 49774.84 | 717.5 | 53916.21 | 717.5 | 30928.27
722.5 | 63048.14 | 722.5 | 10324.38 | 722.5 | 43078.66
727.5 | 0 | 727.5 | 49327.6 | 727.5 | 45287.83
732.5 | 40925.98 | 732.5 | 32120.3 | 732.5 | 8836.649
737.5 | 12167.18 | 737.5 | 19501.61 | 737.5 | 37555.76
742.5 | 21016.05 | 742.5 | 44738.98 | 742.5 | 27614.53
747.5 | 26546.58 | 747.5 | 13765.84 | 747.5 | 20987.04
752.5 | 34289.34 | 752.5 | 0 | 752.5 | 37555.76
757.5 | 47562.63 | 757.5 | 0 | 757.5 | 29823.69
762.5 | 26546.58 | 762.5 | 22943.07 | 762.5 | 94993.98
767.5 | 14379.4 | 767.5 | 9177.227 | 767.5 | 0
772.5 | 8848.861 | 772.5 | 51621.9 | 772.5 | 51915.31
777.5 | 13273.29 | 777.5 | 0 | 777.5 | 0
782.5 | 8848.861 | 782.5 | 87183.66 | 782.5 | 26509.95
787.5 | 0 | 787.5 | 67682.05 | 787.5 | 0
792.5 | 0 | 792.5 | 17207.3 | 792.5 | 22091.62
797.5 | 46456.52 | 797.5 | 12618.69 | 797.5 | 17673.3
802.5 | 21016.05 | 802.5 | 103243.8 | 802.5 | 0
807.5 | 29864.91 | 807.5 | 26384.53 | 807.5 | 25405.37
812.5 | 0 | 812.5 | 0 | 812.5 | 34242.01
817.5 | 0 | 817.5 | 0 | 817.5 | 12150.39
822.5 | 22122.15 | 822.5 | 0 | 822.5 | 0
827.5 | 0 | 827.5 | 0 | 827.5 | 39764.92
832.5 | 0 | 832.5 | 30973.14 | 832.5 | 0
837.5 | 27652.69 | 837.5 | 29825.99 | 837.5 | 11045.81
842.5 | 0 | 842.5 | 0 | 842.5 | 0
847.5 | 22122.15 | 847.5 | 0 | 847.5 | 0
852.5 | 13273.29 | 852.5 | 11471.53 | 852.5 | 41974.08
857.5 | 0 | 857.5 | 32120.3 | 857.5 | 0
862.5 | 0 | 862.5 | 0 | 862.5 | 27614.53
867.5 | 15485.51 | 867.5 | 42444.68 | 867.5 | 13254.97
872.5 | 0 | 872.5 | 47033.29 | 872.5 | 0
877.5 | 0 | 877.5 | 0 | 877.5 | 22091.62
882.5 | 0 | 882.5 | 0 | 882.5 | 15464.14
887.5 | 9954.969 | 887.5 | 0 | 887.5 | 0
892.5 | 0 | 892.5 | 14912.99 | 892.5 | 19882.46
897.5 | 0 | 897.5 | 79153.59 | 897.5 | 0
902.5 | 0 | 902.5 | 10324.38 | 902.5 | 0
907.5 | 12167.18 | 907.5 | 0 | 907.5 | 0
912.5 | 0 | 912.5 | 0 | 912.5 | 0
917.5 | 0 | 917.5 | 0 | 917.5 | 0
922.5 | 29864.91 | 922.5 | 0 | 922.5 | 11045.81
927.5 | 0 | 927.5 | 41297.52 | 927.5 | 0
932.5 | 0 | 932.5 | 22943.07 | 932.5 | 0
937.5 | 0 | 937.5 | 14912.99 | 937.5 | 0
942.5 | 0 | 942.5 | 0 | 942.5 | 0
947.5 | 0 | 947.5 | 11471.53 | 947.5 | 55229.06
952.5 | 0 | 952.5 | 0 | 952.5 | 0
957.5 | 15485.51 | 957.5 | 13765.84 | 957.5 | 0
962.5 | 0 | 962.5 | 0 | 962.5 | 23196.2
967.5 | 45350.41 | 967.5 | 0 | 967.5 | 18777.88
972.5 | 0 | 972.5 | 0 | 972.5 | 0
977.5 | 38713.77 | 977.5 | 0 | 977.5 | 0
982.5 | 0 | 982.5 | 0 | 982.5 | 14359.55
987.5 | 0 | 987.5 | 0 | 987.5 | 0
992.5 | 0 | 992.5 | 0 | 992.5 | 0
997.5 | 0 | 997.5 | 0 | 997.5 | 0

## 0.5R2
Size [nm] - 1. Th_0.5F_2xCen_1 | Concentration [particles/ml] - 1. Th_0.5F_2xCen_1 | Size [nm] - 1. Th_0.5F_2xCen_2 | Concentration [particles/ml] - 1. Th_0.5F_2xCen_2 | Size [nm] - 1. Th_0.5F_2xCen_3 | Concentration [particles/ml] - 1. Th_0.5F_2xCen_3
2.5 | 0 | 2.5 | 0 | 2.5 | 0
7.5 | 0 | 7.5 | 0 | 7.5 | 0
12.5 | 6800.921 | 12.5 | 0 | 12.5 | 0
17.5 | 0 | 17.5 | 4453.518 | 17.5 | 0
22.5 | 19431.2 | 22.5 | 0 | 22.5 | 4606.415
27.5 | 4857.801 | 27.5 | 5344.222 | 27.5 | 4606.415
32.5 | 31089.92 | 32.5 | 16032.66 | 32.5 | 4606.415
37.5 | 17488.08 | 37.5 | 24939.7 | 37.5 | 21189.51
42.5 | 99099.13 | 42.5 | 41863.07 | 42.5 | 62647.24
47.5 | 135046.9 | 47.5 | 58786.44 | 47.5 | 99498.56
52.5 | 233174.4 | 52.5 | 191501.3 | 52.5 | 102262.4
57.5 | 346847 | 57.5 | 210206.1 | 57.5 | 163988.4
62.5 | 281752.4 | 62.5 | 366079.2 | 62.5 | 239533.6
67.5 | 637343.4 | 67.5 | 391018.9 | 67.5 | 356536.5
72.5 | 469263.5 | 72.5 | 521952.3 | 72.5 | 327055.4
77.5 | 683006.8 | 77.5 | 586083 | 77.5 | 439452
82.5 | 789878.4 | 82.5 | 671590.5 | 82.5 | 698332.5
87.5 | 945328 | 87.5 | 863982.5 | 87.5 | 879825.2
92.5 | 1156156.5 | 92.5 | 1036779.0 | 92.5 | 1014332.5
97.5 | 1209592.4 | 97.5 | 1167712.4 | 97.5 | 1217936.0
102.5 | 1558382.4 | 102.5 | 961069.2 | 102.5 | 1279662.0 |  | Merged |  | Merged |  | Merged
107.5 | 1509804.4 | 107.5 | 1589905.9 | 107.5 | 1930087.7 | Sample | Th_0.5F_2xCen_1 | Sample | Th_0.5F_2xCen_2 | Sample | Th_0.5F_2xCen_3
112.5 | 2107313.9 | 112.5 | 1666506.5 | 112.5 | 1454705.7 | Mode [nm] | 167.5 | Mode [nm] | 177.5 | Mode [nm] | 212.5
117.5 | 2110228.6 | 117.5 | 1323585.6 | 117.5 | 2014845.8 | Mean [nm] | 228 | Mean [nm] | 240 | Mean [nm] | 227
122.5 | 1836248.6 | 122.5 | 1705697.4 | 122.5 | 2217528.0 | Standard deviation [nm] | 114 | Standard deviation [nm] | 152 | Standard deviation [nm] | 114
127.5 | 1812931.2 | 127.5 | 1313787.8 | 127.5 | 1671207.2 | Concentration [particles/ml] | 100000000 | Concentration [particles/ml] | 95200000 | Concentration [particles/ml] | 99200000
132.5 | 1832362.4 | 132.5 | 2219633.4 | 132.5 | 2223055.7 | D10 [nm] | 110 | D10 [nm] | 112 | D10 [nm] | 114
137.5 | 2076224.0 | 137.5 | 1823270.3 | 137.5 | 2687382.3 | D50 [nm] | 202 | D50 [nm] | 215 | D50 [nm] | 210
142.5 | 1983925.8 | 142.5 | 1760921.0 | 142.5 | 2205551.3 | D90 [nm] | 380 | D90 [nm] | 373 | D90 [nm] | 360
147.5 | 1694400.9 | 147.5 | 1792095.7 | 147.5 | 1760571.7 | Valid tracks | 4004 | Valid tracks | 3948 | Valid tracks | 4045
152.5 | 2083996.5 | 152.5 | 1796549.2 | 152.5 | 1681341.3 |  | 11700000 |  | 19200000 |  | 14800000
157.5 | 2687335.3 | 157.5 | 2138579.4 | 157.5 | 2160408.5
162.5 | 2651387.6 | 162.5 | 2350566.8 | 162.5 | 2253458.0
167.5 | 2725226.1 | 167.5 | 2540286.7 | 167.5 | 1503533.7
172.5 | 2002385.4 | 172.5 | 1849991.4 | 172.5 | 2154880.8
177.5 | 2457075.6 | 177.5 | 2654296.8 | 177.5 | 1880338.5
182.5 | 2127716.7 | 182.5 | 2534051.8 | 182.5 | 2285702.9
187.5 | 2304540.6 | 187.5 | 1492819.2 | 187.5 | 2500361.9
192.5 | 2316199.3 | 192.5 | 1576545.4 | 192.5 | 2345586.3
197.5 | 2288995.7 | 197.5 | 1691446.2 | 197.5 | 1817691.2
202.5 | 1780869.7 | 202.5 | 1363667.2 | 202.5 | 2037877.8
207.5 | 1603074.2 | 207.5 | 1773390.9 | 207.5 | 1954962.4
212.5 | 1537008.1 | 212.5 | 1768937.4 | 212.5 | 2786880.9
217.5 | 2191839.6 | 217.5 | 1752904.7 | 217.5 | 2200023.6
222.5 | 1909115.6 | 222.5 | 1817035.4 | 222.5 | 2338216.1
227.5 | 1629306.3 | 227.5 | 2303359.5 | 227.5 | 2152116.9
232.5 | 1695372.4 | 232.5 | 1690555.4 | 232.5 | 2014845.8
237.5 | 1744922.0 | 237.5 | 1499054.2 | 237.5 | 1329411.3
242.5 | 1941177.1 | 242.5 | 1491928.5 | 242.5 | 1720035.2
247.5 | 1658453.1 | 247.5 | 1575654.7 | 247.5 | 1926402.6
252.5 | 2153948.8 | 252.5 | 1338727.5 | 252.5 | 1846251.0
257.5 | 1462198.0 | 257.5 | 1145444.8 | 257.5 | 1594740.8
262.5 | 969617 | 262.5 | 1359213.7 | 262.5 | 1778997.3
267.5 | 1588500.8 | 267.5 | 951271.5 | 267.5 | 1139627.0
272.5 | 1214450.2 | 272.5 | 1624643.4 | 272.5 | 1252023.5
277.5 | 1196962.1 | 277.5 | 1310225.0 | 277.5 | 1436280.1
282.5 | 781134.3 | 282.5 | 1295973.8 | 282.5 | 1330332.6
287.5 | 678149 | 287.5 | 1080423.5 | 287.5 | 956291.7
292.5 | 772390.3 | 292.5 | 956615.7 | 292.5 | 1186612.4
297.5 | 851086.7 | 297.5 | 1179291.6 | 297.5 | 992221.7
302.5 | 803480.2 | 302.5 | 1072407.1 | 302.5 | 1178320.9
307.5 | 968645.4 | 307.5 | 1079532.8 | 307.5 | 1201352.9
312.5 | 885091.3 | 312.5 | 1274596.9 | 312.5 | 713073
317.5 | 1033740.0 | 317.5 | 1290629.5 | 317.5 | 987615.3
322.5 | 709238.9 | 322.5 | 986899.6 | 322.5 | 465247.9
327.5 | 846228.9 | 327.5 | 898719.9 | 327.5 | 514997.2
332.5 | 862745.4 | 332.5 | 880905.9 | 332.5 | 901936
337.5 | 546016.8 | 337.5 | 895157.1 | 337.5 | 876140.1
342.5 | 1280516.2 | 342.5 | 732158.4 | 342.5 | 654110.9
347.5 | 751016 | 347.5 | 1173056.7 | 347.5 | 649504.5
352.5 | 545045.2 | 352.5 | 891594.3 | 352.5 | 623708.5
357.5 | 436230.5 | 357.5 | 1157914.7 | 357.5 | 873376.2
362.5 | 610139.8 | 362.5 | 406160.8 | 362.5 | 513154.6
367.5 | 510069.1 | 367.5 | 399925.9 | 367.5 | 616338.3
372.5 | 379880 | 372.5 | 830135.8 | 372.5 | 605282.9
377.5 | 488694.7 | 377.5 | 614585.5 | 377.5 | 370355.7
382.5 | 240946.9 | 382.5 | 393691 | 382.5 | 262565.6
387.5 | 654831.5 | 387.5 | 540657.1 | 387.5 | 276384.9
392.5 | 509097.5 | 392.5 | 290369.4 | 392.5 | 330740.6
397.5 | 490637.9 | 397.5 | 197736.2 | 397.5 | 392466.5
402.5 | 343932.3 | 402.5 | 277008.8 | 402.5 | 753609.4
407.5 | 672319.6 | 407.5 | 443570.4 | 407.5 | 187941.7
412.5 | 299240.5 | 412.5 | 329560.3 | 412.5 | 300338.2
417.5 | 239003.8 | 417.5 | 143403.3 | 417.5 | 107790.1
422.5 | 357534.1 | 422.5 | 64130.66 | 422.5 | 124373.2
427.5 | 186539.5 | 427.5 | 271664.6 | 427.5 | 128979.6
432.5 | 190425.8 | 432.5 | 180812.8 | 432.5 | 375883.4
437.5 | 232202.9 | 437.5 | 266320.4 | 437.5 | 198075.8
442.5 | 123388.1 | 442.5 | 343811.6 | 442.5 | 163067.1
447.5 | 355591 | 447.5 | 236927.2 | 447.5 | 257959.2
452.5 | 304098.3 | 452.5 | 81054.03 | 452.5 | 222950.5
457.5 | 440116.7 | 457.5 | 161217.4 | 457.5 | 385096.3
462.5 | 138933.1 | 462.5 | 146966.1 | 462.5 | 357457.8
467.5 | 146705.6 | 467.5 | 116682.2 | 467.5 | 228478.2
472.5 | 290496.5 | 472.5 | 198626.9 | 472.5 | 86600.6
477.5 | 211800.1 | 477.5 | 71256.29 | 477.5 | 163067.1
482.5 | 302155.2 | 482.5 | 180812.8 | 482.5 | 200839.7
487.5 | 371136 | 487.5 | 118463.6 | 487.5 | 58962.11
492.5 | 58293.61 | 492.5 | 308183.4 | 492.5 | 209131.2
497.5 | 28175.24 | 497.5 | 142512.6 | 497.5 | 217422.8
502.5 | 337131.4 | 502.5 | 119354.3 | 502.5 | 84758.03
507.5 | 78696.37 | 507.5 | 272555.3 | 507.5 | 88443.16
512.5 | 273008.4 | 512.5 | 105993.7 | 512.5 | 79230.33
517.5 | 56350.49 | 517.5 | 104212.3 | 517.5 | 135428.6
522.5 | 101042.3 | 522.5 | 151419.6 | 522.5 | 9212.829
527.5 | 78696.37 | 527.5 | 89070.36 | 527.5 | 26717.2
532.5 | 101042.3 | 532.5 | 122026.4 | 532.5 | 36851.32
537.5 | 119501.9 | 537.5 | 34737.44 | 537.5 | 51591.84
542.5 | 74810.13 | 542.5 | 58786.44 | 542.5 | 138192.4
547.5 | 7772.481 | 547.5 | 53442.22 | 547.5 | 15661.81
552.5 | 185568 | 552.5 | 200408.3 | 552.5 | 33166.19
557.5 | 53435.81 | 557.5 | 37409.55 | 557.5 | 183335.3
562.5 | 186539.5 | 562.5 | 106884.4 | 562.5 | 0
567.5 | 55378.93 | 567.5 | 42753.77 | 567.5 | 29481.05
572.5 | 51492.69 | 572.5 | 60567.85 | 572.5 | 181492.7
577.5 | 27203.68 | 577.5 | 273446 | 577.5 | 52513.13
582.5 | 128245.9 | 582.5 | 46316.59 | 582.5 | 60804.67
587.5 | 9715.601 | 587.5 | 88179.66 | 587.5 | 16583.09
592.5 | 44691.77 | 592.5 | 46316.59 | 592.5 | 11976.68
597.5 | 30118.36 | 597.5 | 86398.25 | 597.5 | 7370.263
602.5 | 34976.16 | 602.5 | 16923.37 | 602.5 | 26717.2
607.5 | 98127.57 | 607.5 | 12469.85 | 607.5 | 76466.48
612.5 | 14573.4 | 612.5 | 25830.4 | 612.5 | 43300.3
617.5 | 7772.481 | 617.5 | 87288.95 | 617.5 | 31323.62
622.5 | 45663.33 | 622.5 | 23158.29 | 622.5 | 0
627.5 | 0 | 627.5 | 0 | 627.5 | 20268.22
632.5 | 23317.44 | 632.5 | 0 | 632.5 | 0
637.5 | 12630.28 | 637.5 | 29393.22 | 637.5 | 0
642.5 | 131160.6 | 642.5 | 61458.55 | 642.5 | 46064.15
647.5 | 0 | 647.5 | 0 | 647.5 | 62647.24
652.5 | 0 | 652.5 | 0 | 652.5 | 92128.29
657.5 | 80639.49 | 657.5 | 0 | 657.5 | 0
662.5 | 0 | 662.5 | 16923.37 | 662.5 | 7370.263
667.5 | 33033.04 | 667.5 | 26721.11 | 667.5 | 8291.546
672.5 | 0 | 672.5 | 8016.332 | 672.5 | 25795.92
677.5 | 7772.481 | 677.5 | 0 | 677.5 | 39615.17
682.5 | 8744.041 | 682.5 | 12469.85 | 682.5 | 35930.03
687.5 | 0 | 687.5 | 13360.55 | 687.5 | 10134.11
692.5 | 0 | 692.5 | 12469.85 | 692.5 | 0
697.5 | 0 | 697.5 | 8907.036 | 697.5 | 15661.81
702.5 | 0 | 702.5 | 8016.332 | 702.5 | 11055.4
707.5 | 17488.08 | 707.5 | 0 | 707.5 | 0
712.5 | 0 | 712.5 | 0 | 712.5 | 11976.68
717.5 | 74810.13 | 717.5 | 0 | 717.5 | 0
722.5 | 34004.6 | 722.5 | 0 | 722.5 | 0
727.5 | 0 | 727.5 | 10688.44 | 727.5 | 0
732.5 | 11658.72 | 732.5 | 0 | 732.5 | 0
737.5 | 0 | 737.5 | 0 | 737.5 | 0
742.5 | 0 | 742.5 | 0 | 742.5 | 0
747.5 | 0 | 747.5 | 0 | 747.5 | 0
752.5 | 66066.09 | 752.5 | 13360.55 | 752.5 | 0
757.5 | 0 | 757.5 | 0 | 757.5 | 0
762.5 | 0 | 762.5 | 19595.48 | 762.5 | 0
767.5 | 0 | 767.5 | 0 | 767.5 | 0
772.5 | 0 | 772.5 | 0 | 772.5 | 0
777.5 | 22345.88 | 777.5 | 0 | 777.5 | 0
782.5 | 0 | 782.5 | 0 | 782.5 | 0
787.5 | 0 | 787.5 | 0 | 787.5 | 0
792.5 | 12630.28 | 792.5 | 58786.44 | 792.5 | 0
797.5 | 0 | 797.5 | 73928.4 | 797.5 | 0
802.5 | 0 | 802.5 | 0 | 802.5 | 0
807.5 | 0 | 807.5 | 0 | 807.5 | 0
812.5 | 12630.28 | 812.5 | 23158.29 | 812.5 | 0
817.5 | 0 | 817.5 | 10688.44 | 817.5 | 0
822.5 | 0 | 822.5 | 0 | 822.5 | 0
827.5 | 0 | 827.5 | 0 | 827.5 | 0
832.5 | 0 | 832.5 | 0 | 832.5 | 0
837.5 | 0 | 837.5 | 0 | 837.5 | 0
842.5 | 0 | 842.5 | 16923.37 | 842.5 | 0
847.5 | 0 | 847.5 | 0 | 847.5 | 0
852.5 | 0 | 852.5 | 0 | 852.5 | 0
857.5 | 0 | 857.5 | 0 | 857.5 | 0
862.5 | 0 | 862.5 | 0 | 862.5 | 0
867.5 | 0 | 867.5 | 0 | 867.5 | 0
872.5 | 0 | 872.5 | 57005.03 | 872.5 | 0
877.5 | 0 | 877.5 | 17814.07 | 877.5 | 0
882.5 | 0 | 882.5 | 0 | 882.5 | 0
887.5 | 0 | 887.5 | 0 | 887.5 | 0
892.5 | 0 | 892.5 | 0 | 892.5 | 0
897.5 | 0 | 897.5 | 11579.15 | 897.5 | 0
902.5 | 0 | 902.5 | 47207.29 | 902.5 | 0
907.5 | 0 | 907.5 | 0 | 907.5 | 0
912.5 | 0 | 912.5 | 0 | 912.5 | 0
917.5 | 0 | 917.5 | 0 | 917.5 | 11055.4
922.5 | 0 | 922.5 | 0 | 922.5 | 0
927.5 | 0 | 927.5 | 0 | 927.5 | 0
932.5 | 0 | 932.5 | 0 | 932.5 | 0
937.5 | 0 | 937.5 | 0 | 937.5 | 0
942.5 | 0 | 942.5 | 63239.96 | 942.5 | 0
947.5 | 0 | 947.5 | 15141.96 | 947.5 | 0
952.5 | 0 | 952.5 | 0 | 952.5 | 0
957.5 | 0 | 957.5 | 0 | 957.5 | 0
962.5 | 0 | 962.5 | 0 | 962.5 | 0
967.5 | 0 | 967.5 | 0 | 967.5 | 0
972.5 | 0 | 972.5 | 0 | 972.5 | 0
977.5 | 0 | 977.5 | 0 | 977.5 | 0
982.5 | 0 | 982.5 | 10688.44 | 982.5 | 11055.4
987.5 | 0 | 987.5 | 0 | 987.5 | 11055.4
992.5 | 0 | 992.5 | 0 | 992.5 | 0
997.5 | 0 | 997.5 | 0 | 997.5 | 0

## 0.5R3
Size [nm] - 1. Th_0.5E(2)_2xCen_1 | Concentration [particles/ml] - 1. Th_0.5E(2)_2xCen_1 | Size [nm] - 1. Th_0.5E(2)_2xCen_2 | Concentration [particles/ml] - 1. Th_0.5E(2)_2xCen_2 | Size [nm] - 1. Th_0.5E(2)_2xCen_3 | Concentration [particles/ml] - 1. Th_0.5E(2)_2xCen_3
2.5 | 0 | 2.5 | 0 | 2.5 | 0
7.5 | 0 | 7.5 | 0 | 7.5 | 0
12.5 | 0 | 12.5 | 0 | 12.5 | 4331.423
17.5 | 0 | 17.5 | 4261.168 | 17.5 | 0
22.5 | 9228.265 | 22.5 | 4261.168 | 22.5 | 4331.423
27.5 | 0 | 27.5 | 0 | 27.5 | 4331.423
32.5 | 8389.331 | 32.5 | 0 | 32.5 | 11261.7
37.5 | 15100.8 | 37.5 | 8522.335 | 37.5 | 19924.55
42.5 | 19295.46 | 42.5 | 31532.64 | 42.5 | 82297.04
47.5 | 31040.53 | 47.5 | 17044.67 | 47.5 | 86628.46
52.5 | 49497.06 | 52.5 | 14487.97 | 52.5 | 88361.03
57.5 | 83893.31 | 57.5 | 75848.78 | 57.5 | 98756.45
62.5 | 109061.3 | 62.5 | 74144.32 | 62.5 | 230431.7
67.5 | 177853.8 | 67.5 | 108233.7 | 67.5 | 138605.5
72.5 | 119967.4 | 72.5 | 81814.42 | 72.5 | 173256.9
77.5 | 162753 | 77.5 | 190900.3 | 77.5 | 332653.3
82.5 | 332217.5 | 82.5 | 140618.5 | 82.5 | 360374.4
87.5 | 329700.7 | 87.5 | 321292 | 87.5 | 382897.8
92.5 | 385070.3 | 92.5 | 278680.4 | 92.5 | 351711.6
97.5 | 500843.1 | 97.5 | 524975.9 | 97.5 | 619393.5
102.5 | 448829.2 | 102.5 | 590597.8 | 102.5 | 793516.7 |  | Merged |  | Merged |  | Merged
107.5 | 526850 | 107.5 | 858199.2 | 107.5 | 858488.1 | Sample | Th_0.5E(2)_2xCen_1 | Sample | Th_0.5E(2)_2xCen_2 | Sample | Th_0.5E(2)_2xCen_3
112.5 | 618293.7 | 112.5 | 738886.5 | 112.5 | 960709.6 | Mode [nm] | 177.5 | Mode [nm] | 207.5 | Mode [nm] | 192.5
117.5 | 762590.2 | 117.5 | 911037.6 | 117.5 | 1210199.6 | Mean [nm] | 264 | Mean [nm] | 273 | Mean [nm] | 261
122.5 | 894302.7 | 122.5 | 796838.3 | 122.5 | 1212798.5 | Standard deviation [nm] | 127 | Standard deviation [nm] | 136 | Standard deviation [nm] | 127
127.5 | 834738.5 | 127.5 | 1226364.0 | 127.5 | 1237054.4 | Concentration [particles/ml] | 65500000 | Concentration [particles/ml] | 77100000 | Concentration [particles/ml] | 79700000
132.5 | 737422.2 | 132.5 | 1211876.1 | 132.5 | 1043006.7 | D10 [nm] | 131 | D10 [nm] | 133 | D10 [nm] | 124
137.5 | 976518.2 | 137.5 | 1553621.7 | 137.5 | 1276903.5 | D50 [nm] | 239 | D50 [nm] | 245 | D50 [nm] | 240
142.5 | 1133398.7 | 142.5 | 1114721.5 | 142.5 | 895738.3 | D90 [nm] | 436 | D90 [nm] | 439 | D90 [nm] | 415
147.5 | 894302.7 | 147.5 | 1055065.1 | 147.5 | 1381724.0 | Valid tracks | 3284 | Valid tracks | 3763 | Valid tracks | 3983
152.5 | 965612 | 152.5 | 1048247.2 | 152.5 | 1508201.5 |  | 15300000 |  | 6420000 |  | 3270000
157.5 | 1172828.5 | 157.5 | 967285.1 | 157.5 | 1171216.8
162.5 | 1229876.0 | 162.5 | 1128357.2 | 162.5 | 876680
167.5 | 906886.7 | 167.5 | 1361016.9 | 167.5 | 1000558.7
172.5 | 1385917.5 | 172.5 | 1009044.5 | 172.5 | 1073326.6
177.5 | 1641792.2 | 177.5 | 1730886.3 | 177.5 | 1517730.6
182.5 | 1291957.0 | 182.5 | 1546803.9 | 182.5 | 1800139.4
187.5 | 1361588.5 | 187.5 | 1261305.6 | 187.5 | 1495207.2
192.5 | 1238265.3 | 192.5 | 1333745.5 | 192.5 | 1916221.6
197.5 | 1422830.6 | 197.5 | 1489704.2 | 197.5 | 1880703.9
202.5 | 1395145.8 | 202.5 | 1010749.0 | 202.5 | 1581835.7
207.5 | 1038599.2 | 207.5 | 2024906.9 | 207.5 | 1277769.8
212.5 | 1326353.3 | 212.5 | 1322666.4 | 212.5 | 1339276.0
217.5 | 1434575.7 | 217.5 | 1605608.0 | 217.5 | 1288165.2
222.5 | 1556221.0 | 222.5 | 1764123.4 | 222.5 | 1473550.1
227.5 | 1099841.3 | 227.5 | 1473511.8 | 227.5 | 1496073.5
232.5 | 1131720.8 | 232.5 | 1498226.5 | 232.5 | 1831325.7
237.5 | 1253366.1 | 237.5 | 1194831.4 | 237.5 | 1509067.8
242.5 | 1002525.1 | 242.5 | 1822927.5 | 242.5 | 1556713.5
247.5 | 1093129.9 | 247.5 | 1654185.3 | 247.5 | 1663266.5
252.5 | 1353199.2 | 252.5 | 1381470.6 | 252.5 | 1803604.6
257.5 | 1113264.3 | 257.5 | 855642.5 | 257.5 | 1384322.8
262.5 | 1132559.7 | 262.5 | 1239999.8 | 262.5 | 1082855.8
267.5 | 1274339.4 | 267.5 | 1423230.0 | 267.5 | 1089786.0
272.5 | 1183734.7 | 272.5 | 1168412.2 | 272.5 | 1736900.7
277.5 | 1475683.4 | 277.5 | 963876.1 | 277.5 | 1030012.4
282.5 | 787758.2 | 282.5 | 961319.4 | 282.5 | 958110.8
287.5 | 881718.7 | 287.5 | 1176082.3 | 287.5 | 1695319.0
292.5 | 826349.1 | 292.5 | 1193979.2 | 292.5 | 969372.5
297.5 | 854033.9 | 297.5 | 1335449.9 | 297.5 | 855889.2
302.5 | 1012592.3 | 302.5 | 724398.5 | 302.5 | 1535056.3
307.5 | 915276.1 | 307.5 | 899106.4 | 307.5 | 972837.6
312.5 | 835577.4 | 312.5 | 1005635.6 | 312.5 | 712952.2
317.5 | 562085.2 | 317.5 | 594859 | 317.5 | 593405
322.5 | 667790.8 | 322.5 | 839450 | 322.5 | 746737.3
327.5 | 550340.1 | 327.5 | 911037.6 | 327.5 | 742405.9
332.5 | 604031.9 | 332.5 | 974955.2 | 332.5 | 678300.9
337.5 | 416949.8 | 337.5 | 682639.1 | 337.5 | 646248.3
342.5 | 572152.4 | 342.5 | 1045690.5 | 342.5 | 936453.7
347.5 | 534400.4 | 347.5 | 611903.7 | 347.5 | 736341.9
352.5 | 437923.1 | 352.5 | 794281.6 | 352.5 | 685231.1
357.5 | 481547.6 | 357.5 | 648549.7 | 357.5 | 762330.5
362.5 | 418627.6 | 362.5 | 517305.8 | 362.5 | 646248.3
367.5 | 620810.5 | 367.5 | 794281.6 | 367.5 | 710353.4
372.5 | 204699.7 | 372.5 | 548838.4 | 372.5 | 526701
377.5 | 460574.3 | 377.5 | 488329.8 | 377.5 | 943383.9
382.5 | 497487.4 | 382.5 | 717580.6 | 382.5 | 400223.5
387.5 | 267619.7 | 387.5 | 476398.5 | 387.5 | 770127
392.5 | 200505 | 392.5 | 613608.1 | 392.5 | 405421.2
397.5 | 413594 | 397.5 | 470432.9 | 397.5 | 336984.7
402.5 | 410238.3 | 402.5 | 550542.9 | 402.5 | 427944.6
407.5 | 198827.2 | 407.5 | 678377.9 | 407.5 | 525834.8
412.5 | 208894.4 | 412.5 | 474694.1 | 412.5 | 589073.5
417.5 | 322150.3 | 417.5 | 268453.6 | 417.5 | 481654.2
422.5 | 487420.2 | 422.5 | 344302.3 | 422.5 | 252955.1
427.5 | 397654.3 | 427.5 | 571848.7 | 427.5 | 323124.2
432.5 | 315438.9 | 432.5 | 141470.8 | 432.5 | 189716.3
437.5 | 268458.6 | 437.5 | 478103 | 437.5 | 209640.9
442.5 | 205538.6 | 442.5 | 164481.1 | 442.5 | 426212
447.5 | 386748.2 | 447.5 | 190048.1 | 447.5 | 206175.7
452.5 | 186243.2 | 452.5 | 511340.1 | 452.5 | 447002.9
457.5 | 433728.4 | 457.5 | 515601.3 | 457.5 | 133407.8
462.5 | 24329.06 | 462.5 | 220728.5 | 462.5 | 148134.7
467.5 | 397654.3 | 467.5 | 271010.3 | 467.5 | 384630.4
472.5 | 157719.4 | 472.5 | 252261.1 | 472.5 | 402822.3
477.5 | 260069.3 | 477.5 | 259079 | 477.5 | 386362.9
482.5 | 140101.8 | 482.5 | 169594.5 | 482.5 | 129942.7
487.5 | 250002.1 | 487.5 | 340041.2 | 487.5 | 206175.7
492.5 | 248324.2 | 492.5 | 146584.2 | 492.5 | 194047.8
497.5 | 184565.3 | 497.5 | 230955.3 | 497.5 | 93558.74
502.5 | 128356.8 | 502.5 | 117608.2 | 502.5 | 187117.5
507.5 | 109900.2 | 507.5 | 200274.9 | 507.5 | 101355.3
512.5 | 213928 | 512.5 | 98006.86 | 512.5 | 100489
517.5 | 106544.5 | 517.5 | 171298.9 | 517.5 | 132541.5
522.5 | 156880.5 | 522.5 | 30680.41 | 522.5 | 103087.9
527.5 | 255035.7 | 527.5 | 226694.1 | 527.5 | 181053.5
532.5 | 58725.32 | 532.5 | 119312.7 | 532.5 | 200111.7
537.5 | 163592 | 537.5 | 155106.5 | 537.5 | 33785.1
542.5 | 80537.58 | 542.5 | 148288.6 | 542.5 | 105686.7
547.5 | 197988.2 | 547.5 | 75848.78 | 547.5 | 136006.7
552.5 | 136746.1 | 552.5 | 106529.2 | 552.5 | 83163.32
557.5 | 104027.7 | 557.5 | 271010.3 | 557.5 | 115215.9
562.5 | 88926.91 | 562.5 | 138061.8 | 562.5 | 142070.7
567.5 | 36913.06 | 567.5 | 11931.27 | 567.5 | 21657.12
572.5 | 53691.72 | 572.5 | 54542.95 | 572.5 | 138605.5
577.5 | 133390.4 | 577.5 | 41759.44 | 577.5 | 28587.39
582.5 | 39429.86 | 582.5 | 45168.38 | 582.5 | 64105.06
587.5 | 86410.11 | 587.5 | 126982.8 | 587.5 | 7796.562
592.5 | 83054.38 | 592.5 | 169594.5 | 592.5 | 0
597.5 | 0 | 597.5 | 69883.15 | 597.5 | 53709.65
602.5 | 42785.59 | 602.5 | 79257.72 | 602.5 | 63238.78
607.5 | 145974.4 | 607.5 | 80109.95 | 607.5 | 33785.1
612.5 | 0 | 612.5 | 139766.3 | 612.5 | 24255.97
617.5 | 40268.79 | 617.5 | 72439.85 | 617.5 | 54575.93
622.5 | 66275.72 | 622.5 | 48577.31 | 622.5 | 19924.55
627.5 | 62919.99 | 627.5 | 29828.17 | 627.5 | 69302.77
632.5 | 32718.39 | 632.5 | 65621.98 | 632.5 | 22523.4
637.5 | 0 | 637.5 | 165333.3 | 637.5 | 21657.12
642.5 | 5033.599 | 642.5 | 11931.27 | 642.5 | 81430.75
647.5 | 60403.19 | 647.5 | 56247.41 | 647.5 | 18191.98
652.5 | 31040.53 | 652.5 | 49429.54 | 652.5 | 16459.41
657.5 | 0 | 657.5 | 12783.5 | 657.5 | 114349.6
662.5 | 7550.398 | 662.5 | 44316.14 | 662.5 | 13860.55
667.5 | 36074.12 | 667.5 | 0 | 667.5 | 25122.25
672.5 | 99833.04 | 672.5 | 35793.81 | 672.5 | 12127.98
677.5 | 15939.73 | 677.5 | 56247.41 | 677.5 | 36383.95
682.5 | 0 | 682.5 | 18749.14 | 682.5 | 18191.98
687.5 | 35235.19 | 687.5 | 36646.04 | 687.5 | 81430.75
692.5 | 62919.99 | 692.5 | 34089.34 | 692.5 | 92692.45
697.5 | 10906.13 | 697.5 | 46872.84 | 697.5 | 14726.84
702.5 | 11745.06 | 702.5 | 53690.71 | 702.5 | 21657.12
707.5 | 0 | 707.5 | 111642.6 | 707.5 | 0
712.5 | 13422.93 | 712.5 | 0 | 712.5 | 6063.992
717.5 | 14261.86 | 717.5 | 14487.97 | 717.5 | 0
722.5 | 8389.331 | 722.5 | 26419.24 | 722.5 | 49378.22
727.5 | 14261.86 | 727.5 | 29828.17 | 727.5 | 63238.78
732.5 | 0 | 732.5 | 0 | 732.5 | 25122.25
737.5 | 39429.86 | 737.5 | 72439.85 | 737.5 | 16459.41
742.5 | 40268.79 | 742.5 | 0 | 742.5 | 9529.131
747.5 | 12584 | 747.5 | 13635.74 | 747.5 | 32918.82
752.5 | 0 | 752.5 | 6817.868 | 752.5 | 10395.42
757.5 | 0 | 757.5 | 0 | 757.5 | 0
762.5 | 0 | 762.5 | 0 | 762.5 | 0
767.5 | 28523.73 | 767.5 | 10226.8 | 767.5 | 11261.7
772.5 | 12584 | 772.5 | 0 | 772.5 | 0
777.5 | 9228.265 | 777.5 | 18749.14 | 777.5 | 0
782.5 | 50335.99 | 782.5 | 12783.5 | 782.5 | 0
787.5 | 0 | 787.5 | 17896.9 | 787.5 | 15593.12
792.5 | 0 | 792.5 | 8522.335 | 792.5 | 12994.27
797.5 | 23490.13 | 797.5 | 0 | 797.5 | 0
802.5 | 10906.13 | 802.5 | 10226.8 | 802.5 | 0
807.5 | 0 | 807.5 | 40907.21 | 807.5 | 42447.95
812.5 | 0 | 812.5 | 25567.01 | 812.5 | 51977.08
817.5 | 0 | 817.5 | 13635.74 | 817.5 | 22523.4
822.5 | 0 | 822.5 | 0 | 822.5 | 0
827.5 | 18456.53 | 827.5 | 6817.868 | 827.5 | 0
832.5 | 10906.13 | 832.5 | 42611.68 | 832.5 | 37250.24
837.5 | 0 | 837.5 | 18749.14 | 837.5 | 6930.277
842.5 | 7550.398 | 842.5 | 0 | 842.5 | 0
847.5 | 0 | 847.5 | 0 | 847.5 | 0
852.5 | 0 | 852.5 | 0 | 852.5 | 11261.7
857.5 | 0 | 857.5 | 0 | 857.5 | 0
862.5 | 15100.8 | 862.5 | 0 | 862.5 | 7796.562
867.5 | 6711.465 | 867.5 | 0 | 867.5 | 0
872.5 | 0 | 872.5 | 0 | 872.5 | 0
877.5 | 0 | 877.5 | 0 | 877.5 | 45046.8
882.5 | 0 | 882.5 | 0 | 882.5 | 7796.562
887.5 | 0 | 887.5 | 0 | 887.5 | 0
892.5 | 7550.398 | 892.5 | 0 | 892.5 | 0
897.5 | 0 | 897.5 | 0 | 897.5 | 0
902.5 | 0 | 902.5 | 24714.77 | 902.5 | 0
907.5 | 0 | 907.5 | 0 | 907.5 | 0
912.5 | 0 | 912.5 | 0 | 912.5 | 0
917.5 | 0 | 917.5 | 14487.97 | 917.5 | 0
922.5 | 0 | 922.5 | 11079.04 | 922.5 | 0
927.5 | 0 | 927.5 | 15340.2 | 927.5 | 0
932.5 | 0 | 932.5 | 0 | 932.5 | 0
937.5 | 0 | 937.5 | 0 | 937.5 | 0
942.5 | 0 | 942.5 | 0 | 942.5 | 11261.7
947.5 | 0 | 947.5 | 0 | 947.5 | 7796.562
952.5 | 0 | 952.5 | 0 | 952.5 | 0
957.5 | 15100.8 | 957.5 | 0 | 957.5 | 0
962.5 | 11745.06 | 962.5 | 0 | 962.5 | 0
967.5 | 0 | 967.5 | 13635.74 | 967.5 | 0
972.5 | 10906.13 | 972.5 | 0 | 972.5 | 0
977.5 | 0 | 977.5 | 0 | 977.5 | 0
982.5 | 0 | 982.5 | 0 | 982.5 | 0
987.5 | 0 | 987.5 | 0 | 987.5 | 12127.98
992.5 | 0 | 992.5 | 15340.2 | 992.5 | 0
997.5 | 0 | 997.5 | 0 | 997.5 | 0

## 1R1
Size [nm] - 1. Th_1G_2xCen_1 | Concentration [particles/ml] - 1. Th_1G_2xCen_1 | Size [nm] - 1. Th_1G_2xCen_2 | Concentration [particles/ml] - 1. Th_1G_2xCen_2 | Size [nm] - 1. Th_1G_2xCen_3 | Concentration [particles/ml] - 1. Th_1G_2xCen_3
2.5 | 0 | 2.5 | 0 | 2.5 | 0
7.5 | 0 | 7.5 | 0 | 7.5 | 0
12.5 | 0 | 12.5 | 0 | 12.5 | 0
17.5 | 0 | 17.5 | 0 | 17.5 | 0
22.5 | 0 | 22.5 | 0 | 22.5 | 0
27.5 | 0 | 27.5 | 0 | 27.5 | 0
32.5 | 0 | 32.5 | 6587.245 | 32.5 | 0
37.5 | 0 | 37.5 | 7685.12 | 37.5 | 0
42.5 | 5234.984 | 42.5 | 0 | 42.5 | 0
47.5 | 0 | 47.5 | 25251.11 | 47.5 | 0
52.5 | 11516.97 | 52.5 | 17565.99 | 52.5 | 17570.7
57.5 | 12563.96 | 57.5 | 23055.36 | 57.5 | 28552.38
62.5 | 17798.95 | 62.5 | 29642.6 | 62.5 | 36239.56
67.5 | 34550.9 | 67.5 | 59285.21 | 67.5 | 28552.38
72.5 | 72242.79 | 72.5 | 116374.7 | 72.5 | 56006.59
77.5 | 79571.76 | 77.5 | 96612.93 | 77.5 | 37337.73
82.5 | 95276.72 | 82.5 | 119668.3 | 82.5 | 103227.8
87.5 | 94229.72 | 87.5 | 88927.81 | 87.5 | 93344.32
92.5 | 169613.5 | 92.5 | 184442.9 | 92.5 | 132878.4
97.5 | 185318.4 | 97.5 | 208596.1 | 97.5 | 224026.4
102.5 | 224057.3 | 102.5 | 210791.9 | 102.5 | 256971.4 |  | Merged |  | Merged |  | Merged
107.5 | 254420.2 | 107.5 | 286545.2 | 107.5 | 231713.5 | Sample | Th_1G_2xCen_1 | Sample | Th_1G_2xCen_2 | Sample | Th_1G_2xCen_3
112.5 | 266984.2 | 112.5 | 365592.1 | 112.5 | 318468.9 | Mode [nm] | 297.5 | Mode [nm] | 267.5 | Mode [nm] | 237.5
117.5 | 312005.1 | 117.5 | 275566.4 | 117.5 | 365690.1 | Mean [nm] | 309 | Mean [nm] | 300 | Mean [nm] | 292
122.5 | 408328.8 | 122.5 | 575286.1 | 122.5 | 401929.7 | Standard deviation [nm] | 123 | Standard deviation [nm] | 125 | Standard deviation [nm] | 114
127.5 | 574801.3 | 127.5 | 574188.2 | 127.5 | 394242.5 | Concentration [particles/ml] | 113000000 | Concentration [particles/ml] | 136000000 | Concentration [particles/ml] | 129000000
132.5 | 517216.5 | 132.5 | 601635.1 | 132.5 | 690748 | D10 [nm] | 179 | D10 [nm] | 177 | D10 [nm] | 175
137.5 | 538156.4 | 137.5 | 680682 | 137.5 | 654508.4 | D50 [nm] | 289 | D50 [nm] | 274 | D50 [nm] | 278
142.5 | 637621.1 | 142.5 | 887082.4 | 142.5 | 921363.4 | D90 [nm] | 464 | D90 [nm] | 452 | D90 [nm] | 415
147.5 | 751743.8 | 147.5 | 900256.9 | 147.5 | 993842.5 | Valid tracks | 4375 | Valid tracks | 4933 | Valid tracks | 4566
152.5 | 687877 | 152.5 | 922214.4 | 152.5 | 967486.4 |  | 16600000 |  | 11100000 |  | 11500000
157.5 | 918216.3 | 157.5 | 1107755.1 | 157.5 | 1467153.1
162.5 | 1018728.0 | 162.5 | 1247185.1 | 162.5 | 1504490.8
167.5 | 1362143.0 | 167.5 | 1612777.2 | 167.5 | 1463858.6
172.5 | 1373659.9 | 172.5 | 1836743.6 | 172.5 | 1467153.1
177.5 | 1098299.7 | 177.5 | 1933356.5 | 177.5 | 1943758.2
182.5 | 1659490.1 | 182.5 | 2617332.2 | 182.5 | 1945954.5
187.5 | 1378894.9 | 187.5 | 2339570.0 | 187.5 | 1705455.6
192.5 | 2535826.5 | 192.5 | 1908105.4 | 192.5 | 2096403.6
197.5 | 2307581.1 | 197.5 | 2038752.4 | 197.5 | 2386320.1
202.5 | 2182988.5 | 202.5 | 2672225.9 | 202.5 | 2135937.7
207.5 | 1790364.7 | 207.5 | 3170660.8 | 207.5 | 2554339.9
212.5 | 1847949.5 | 212.5 | 2525110.7 | 212.5 | 2811311.3
217.5 | 1919145.3 | 217.5 | 2514132.0 | 217.5 | 2470879.1
222.5 | 1779894.7 | 222.5 | 3630670.1 | 222.5 | 2613641.0
227.5 | 1758954.8 | 227.5 | 2061807.8 | 227.5 | 2611444.6
232.5 | 2021751.0 | 232.5 | 2594276.8 | 232.5 | 2424756.0
237.5 | 2477194.6 | 237.5 | 3382550.5 | 237.5 | 3484488.6
242.5 | 2413327.8 | 242.5 | 3778883.1 | 242.5 | 2614739.1
247.5 | 2340038.0 | 247.5 | 2792992.0 | 247.5 | 2661960.4
252.5 | 2237432.4 | 252.5 | 3047698.9 | 252.5 | 2599364.8
257.5 | 2366213.0 | 257.5 | 2803970.8 | 257.5 | 2173275.4
262.5 | 2199740.5 | 262.5 | 2575612.9 | 262.5 | 3077068.1
267.5 | 2353649.0 | 267.5 | 4135692.2 | 267.5 | 2726752.3
272.5 | 1872030.4 | 272.5 | 3087222.3 | 272.5 | 2939797.0
277.5 | 2419609.8 | 277.5 | 1984956.6 | 277.5 | 2827783.8
282.5 | 1902393.3 | 282.5 | 2642583.3 | 282.5 | 3085853.4
287.5 | 1592482.3 | 287.5 | 2620625.8 | 287.5 | 3135271.0
292.5 | 1788270.7 | 292.5 | 1797220.1 | 292.5 | 3386751.6
297.5 | 2588176.3 | 297.5 | 2863256.0 | 297.5 | 2711378.0
302.5 | 2452066.7 | 302.5 | 2762251.6 | 302.5 | 2219398.5
307.5 | 2535826.5 | 307.5 | 2409833.9 | 307.5 | 2599364.8
312.5 | 1508722.5 | 312.5 | 2076080.2 | 312.5 | 2969447.6
317.5 | 1555837.4 | 317.5 | 2980728.5 | 317.5 | 2119465.2
322.5 | 2022798.0 | 322.5 | 2287969.9 | 322.5 | 2131545.0
327.5 | 1814445.6 | 327.5 | 1874071.3 | 327.5 | 2394007.3
332.5 | 1320263.1 | 332.5 | 1515066.4 | 332.5 | 2174373.6
337.5 | 1875171.4 | 337.5 | 1739032.8 | 337.5 | 1832843.2
342.5 | 1456372.7 | 342.5 | 1718173.2 | 342.5 | 2533474.7
347.5 | 889947.4 | 347.5 | 1896028.8 | 347.5 | 1587951.6
352.5 | 1290947.2 | 352.5 | 1675356.1 | 352.5 | 1368317.9
357.5 | 1341203.0 | 357.5 | 1665475.2 | 357.5 | 1360630.7
362.5 | 1133897.6 | 362.5 | 1414062.0 | 362.5 | 1284857.1
367.5 | 1114004.7 | 367.5 | 1187899.9 | 367.5 | 1505589.0
372.5 | 1351673.0 | 372.5 | 1616070.9 | 372.5 | 1063027.1
377.5 | 1137038.6 | 377.5 | 1153865.8 | 377.5 | 929050.5
382.5 | 1106675.7 | 382.5 | 1575449.5 | 382.5 | 1041063.7
387.5 | 1325498.1 | 387.5 | 1037491.1 | 387.5 | 2161195.6
392.5 | 1876218.4 | 392.5 | 1056155.0 | 392.5 | 1147586.1
397.5 | 986271.1 | 397.5 | 955150.6 | 397.5 | 1025689.4
402.5 | 1475218.6 | 402.5 | 1372342.8 | 402.5 | 1168451.3
407.5 | 1111910.7 | 407.5 | 849754.7 | 407.5 | 708318.7
412.5 | 817704.6 | 412.5 | 805839.7 | 412.5 | 725889.4
417.5 | 1097252.7 | 417.5 | 537958.4 | 417.5 | 813742.8
422.5 | 791529.6 | 422.5 | 884886.6 | 422.5 | 359101.1
427.5 | 853302.5 | 427.5 | 591754.2 | 427.5 | 652312.1
432.5 | 834456.5 | 432.5 | 456715.7 | 432.5 | 434874.7
437.5 | 583177.3 | 437.5 | 690562.9 | 437.5 | 295407.3
442.5 | 544438.4 | 442.5 | 663116 | 442.5 | 421696.7
447.5 | 613540.2 | 447.5 | 598341.5 | 447.5 | 488685
452.5 | 644950.1 | 452.5 | 566503.1 | 452.5 | 719300.4
457.5 | 672172 | 457.5 | 410605 | 457.5 | 437071.1
462.5 | 448114.7 | 462.5 | 546741.4 | 462.5 | 299800
467.5 | 971613.1 | 467.5 | 822307.8 | 467.5 | 362395.6
472.5 | 636574.1 | 472.5 | 674094.8 | 472.5 | 528219
477.5 | 483712.6 | 477.5 | 468792.3 | 477.5 | 361297.4
482.5 | 319334.1 | 482.5 | 446834.8 | 482.5 | 157038.1
487.5 | 277454.2 | 487.5 | 440247.6 | 487.5 | 131780.2
492.5 | 346556 | 492.5 | 786077.9 | 492.5 | 225124.5
497.5 | 418798.8 | 497.5 | 433660.3 | 497.5 | 107620.5
502.5 | 367495.9 | 502.5 | 380962.4 | 502.5 | 479899.6
507.5 | 406234.8 | 507.5 | 231651.5 | 507.5 | 121896.7
512.5 | 316193.1 | 512.5 | 350221.9 | 512.5 | 144958.2
517.5 | 221963.3 | 517.5 | 125157.7 | 517.5 | 265756.8
522.5 | 294206.1 | 522.5 | 148213 | 522.5 | 260265.9
527.5 | 183224.5 | 527.5 | 417192.2 | 527.5 | 352512.1
532.5 | 386341.9 | 532.5 | 261294.1 | 532.5 | 118602.2
537.5 | 461725.6 | 537.5 | 233847.2 | 537.5 | 120798.5
542.5 | 479524.6 | 542.5 | 256902.6 | 542.5 | 275640.3
547.5 | 165425.5 | 547.5 | 228357.8 | 547.5 | 249284.2
552.5 | 180083.5 | 552.5 | 121864 | 552.5 | 122994.9
557.5 | 296300.1 | 557.5 | 321677.1 | 557.5 | 107620.5
562.5 | 288971.1 | 562.5 | 171268.4 | 562.5 | 150449.1
567.5 | 210446.4 | 567.5 | 178953.5 | 567.5 | 185590.5
572.5 | 166472.5 | 572.5 | 141625.8 | 572.5 | 240498.9
577.5 | 48161.86 | 577.5 | 114178.9 | 577.5 | 57104.76
582.5 | 94229.72 | 582.5 | 107591.7 | 582.5 | 75773.62
587.5 | 122498.6 | 587.5 | 229455.7 | 587.5 | 80166.3
592.5 | 84806.75 | 592.5 | 231651.5 | 592.5 | 31846.89
597.5 | 122498.6 | 597.5 | 86732.06 | 597.5 | 101031.5
602.5 | 191600.4 | 602.5 | 122961.9 | 602.5 | 18668.86
607.5 | 37691.89 | 607.5 | 173464.1 | 607.5 | 120798.5
612.5 | 121451.6 | 612.5 | 34034.1 | 612.5 | 141663.7
617.5 | 121451.6 | 617.5 | 81242.69 | 617.5 | 125191.2
622.5 | 34550.9 | 622.5 | 164681.1 | 622.5 | 28552.38
627.5 | 120404.6 | 627.5 | 135038.5 | 627.5 | 171314.3
632.5 | 125639.6 | 632.5 | 131744.9 | 632.5 | 205357.5
637.5 | 41879.88 | 637.5 | 125157.7 | 637.5 | 32945.05
642.5 | 130874.6 | 642.5 | 13174.49 | 642.5 | 103227.8
647.5 | 69101.79 | 647.5 | 39523.47 | 647.5 | 35141.39
652.5 | 29315.91 | 652.5 | 120766.2 | 652.5 | 203161.2
657.5 | 24080.93 | 657.5 | 51600.09 | 657.5 | 0
662.5 | 135062.6 | 662.5 | 70263.95 | 662.5 | 110915
667.5 | 57584.83 | 667.5 | 0 | 667.5 | 8785.348
672.5 | 72242.79 | 672.5 | 87829.94 | 672.5 | 7687.179
677.5 | 31409.91 | 677.5 | 41719.22 | 677.5 | 76871.79
682.5 | 97370.71 | 682.5 | 0 | 682.5 | 25257.87
687.5 | 0 | 687.5 | 136136.4 | 687.5 | 0
692.5 | 0 | 692.5 | 99906.55 | 692.5 | 8785.348
697.5 | 47114.86 | 697.5 | 142723.6 | 697.5 | 113111.4
702.5 | 12563.96 | 702.5 | 54893.71 | 702.5 | 96638.83
707.5 | 110981.7 | 707.5 | 119668.3 | 707.5 | 82362.64
712.5 | 127733.6 | 712.5 | 167974.8 | 712.5 | 28552.38
717.5 | 14657.96 | 717.5 | 7685.12 | 717.5 | 28552.38
722.5 | 25127.93 | 722.5 | 0 | 722.5 | 32945.05
727.5 | 0 | 727.5 | 36229.85 | 727.5 | 8785.348
732.5 | 63866.81 | 732.5 | 79046.94 | 732.5 | 0
737.5 | 13610.96 | 737.5 | 77949.07 | 737.5 | 0
742.5 | 0 | 742.5 | 0 | 742.5 | 0
747.5 | 30362.91 | 747.5 | 60383.08 | 747.5 | 12079.85
752.5 | 7328.978 | 752.5 | 42817.09 | 752.5 | 18668.86
757.5 | 154955.5 | 757.5 | 55991.59 | 757.5 | 16472.53
762.5 | 58631.83 | 762.5 | 129549.2 | 762.5 | 9883.516
767.5 | 0 | 767.5 | 109787.4 | 767.5 | 0
772.5 | 47114.86 | 772.5 | 0 | 772.5 | 0
777.5 | 59678.82 | 777.5 | 0 | 777.5 | 15374.36
782.5 | 8375.975 | 782.5 | 93319.31 | 782.5 | 0
787.5 | 24080.93 | 787.5 | 19761.74 | 787.5 | 66988.28
792.5 | 46067.86 | 792.5 | 29642.6 | 792.5 | 0
797.5 | 11516.97 | 797.5 | 26348.98 | 797.5 | 0
802.5 | 16751.95 | 802.5 | 0 | 802.5 | 41730.4
807.5 | 49208.85 | 807.5 | 9880.868 | 807.5 | 0
812.5 | 0 | 812.5 | 8782.994 | 812.5 | 0
817.5 | 15704.95 | 817.5 | 10978.74 | 817.5 | 10981.68
822.5 | 45020.87 | 822.5 | 80144.82 | 822.5 | 0
827.5 | 0 | 827.5 | 46110.72 | 827.5 | 0
832.5 | 23033.93 | 832.5 | 0 | 832.5 | 0
837.5 | 8375.975 | 837.5 | 120766.2 | 837.5 | 24159.71
842.5 | 0 | 842.5 | 10978.74 | 842.5 | 0
847.5 | 0 | 847.5 | 0 | 847.5 | 0
852.5 | 0 | 852.5 | 95515.06 | 852.5 | 15374.36
857.5 | 0 | 857.5 | 0 | 857.5 | 32945.05
862.5 | 30362.91 | 862.5 | 14272.36 | 862.5 | 23061.54
867.5 | 0 | 867.5 | 0 | 867.5 | 0
872.5 | 27221.92 | 872.5 | 25251.11 | 872.5 | 19767.03
877.5 | 0 | 877.5 | 0 | 877.5 | 0
882.5 | 0 | 882.5 | 0 | 882.5 | 25257.87
887.5 | 17798.95 | 887.5 | 9880.868 | 887.5 | 0
892.5 | 0 | 892.5 | 19761.74 | 892.5 | 0
897.5 | 0 | 897.5 | 23055.36 | 897.5 | 0
902.5 | 0 | 902.5 | 0 | 902.5 | 12079.85
907.5 | 9422.972 | 907.5 | 10978.74 | 907.5 | 0
912.5 | 15704.95 | 912.5 | 46110.72 | 912.5 | 0
917.5 | 49208.85 | 917.5 | 0 | 917.5 | 0
922.5 | 10469.97 | 922.5 | 0 | 922.5 | 0
927.5 | 0 | 927.5 | 0 | 927.5 | 0
932.5 | 9422.972 | 932.5 | 0 | 932.5 | 46123.08
937.5 | 0 | 937.5 | 81242.69 | 937.5 | 13178.02
942.5 | 0 | 942.5 | 30740.48 | 942.5 | 0
947.5 | 0 | 947.5 | 29642.6 | 947.5 | 0
952.5 | 24080.93 | 952.5 | 0 | 952.5 | 0
957.5 | 0 | 957.5 | 0 | 957.5 | 0
962.5 | 0 | 962.5 | 0 | 962.5 | 0
967.5 | 27221.92 | 967.5 | 0 | 967.5 | 17570.7
972.5 | 0 | 972.5 | 0 | 972.5 | 0
977.5 | 0 | 977.5 | 0 | 977.5 | 14276.19
982.5 | 10469.97 | 982.5 | 0 | 982.5 | 0
987.5 | 0 | 987.5 | 12076.62 | 987.5 | 0
992.5 | 0 | 992.5 | 0 | 992.5 | 10981.68
997.5 | 0 | 997.5 | 0 | 997.5 | 74675.46

## 1R2
Size [nm] - 1. Th_1H_2xCen_1 | Concentration [particles/ml] - 1. Th_1H_2xCen_1 | Size [nm] - 1. Th_1H_2xCen_2 | Concentration [particles/ml] - 1. Th_1H_2xCen_2 | Size [nm] - 1. Th_1H_2xCen_3 | Concentration [particles/ml] - 1. Th_1H_2xCen_3
2.5 | 0 | 2.5 | 0 | 2.5 | 0
7.5 | 0 | 7.5 | 0 | 7.5 | 0
12.5 | 0 | 12.5 | 0 | 12.5 | 0
17.5 | 0 | 17.5 | 0 | 17.5 | 0
22.5 | 0 | 22.5 | 0 | 22.5 | 0
27.5 | 0 | 27.5 | 0 | 27.5 | 0
32.5 | 0 | 32.5 | 5282.307 | 32.5 | 23272.15
37.5 | 5066.237 | 37.5 | 10564.61 | 37.5 | 30676.92
42.5 | 5066.237 | 42.5 | 66557.07 | 42.5 | 19040.85
47.5 | 45596.13 | 47.5 | 118323.7 | 47.5 | 94146.42
52.5 | 82073.03 | 52.5 | 103533.2 | 52.5 | 207333.7
57.5 | 130708.9 | 57.5 | 252494.3 | 57.5 | 238010.6
62.5 | 278643 | 62.5 | 278905.8 | 62.5 | 356487
67.5 | 272563.5 | 67.5 | 441600.9 | 67.5 | 573341.1
72.5 | 385034 | 72.5 | 442657.3 | 72.5 | 572283.3
77.5 | 449881.8 | 77.5 | 719450.2 | 77.5 | 985892.9
82.5 | 560325.8 | 82.5 | 751144.1 | 82.5 | 1158318.4
87.5 | 868353 | 87.5 | 1173728.6 | 87.5 | 1352958.2
92.5 | 773107.7 | 92.5 | 1529756.1 | 92.5 | 1658669.6
97.5 | 1142943.0 | 97.5 | 1729427.3 | 97.5 | 1897738.0
102.5 | 1172327.2 | 102.5 | 2145673.1 | 102.5 | 2308174.1 |  | Merged |  | Merged |  | Merged
107.5 | 1651593.1 | 107.5 | 2573540.0 | 107.5 | 2398089.3 | Sample | Th_1H_2xCen_1 | Sample | Th_1H_2xCen_2 | Sample | Th_1H_2xCen_3
112.5 | 1865388.3 | 112.5 | 2311537.6 | 112.5 | 2935464.4 | Mode [nm] | 207.5 | Mode [nm] | 172.5 | Mode [nm] | 207.5
117.5 | 2194693.7 | 117.5 | 3215868.6 | 117.5 | 3835673.4 | Mean [nm] | 245 | Mean [nm] | 240 | Mean [nm] | 233
122.5 | 3047848.0 | 122.5 | 3869818.2 | 122.5 | 3429468.6 | Standard deviation [nm] | 104 | Standard deviation [nm] | 103 | Standard deviation [nm] | 103
127.5 | 3117762.0 | 127.5 | 3050004.1 | 127.5 | 4029255.4 | Concentration [particles/ml] | 180000000 | Concentration [particles/ml] | 209000000 | Concentration [particles/ml] | 221000000
132.5 | 3119788.5 | 132.5 | 2916890.0 | 132.5 | 3806054.3 | D10 [nm] | 130 | D10 [nm] | 124 | D10 [nm] | 122
137.5 | 3378166.6 | 137.5 | 3693389.1 | 137.5 | 4730593.4 | D50 [nm] | 226 | D50 [nm] | 224 | D50 [nm] | 215
142.5 | 3056967.2 | 142.5 | 3827559.7 | 142.5 | 4748576.4 | D90 [nm] | 384 | D90 [nm] | 371 | D90 [nm] | 367
147.5 | 3595001.5 | 147.5 | 3857140.6 | 147.5 | 4258803.4 | Valid tracks | 7009 | Valid tracks | 8454 | Valid tracks | 9148
152.5 | 3632491.7 | 152.5 | 3823333.9 | 152.5 | 4447096.3 |  | 10300000 |  | 21000000 |  | 25800000
157.5 | 4005366.7 | 157.5 | 4063150.6 | 157.5 | 5362114.9
162.5 | 4113784.2 | 162.5 | 4631526.9 | 162.5 | 4535953.6
167.5 | 3552445.1 | 167.5 | 4788939.6 | 167.5 | 5100832.1
172.5 | 4023605.1 | 172.5 | 5218919.4 | 172.5 | 5438278.3
177.5 | 3517994.7 | 177.5 | 3911020.2 | 177.5 | 4783484.6
182.5 | 3908094.9 | 182.5 | 4742455.3 | 182.5 | 4715783.8
187.5 | 4087439.7 | 187.5 | 5093200.5 | 187.5 | 5406543.5
192.5 | 4192817.4 | 192.5 | 4249087.8 | 192.5 | 4892440.6
197.5 | 3349795.7 | 197.5 | 4428686.3 | 197.5 | 4853301.1
202.5 | 3623372.4 | 202.5 | 4338887.0 | 202.5 | 4198507.4
207.5 | 4771381.7 | 207.5 | 4194151.8 | 207.5 | 5812748.3
212.5 | 3567643.8 | 212.5 | 4728721.3 | 212.5 | 4349776.4
217.5 | 3817915.9 | 217.5 | 3533863.4 | 217.5 | 5113526.0
222.5 | 4071227.8 | 222.5 | 4718156.7 | 222.5 | 5629744.6
227.5 | 4160393.5 | 227.5 | 4171966.1 | 227.5 | 3869523.8
232.5 | 4050962.8 | 232.5 | 4424460.4 | 232.5 | 5279604.5
237.5 | 3272788.9 | 237.5 | 4134990.0 | 237.5 | 4226010.9
242.5 | 2801628.9 | 242.5 | 2992955.2 | 242.5 | 5188631.6
247.5 | 3256576.9 | 247.5 | 4362129.2 | 247.5 | 3932993.3
252.5 | 2593913.2 | 252.5 | 3404975.1 | 252.5 | 4660776.9
257.5 | 3138027.0 | 257.5 | 3755720.3 | 257.5 | 3880102.1
262.5 | 2567568.7 | 262.5 | 3706066.7 | 262.5 | 2848722.7
267.5 | 2519946.1 | 267.5 | 3586686.5 | 267.5 | 3559581.1
272.5 | 2295005.2 | 272.5 | 3491605.0 | 272.5 | 2771501.5
277.5 | 2802642.1 | 277.5 | 3287707.9 | 277.5 | 2720725.9
282.5 | 3140053.5 | 282.5 | 2531281.6 | 282.5 | 2820161.4
287.5 | 3017450.5 | 287.5 | 3092262.6 | 287.5 | 2688991.1
292.5 | 3244417.9 | 292.5 | 2558749.6 | 292.5 | 2040544.4
297.5 | 2021428.4 | 297.5 | 3485266.2 | 297.5 | 2663603.3
302.5 | 2586820.4 | 302.5 | 2574596.5 | 302.5 | 3246464.9
307.5 | 1958607.1 | 307.5 | 2725670.5 | 307.5 | 2474252.7
312.5 | 2319323.1 | 312.5 | 2464724.5 | 312.5 | 2078626.1
317.5 | 2037640.4 | 317.5 | 2074890.2 | 317.5 | 2126228.2
322.5 | 2039666.9 | 322.5 | 2739404.5 | 322.5 | 2358949.7
327.5 | 2006229.7 | 327.5 | 1981921.6 | 327.5 | 1400560.3
332.5 | 1463129.1 | 332.5 | 2813356.8 | 332.5 | 1744353.4
337.5 | 1658685.9 | 337.5 | 2510152.3 | 337.5 | 1724254.7
342.5 | 1932262.7 | 342.5 | 1619555.4 | 342.5 | 1127641.4
347.5 | 1428678.7 | 347.5 | 1583635.7 | 347.5 | 1751758.2
352.5 | 1663752.1 | 352.5 | 1604764.9 | 352.5 | 1640686.6
357.5 | 1123691.3 | 357.5 | 1400867.8 | 357.5 | 1604720.5
362.5 | 1612076.5 | 362.5 | 1528699.7 | 362.5 | 1253522.6
367.5 | 1306075.8 | 367.5 | 1446295.7 | 367.5 | 1751758.2
372.5 | 1066949.4 | 372.5 | 1255076.2 | 372.5 | 1498938.0
377.5 | 791346.2 | 377.5 | 1618498.9 | 377.5 | 1283141.7
382.5 | 1264532.7 | 382.5 | 1127244.3 | 382.5 | 851549.1
387.5 | 1162194.7 | 387.5 | 1053292.0 | 387.5 | 1178417.0
392.5 | 1049724.2 | 392.5 | 805023.6 | 392.5 | 1080039.3
397.5 | 649491.5 | 397.5 | 759595.8 | 397.5 | 643157.6
402.5 | 1251360.5 | 402.5 | 917008.5 | 402.5 | 960505.1
407.5 | 756895.8 | 407.5 | 969831.6 | 407.5 | 413609.6
412.5 | 919015.3 | 412.5 | 653949.6 | 412.5 | 758460.5
417.5 | 390100.2 | 417.5 | 793402.5 | 417.5 | 652678
422.5 | 862273.5 | 422.5 | 669796.5 | 422.5 | 515160.8
427.5 | 767028.2 | 427.5 | 596900.7 | 427.5 | 575456.8
432.5 | 809584.6 | 432.5 | 603239.5 | 432.5 | 705569.3
437.5 | 618080.9 | 437.5 | 593731.3 | 437.5 | 429476.9
442.5 | 696100.9 | 442.5 | 391947.2 | 442.5 | 507756
447.5 | 645438.5 | 447.5 | 445826.7 | 447.5 | 355429.2
452.5 | 293841.7 | 452.5 | 519779 | 452.5 | 596613.3
457.5 | 719405.6 | 457.5 | 400398.9 | 457.5 | 749997.9
462.5 | 507636.9 | 462.5 | 539851.8 | 462.5 | 720378.8
467.5 | 444815.6 | 467.5 | 244042.6 | 467.5 | 262340.6
472.5 | 173265.3 | 472.5 | 482802.9 | 472.5 | 435823.9
477.5 | 181371.3 | 477.5 | 164808 | 477.5 | 463327.3
482.5 | 190490.5 | 482.5 | 359196.9 | 482.5 | 604018.1
487.5 | 75993.55 | 487.5 | 496536.9 | 487.5 | 170309.8
492.5 | 281682.8 | 492.5 | 203897.1 | 492.5 | 161847.2
497.5 | 50662.37 | 497.5 | 272567 | 497.5 | 326867.9
502.5 | 259391.3 | 502.5 | 158469.2 | 502.5 | 209449.3
507.5 | 266484 | 507.5 | 166920.9 | 507.5 | 220027.6
512.5 | 379967.7 | 512.5 | 267284.7 | 512.5 | 24329.97
517.5 | 105377.7 | 517.5 | 75008.76 | 517.5 | 350140.1
522.5 | 271550.3 | 522.5 | 114097.8 | 522.5 | 213680.6
527.5 | 97271.74 | 527.5 | 145791.7 | 527.5 | 134343.8
532.5 | 205689.2 | 532.5 | 106702.6 | 532.5 | 183003.7
537.5 | 193530.2 | 537.5 | 141565.8 | 537.5 | 142806.4
542.5 | 208728.9 | 542.5 | 161638.6 | 542.5 | 46544.3
547.5 | 150973.9 | 547.5 | 178542 | 547.5 | 188292.8
552.5 | 193530.2 | 552.5 | 120436.6 | 552.5 | 224258.9
557.5 | 56741.85 | 557.5 | 141565.8 | 557.5 | 161847.2
562.5 | 62821.33 | 562.5 | 135227.1 | 562.5 | 40197.35
567.5 | 102338 | 567.5 | 67613.53 | 567.5 | 121649.9
572.5 | 66874.32 | 572.5 | 136283.5 | 572.5 | 92030.77
577.5 | 39516.65 | 577.5 | 119380.1 | 577.5 | 77221.22
582.5 | 207715.7 | 582.5 | 107759.1 | 582.5 | 70874.27
587.5 | 143881.1 | 587.5 | 42258.46 | 587.5 | 69816.45
592.5 | 21278.19 | 592.5 | 45427.84 | 592.5 | 0
597.5 | 12158.97 | 597.5 | 131001.2 | 597.5 | 49717.77
602.5 | 50662.37 | 602.5 | 24298.61 | 602.5 | 49717.77
607.5 | 39516.65 | 607.5 | 26411.54 | 607.5 | 68758.62
612.5 | 35463.66 | 612.5 | 118323.7 | 612.5 | 46544.3
617.5 | 15198.71 | 617.5 | 95081.53 | 617.5 | 62411.67
622.5 | 21278.19 | 622.5 | 24298.61 | 622.5 | 83568.17
627.5 | 8105.979 | 627.5 | 19016.31 | 627.5 | 70874.27
632.5 | 49649.12 | 632.5 | 21129.23 | 632.5 | 15867.37
637.5 | 25331.18 | 637.5 | 24298.61 | 637.5 | 31734.75
642.5 | 0 | 642.5 | 175372.6 | 642.5 | 8462.6
647.5 | 43569.64 | 647.5 | 51766.61 | 647.5 | 7404.775
652.5 | 21278.19 | 652.5 | 25355.07 | 652.5 | 43370.82
657.5 | 17225.2 | 657.5 | 90855.68 | 657.5 | 46544.3
662.5 | 72953.81 | 662.5 | 26411.54 | 662.5 | 30676.92
667.5 | 20264.95 | 667.5 | 20072.77 | 667.5 | 46544.3
672.5 | 49649.12 | 672.5 | 0 | 672.5 | 30676.92
677.5 | 15198.71 | 677.5 | 43314.92 | 677.5 | 20098.67
682.5 | 0 | 682.5 | 17959.84 | 682.5 | 0
687.5 | 16211.96 | 687.5 | 20072.77 | 687.5 | 7404.775
692.5 | 9119.226 | 692.5 | 54935.99 | 692.5 | 7404.775
697.5 | 54715.36 | 697.5 | 34863.23 | 697.5 | 0
702.5 | 64847.83 | 702.5 | 13734 | 702.5 | 16925.2
707.5 | 0 | 707.5 | 79234.61 | 707.5 | 7404.775
712.5 | 24317.94 | 712.5 | 7395.23 | 712.5 | 15867.37
717.5 | 11145.72 | 717.5 | 31693.84 | 717.5 | 32792.57
722.5 | 15198.71 | 722.5 | 21129.23 | 722.5 | 43370.82
727.5 | 10132.47 | 727.5 | 54935.99 | 727.5 | 0
732.5 | 0 | 732.5 | 19016.31 | 732.5 | 85683.82
737.5 | 24317.94 | 737.5 | 34863.23 | 737.5 | 63469.5
742.5 | 0 | 742.5 | 0 | 742.5 | 24329.97
747.5 | 0 | 747.5 | 13734 | 747.5 | 22214.32
752.5 | 0 | 752.5 | 0 | 752.5 | 26445.62
757.5 | 0 | 757.5 | 8451.691 | 757.5 | 0
762.5 | 66874.32 | 762.5 | 27468 | 762.5 | 43370.82
767.5 | 8105.979 | 767.5 | 0 | 767.5 | 21156.5
772.5 | 0 | 772.5 | 29580.92 | 772.5 | 39139.52
777.5 | 55728.6 | 777.5 | 10564.61 | 777.5 | 16925.2
782.5 | 16211.96 | 782.5 | 0 | 782.5 | 20098.67
787.5 | 9119.226 | 787.5 | 25355.07 | 787.5 | 0
792.5 | 0 | 792.5 | 0 | 792.5 | 0
797.5 | 17225.2 | 797.5 | 0 | 797.5 | 0
802.5 | 0 | 802.5 | 24298.61 | 802.5 | 0
807.5 | 0 | 807.5 | 0 | 807.5 | 12693.9
812.5 | 18238.45 | 812.5 | 19016.31 | 812.5 | 12693.9
817.5 | 0 | 817.5 | 0 | 817.5 | 0
822.5 | 0 | 822.5 | 0 | 822.5 | 0
827.5 | 0 | 827.5 | 0 | 827.5 | 0
832.5 | 0 | 832.5 | 0 | 832.5 | 8462.6
837.5 | 0 | 837.5 | 16903.38 | 837.5 | 0
842.5 | 0 | 842.5 | 0 | 842.5 | 10578.25
847.5 | 0 | 847.5 | 0 | 847.5 | 0
852.5 | 0 | 852.5 | 27468 | 852.5 | 0
857.5 | 0 | 857.5 | 0 | 857.5 | 0
862.5 | 13172.22 | 862.5 | 14790.46 | 862.5 | 0
867.5 | 0 | 867.5 | 16903.38 | 867.5 | 32792.57
872.5 | 12158.97 | 872.5 | 0 | 872.5 | 12693.9
877.5 | 10132.47 | 877.5 | 15846.92 | 877.5 | 0
882.5 | 0 | 882.5 | 0 | 882.5 | 0
887.5 | 9119.226 | 887.5 | 0 | 887.5 | 0
892.5 | 0 | 892.5 | 0 | 892.5 | 0
897.5 | 0 | 897.5 | 0 | 897.5 | 20098.67
902.5 | 9119.226 | 902.5 | 0 | 902.5 | 12693.9
907.5 | 0 | 907.5 | 0 | 907.5 | 0
912.5 | 0 | 912.5 | 0 | 912.5 | 0
917.5 | 0 | 917.5 | 0 | 917.5 | 0
922.5 | 19251.7 | 922.5 | 9508.153 | 922.5 | 0
927.5 | 42556.39 | 927.5 | 0 | 927.5 | 0
932.5 | 0 | 932.5 | 0 | 932.5 | 0
937.5 | 0 | 937.5 | 0 | 937.5 | 0
942.5 | 0 | 942.5 | 21129.23 | 942.5 | 0
947.5 | 23304.69 | 947.5 | 0 | 947.5 | 0
952.5 | 0 | 952.5 | 0 | 952.5 | 0
957.5 | 0 | 957.5 | 0 | 957.5 | 0
962.5 | 0 | 962.5 | 20072.77 | 962.5 | 10578.25
967.5 | 0 | 967.5 | 0 | 967.5 | 0
972.5 | 0 | 972.5 | 0 | 972.5 | 0
977.5 | 0 | 977.5 | 0 | 977.5 | 0
982.5 | 11145.72 | 982.5 | 0 | 982.5 | 0
987.5 | 0 | 987.5 | 0 | 987.5 | 0
992.5 | 0 | 992.5 | 0 | 992.5 | 0
997.5 | 0 | 997.5 | 0 | 997.5 | 16925.2

## 1R3
Size [nm] - 1. Th_1J_2xCen_1 | Concentration [particles/ml] - 1. Th_1J_2xCen_1 | Size [nm] - 1. Th_1J_2xCen_2 | Concentration [particles/ml] - 1. Th_1J_2xCen_2 | Size [nm] - 1. Th_1J_2xCen_3 | Concentration [particles/ml] - 1. Th_1J_2xCen_3
2.5 | 0 | 2.5 | 0 | 2.5 | 0
7.5 | 0 | 7.5 | 0 | 7.5 | 0
12.5 | 0 | 12.5 | 0 | 12.5 | 0
17.5 | 0 | 17.5 | 5276.662 | 17.5 | 0
22.5 | 0 | 22.5 | 0 | 22.5 | 5234.918
27.5 | 14664.54 | 27.5 | 7387.327 | 27.5 | 6281.902
32.5 | 0 | 32.5 | 22161.98 | 32.5 | 40832.36
37.5 | 22663.38 | 37.5 | 59098.61 | 37.5 | 20939.67
42.5 | 46659.9 | 42.5 | 46434.62 | 42.5 | 50255.21
47.5 | 191972.2 | 47.5 | 81260.59 | 47.5 | 183222.1
52.5 | 185306.5 | 52.5 | 43268.63 | 52.5 | 158094.5
57.5 | 209303 | 57.5 | 144580.5 | 57.5 | 143436.8
62.5 | 393276.3 | 62.5 | 132971.9 | 62.5 | 217772.6
67.5 | 249297.2 | 67.5 | 253279.8 | 67.5 | 312001.1
72.5 | 657238.1 | 72.5 | 273331.1 | 72.5 | 360162.4
77.5 | 677235.2 | 77.5 | 328208.4 | 77.5 | 347598.6
82.5 | 870540.5 | 82.5 | 424243.6 | 82.5 | 435545.2
87.5 | 1254484.8 | 87.5 | 290216.4 | 87.5 | 428216.3
92.5 | 1513114.0 | 92.5 | 555104.8 | 92.5 | 663787.6
97.5 | 1554441.3 | 97.5 | 488618.9 | 97.5 | 721371.7
102.5 | 1179829.0 | 102.5 | 635310.1 | 102.5 | 747546.3 |  | Merged |  | Merged |  | Merged
107.5 | 1289146.5 | 107.5 | 969850.5 | 107.5 | 989399.5 | Sample | Th_1J_2xCen_1 | Sample | Th_1J_2xCen_2 | Sample | Th_1J_2xCen_3
112.5 | 1647761.1 | 112.5 | 937135.2 | 112.5 | 988352.5 | Mode [nm] | 187.5 | Mode [nm] | 182.5 | Mode [nm] | 147.5
117.5 | 1331806.9 | 117.5 | 1489074.0 | 117.5 | 848056.7 | Mean [nm] | 224 | Mean [nm] | 215 | Mean [nm] | 220
122.5 | 1531778.0 | 122.5 | 1026838.4 | 122.5 | 805130.4 | Standard deviation [nm] | 155 | Standard deviation [nm] | 107 | Standard deviation [nm] | 113
127.5 | 1330473.8 | 127.5 | 1688531.8 | 127.5 | 840727.8 | Concentration [particles/ml] | 72400000 | Concentration [particles/ml] | 59700000 | Concentration [particles/ml] | 56900000
132.5 | 1490450.6 | 132.5 | 1596717.9 | 132.5 | 1556864.6 | D10 [nm] | 97 | D10 [nm] | 116 | D10 [nm] | 110
137.5 | 930531.8 | 137.5 | 1666369.8 | 137.5 | 1266850.2 | D50 [nm] | 193 | D50 [nm] | 185 | D50 [nm] | 195
142.5 | 981191.1 | 142.5 | 1755017.7 | 142.5 | 1648999.2 | D90 [nm] | 368 | D90 [nm] | 344 | D90 [nm] | 358
147.5 | 1575771.6 | 147.5 | 2492695.1 | 147.5 | 1925402.9 | Valid tracks | 2169 | Valid tracks | 2436 | Valid tracks | 2256
152.5 | 1683755.9 | 152.5 | 1483797.3 | 152.5 | 1466824.0 |  | 10000000 |  | 8690000 |  | 4140000
157.5 | 1525112.3 | 157.5 | 1944977.6 | 157.5 | 1213454.0
162.5 | 1441124.4 | 162.5 | 1738132.4 | 162.5 | 1478340.9
167.5 | 1539776.8 | 167.5 | 1715970.4 | 167.5 | 1116084.5
172.5 | 1377133.7 | 172.5 | 1310722.8 | 172.5 | 1846879.1
177.5 | 1506448.3 | 177.5 | 1592496.6 | 177.5 | 1375736.5
182.5 | 2217012.0 | 182.5 | 2587675.0 | 182.5 | 996728.4
187.5 | 2467642.3 | 187.5 | 1646318.5 | 187.5 | 1424944.7
192.5 | 2186349.7 | 192.5 | 1067996.4 | 192.5 | 1820704.5
197.5 | 1787740.8 | 197.5 | 1176695.6 | 197.5 | 1098285.8
202.5 | 1718417.6 | 202.5 | 1269564.9 | 202.5 | 1215548.0
207.5 | 953195.2 | 207.5 | 1083826.4 | 207.5 | 1378877.4
212.5 | 1382466.3 | 212.5 | 842155.2 | 212.5 | 1348514.9
217.5 | 1205158.6 | 217.5 | 772503.3 | 217.5 | 1040701.7
222.5 | 1317142.4 | 222.5 | 1054277.0 | 222.5 | 1159010.9
227.5 | 1373134.3 | 227.5 | 942411.8 | 227.5 | 708807.9
232.5 | 1249152.3 | 232.5 | 565658.2 | 232.5 | 1208219.1
237.5 | 1273148.8 | 237.5 | 707072.7 | 237.5 | 695197.1
242.5 | 1335806.4 | 242.5 | 701796 | 242.5 | 689962.2
247.5 | 1123837.1 | 247.5 | 860095.9 | 247.5 | 1123413.4
252.5 | 891870.7 | 252.5 | 1013119.1 | 252.5 | 628190.2
257.5 | 871873.6 | 257.5 | 903364.5 | 257.5 | 1045936.6
262.5 | 691899.7 | 262.5 | 558270.8 | 262.5 | 613532.4
267.5 | 957194.6 | 267.5 | 680689.4 | 267.5 | 929721.4
272.5 | 1074510.9 | 272.5 | 594152.1 | 272.5 | 926580.5
277.5 | 786552.6 | 277.5 | 477010.2 | 277.5 | 711948.9
282.5 | 1021185.3 | 282.5 | 731345.3 | 282.5 | 624002.2
287.5 | 317287.3 | 287.5 | 609982.1 | 287.5 | 663787.6
292.5 | 569250.8 | 292.5 | 717626 | 292.5 | 572700
297.5 | 878539.3 | 297.5 | 904419.8 | 297.5 | 290014.5
302.5 | 731893.9 | 302.5 | 940301.2 | 302.5 | 146577.7
307.5 | 566584.5 | 307.5 | 413690.3 | 307.5 | 632378.1
312.5 | 497261.3 | 312.5 | 358813 | 312.5 | 388430.9
317.5 | 421272.3 | 317.5 | 721847.3 | 317.5 | 431357.2
322.5 | 507926.4 | 322.5 | 429520.3 | 322.5 | 348645.5
327.5 | 459933.3 | 327.5 | 380975 | 327.5 | 270121.8
332.5 | 233299.5 | 332.5 | 242726.4 | 332.5 | 312001.1
337.5 | 318620.5 | 337.5 | 431630.9 | 337.5 | 449156
342.5 | 182640.2 | 342.5 | 230062.5 | 342.5 | 300484.3
347.5 | 562585.1 | 347.5 | 195236.5 | 347.5 | 417746.5
352.5 | 107984.3 | 352.5 | 260667.1 | 352.5 | 333987.8
357.5 | 623909.6 | 357.5 | 384141 | 357.5 | 361209.3
362.5 | 301289.7 | 362.5 | 296548.4 | 362.5 | 407276.6
367.5 | 455933.9 | 367.5 | 270165.1 | 367.5 | 345504.6
372.5 | 609245 | 372.5 | 173074.5 | 372.5 | 402041.7
377.5 | 425271.7 | 377.5 | 308157.1 | 377.5 | 142389.8
382.5 | 153311.1 | 382.5 | 318710.4 | 382.5 | 186363.1
387.5 | 153311.1 | 387.5 | 173074.5 | 387.5 | 273262.7
392.5 | 53325.6 | 392.5 | 259611.8 | 392.5 | 129826
397.5 | 173308.2 | 397.5 | 272275.8 | 397.5 | 77476.79
402.5 | 33328.5 | 402.5 | 440073.6 | 402.5 | 137154.9
407.5 | 237298.9 | 407.5 | 69651.94 | 407.5 | 163329.4
412.5 | 225300.7 | 412.5 | 126639.9 | 412.5 | 75382.82
417.5 | 254629.8 | 417.5 | 61209.28 | 417.5 | 235571.3
422.5 | 97319.23 | 422.5 | 43268.63 | 422.5 | 233477.3
427.5 | 31995.36 | 427.5 | 162521.2 | 427.5 | 187410.1
432.5 | 237298.9 | 432.5 | 68596.6 | 432.5 | 131919.9
437.5 | 242631.5 | 437.5 | 85481.92 | 437.5 | 207302.8
442.5 | 171975.1 | 442.5 | 80205.26 | 442.5 | 126685
447.5 | 183973.3 | 447.5 | 88647.92 | 447.5 | 121450.1
452.5 | 51992.46 | 452.5 | 10553.32 | 452.5 | 100510.4
457.5 | 235965.8 | 457.5 | 60153.95 | 457.5 | 110980.3
462.5 | 82654.68 | 462.5 | 70707.27 | 462.5 | 15704.75
467.5 | 211969.3 | 467.5 | 154078.5 | 467.5 | 14657.77
472.5 | 74655.84 | 472.5 | 45379.29 | 472.5 | 12563.8
477.5 | 206636.7 | 477.5 | 93924.58 | 477.5 | 100510.4
482.5 | 27995.94 | 482.5 | 51711.29 | 482.5 | 38738.39
487.5 | 63990.72 | 487.5 | 6331.994 | 487.5 | 19892.69
492.5 | 227967 | 492.5 | 94979.91 | 492.5 | 126685
497.5 | 34661.64 | 497.5 | 15829.99 | 497.5 | 10469.84
502.5 | 134647.1 | 502.5 | 52766.62 | 502.5 | 42926.33
507.5 | 73322.7 | 507.5 | 77039.26 | 507.5 | 31409.51
512.5 | 90653.53 | 512.5 | 13719.32 | 512.5 | 25127.61
517.5 | 75988.98 | 517.5 | 0 | 517.5 | 0
522.5 | 238632.1 | 522.5 | 12663.99 | 522.5 | 7328.885
527.5 | 167975.7 | 527.5 | 42213.3 | 527.5 | 6281.902
532.5 | 90653.53 | 532.5 | 52766.62 | 532.5 | 82711.71
537.5 | 121315.7 | 537.5 | 47489.96 | 537.5 | 0
542.5 | 23996.52 | 542.5 | 79149.93 | 542.5 | 109933.3
547.5 | 102651.8 | 547.5 | 9497.991 | 547.5 | 84805.67
552.5 | 17330.82 | 552.5 | 46434.62 | 552.5 | 20939.67
557.5 | 51992.46 | 557.5 | 26383.31 | 557.5 | 52349.18
562.5 | 53325.6 | 562.5 | 0 | 562.5 | 17798.72
567.5 | 7998.84 | 567.5 | 8442.659 | 567.5 | 24080.62
572.5 | 7998.84 | 572.5 | 0 | 572.5 | 31409.51
577.5 | 0 | 577.5 | 0 | 577.5 | 16751.74
582.5 | 0 | 582.5 | 24272.64 | 582.5 | 0
587.5 | 0 | 587.5 | 0 | 587.5 | 0
592.5 | 34661.64 | 592.5 | 24272.64 | 592.5 | 36644.43
597.5 | 0 | 597.5 | 22161.98 | 597.5 | 17798.72
602.5 | 0 | 602.5 | 0 | 602.5 | 18845.71
607.5 | 0 | 607.5 | 91813.92 | 607.5 | 46067.28
612.5 | 41327.34 | 612.5 | 7387.327 | 612.5 | 26174.59
617.5 | 23996.52 | 617.5 | 42213.3 | 617.5 | 118309.1
622.5 | 0 | 622.5 | 0 | 622.5 | 0
627.5 | 19997.1 | 627.5 | 0 | 627.5 | 13610.79
632.5 | 10665.12 | 632.5 | 10553.32 | 632.5 | 85852.66
637.5 | 18663.96 | 637.5 | 15829.99 | 637.5 | 15704.75
642.5 | 0 | 642.5 | 16885.32 | 642.5 | 9422.853
647.5 | 31995.36 | 647.5 | 0 | 647.5 | 0
652.5 | 9331.981 | 652.5 | 8442.659 | 652.5 | 60725.05
657.5 | 14664.54 | 657.5 | 0 | 657.5 | 8375.869
662.5 | 0 | 662.5 | 20051.32 | 662.5 | 0
667.5 | 37327.92 | 667.5 | 101311.9 | 667.5 | 0
672.5 | 11998.26 | 672.5 | 17940.65 | 672.5 | 0
677.5 | 0 | 677.5 | 24272.64 | 677.5 | 0
682.5 | 0 | 682.5 | 25327.98 | 682.5 | 0
687.5 | 29329.08 | 687.5 | 66485.94 | 687.5 | 25127.61
692.5 | 75988.98 | 692.5 | 0 | 692.5 | 7328.885
697.5 | 15997.68 | 697.5 | 0 | 697.5 | 20939.67
702.5 | 0 | 702.5 | 9497.991 | 702.5 | 63866
707.5 | 0 | 707.5 | 44323.96 | 707.5 | 9422.853
712.5 | 0 | 712.5 | 0 | 712.5 | 0
717.5 | 55991.88 | 717.5 | 0 | 717.5 | 23033.64
722.5 | 78655.26 | 722.5 | 0 | 722.5 | 25127.61
727.5 | 0 | 727.5 | 0 | 727.5 | 0
732.5 | 46659.9 | 732.5 | 16885.32 | 732.5 | 7328.885
737.5 | 10665.12 | 737.5 | 0 | 737.5 | 0
742.5 | 0 | 742.5 | 0 | 742.5 | 0
747.5 | 0 | 747.5 | 0 | 747.5 | 0
752.5 | 0 | 752.5 | 9497.991 | 752.5 | 0
757.5 | 74655.84 | 757.5 | 21106.65 | 757.5 | 40832.36
762.5 | 0 | 762.5 | 0 | 762.5 | 0
767.5 | 31995.36 | 767.5 | 0 | 767.5 | 0
772.5 | 0 | 772.5 | 14774.65 | 772.5 | 0
777.5 | 0 | 777.5 | 0 | 777.5 | 0
782.5 | 10665.12 | 782.5 | 0 | 782.5 | 0
787.5 | 0 | 787.5 | 0 | 787.5 | 0
792.5 | 0 | 792.5 | 9497.991 | 792.5 | 0
797.5 | 21330.24 | 797.5 | 0 | 797.5 | 0
802.5 | 0 | 802.5 | 0 | 802.5 | 0
807.5 | 13331.4 | 807.5 | 0 | 807.5 | 0
812.5 | 22663.38 | 812.5 | 0 | 812.5 | 0
817.5 | 0 | 817.5 | 0 | 817.5 | 0
822.5 | 0 | 822.5 | 0 | 822.5 | 0
827.5 | 0 | 827.5 | 11608.66 | 827.5 | 0
832.5 | 0 | 832.5 | 18995.98 | 832.5 | 0
837.5 | 0 | 837.5 | 0 | 837.5 | 0
842.5 | 0 | 842.5 | 10553.32 | 842.5 | 0
847.5 | 0 | 847.5 | 0 | 847.5 | 0
852.5 | 0 | 852.5 | 0 | 852.5 | 0
857.5 | 17330.82 | 857.5 | 0 | 857.5 | 0
862.5 | 0 | 862.5 | 9497.991 | 862.5 | 0
867.5 | 0 | 867.5 | 0 | 867.5 | 0
872.5 | 0 | 872.5 | 0 | 872.5 | 0
877.5 | 0 | 877.5 | 0 | 877.5 | 0
882.5 | 0 | 882.5 | 0 | 882.5 | 0
887.5 | 0 | 887.5 | 0 | 887.5 | 0
892.5 | 26662.8 | 892.5 | 0 | 892.5 | 0
897.5 | 0 | 897.5 | 0 | 897.5 | 0
902.5 | 0 | 902.5 | 0 | 902.5 | 0
907.5 | 0 | 907.5 | 0 | 907.5 | 0
912.5 | 0 | 912.5 | 0 | 912.5 | 0
917.5 | 0 | 917.5 | 0 | 917.5 | 0
922.5 | 0 | 922.5 | 0 | 922.5 | 0
927.5 | 0 | 927.5 | 0 | 927.5 | 0
932.5 | 25329.66 | 932.5 | 0 | 932.5 | 0
937.5 | 0 | 937.5 | 16885.32 | 937.5 | 23033.64
942.5 | 0 | 942.5 | 0 | 942.5 | 0
947.5 | 0 | 947.5 | 0 | 947.5 | 0
952.5 | 0 | 952.5 | 0 | 952.5 | 0
957.5 | 0 | 957.5 | 0 | 957.5 | 0
962.5 | 0 | 962.5 | 0 | 962.5 | 0
967.5 | 0 | 967.5 | 0 | 967.5 | 0
972.5 | 0 | 972.5 | 0 | 972.5 | 0
977.5 | 37327.92 | 977.5 | 0 | 977.5 | 0
982.5 | 0 | 982.5 | 0 | 982.5 | 0
987.5 | 0 | 987.5 | 0 | 987.5 | 0
992.5 | 0 | 992.5 | 0 | 992.5 | 18845.71
997.5 | 0 | 997.5 | 0 | 997.5 | 0

## 3R1
Size [nm] - 1. Th_3E_2xCen_1 | Concentration [particles/ml] - 1. Th_3E_2xCen_1 | Size [nm] - 1. Th_3E_2xCen_2 | Concentration [particles/ml] - 1. Th_3E_2xCen_2 | Size [nm] - 1. Th_3E_2xCen_3 | Concentration [particles/ml] - 1. Th_3E_2xCen_3
2.5 | 0 | 2.5 | 0 | 2.5 | 0
7.5 | 0 | 7.5 | 0 | 7.5 | 0
12.5 | 0 | 12.5 | 0 | 12.5 | 0
17.5 | 0 | 17.5 | 0 | 17.5 | 4453.909
22.5 | 0 | 22.5 | 9726.617 | 22.5 | 0
27.5 | 0 | 27.5 | 15032.04 | 27.5 | 0
32.5 | 5410.264 | 32.5 | 13263.57 | 32.5 | 9798.599
37.5 | 14427.37 | 37.5 | 20337.47 | 37.5 | 62354.72
42.5 | 43282.11 | 42.5 | 78697.17 | 42.5 | 57010.03
47.5 | 104598.4 | 47.5 | 151204.7 | 47.5 | 165685.4
52.5 | 126239.5 | 52.5 | 183037.2 | 52.5 | 137180.4
57.5 | 178538.7 | 57.5 | 308599 | 57.5 | 185282.6
62.5 | 267808.1 | 62.5 | 397907 | 62.5 | 321572.2
67.5 | 407573.2 | 67.5 | 541153.6 | 67.5 | 507745.6
72.5 | 613163.3 | 72.5 | 490752 | 72.5 | 717970.1
77.5 | 735795.9 | 77.5 | 859479.2 | 77.5 | 910378.9
82.5 | 1088364.8 | 82.5 | 1045169.2 | 82.5 | 1067156.5
87.5 | 1589716.0 | 87.5 | 1378526.8 | 87.5 | 1229278.8
92.5 | 1462574.8 | 92.5 | 1397980.1 | 92.5 | 1449301.9
97.5 | 2311084.6 | 97.5 | 2137202.9 | 97.5 | 1892911.2
102.5 | 1971139.6 | 102.5 | 2049663.4 | 102.5 | 2422035.6 |  | Merged |  | Merged |  | Merged
107.5 | 2611354.2 | 107.5 | 2412200.9 | 107.5 | 2838921.4 | Sample | Th_3E_2xCen_1 | Sample | Th_3E_2xCen_2 | Sample | Th_3E_2xCen_3
112.5 | 2715051.0 | 112.5 | 2694272.8 | 112.5 | 2570796.1 | Mode [nm] | 187.5 | Mode [nm] | 202.5 | Mode [nm] | 162.5
117.5 | 2815140.9 | 117.5 | 2659787.5 | 117.5 | 3362701.1 | Mean [nm] | 228 | Mean [nm] | 223 | Mean [nm] | 217
122.5 | 2683491.1 | 122.5 | 2785349.3 | 122.5 | 3143568.8 | Standard deviation [nm] | 101 | Standard deviation [nm] | 100 | Standard deviation [nm] | 92
127.5 | 2905311.9 | 127.5 | 3284059.5 | 127.5 | 4175984.8 | Concentration [particles/ml] | 163000000 | Concentration [particles/ml] | 158000000 | Concentration [particles/ml] | 166000000
132.5 | 3279521.9 | 132.5 | 2703999.4 | 132.5 | 3963978.8 | D10 [nm] | 115 | D10 [nm] | 114 | D10 [nm] | 115
137.5 | 3322804.0 | 137.5 | 2726989.6 | 137.5 | 3676256.3 | D50 [nm] | 212 | D50 [nm] | 206 | D50 [nm] | 202
142.5 | 3890881.8 | 142.5 | 3998523.7 | 142.5 | 3950617.0 | D90 [nm] | 356 | D90 [nm] | 348 | D90 [nm] | 336
147.5 | 3498637.6 | 147.5 | 4048925.2 | 147.5 | 4403134.2 | Valid tracks | 7834 | Valid tracks | 7544 | Valid tracks | 7723
152.5 | 3672667.8 | 152.5 | 3047968.0 | 152.5 | 3809873.5 |  | 8270000 |  | 14400000 |  | 20800000
157.5 | 3150577.3 | 157.5 | 3422884.8 | 157.5 | 3529277.3
162.5 | 3464372.6 | 162.5 | 4274405.9 | 162.5 | 5048060.1
167.5 | 3600530.9 | 167.5 | 4015324.2 | 167.5 | 3967541.9 |  |  |  |  | 10 | 101
172.5 | 3289440.7 | 172.5 | 3171761.3 | 172.5 | 3248681.0 |  |  |  |  | 6 | 100
177.5 | 3262389.4 | 177.5 | 3948122.1 | 177.5 | 4087797.4 |  |  |  |  | 5 | 92
182.5 | 3938672.4 | 182.5 | 3430843.0 | 182.5 | 3949726.3 |  |  |  |  | 7 | 97.66667
187.5 | 4293946.5 | 187.5 | 3473286.4 | 187.5 | 3786713.2 | [5 empty] | 4.932883
192.5 | 3737590.9 | 192.5 | 3949006.3 | 192.5 | 3027767.1
197.5 | 3772757.7 | 197.5 | 3255763.9 | 197.5 | 3813436.6
202.5 | 3314688.6 | 202.5 | 4339839.5 | 202.5 | 3652205.2
207.5 | 2452653.2 | 207.5 | 3662513.3 | 207.5 | 3423274.2
212.5 | 3378710.1 | 212.5 | 3743863.2 | 212.5 | 3301237.1
217.5 | 2853012.7 | 217.5 | 3349493.1 | 217.5 | 2835358.3
222.5 | 3507654.7 | 222.5 | 3109864.6 | 222.5 | 3926565.9
227.5 | 2857521.3 | 227.5 | 3212436.2 | 227.5 | 2873661.9
232.5 | 2862931.5 | 232.5 | 3325618.6 | 232.5 | 3168510.7
237.5 | 3247962.0 | 237.5 | 3010830.0 | 237.5 | 2955613.8
242.5 | 2703328.7 | 242.5 | 3055926.1 | 242.5 | 2775675.9
247.5 | 3064013.0 | 247.5 | 2763243.4 | 247.5 | 2537837.2
252.5 | 2853012.7 | 252.5 | 2681893.5 | 252.5 | 2898603.8
257.5 | 2259687.1 | 257.5 | 2921521.9 | 257.5 | 3019750.1
262.5 | 2771858.8 | 262.5 | 2008104.2 | 262.5 | 3425946.6
267.5 | 2779974.2 | 267.5 | 2484708.4 | 267.5 | 2179742.9
272.5 | 2545529.4 | 272.5 | 1986882.5 | 272.5 | 2456776.0
277.5 | 2496837.0 | 277.5 | 1862205.0 | 277.5 | 2528038.6
282.5 | 2627585.0 | 282.5 | 2058505.8 | 282.5 | 2087101.6
287.5 | 2173122.8 | 287.5 | 1967429.3 | 287.5 | 2419363.2
292.5 | 2446341.2 | 292.5 | 1411243.6 | 292.5 | 2292872.2
297.5 | 2032456.0 | 297.5 | 2058505.8 | 297.5 | 2732027.6
302.5 | 1491429.5 | 302.5 | 1675630.8 | 302.5 | 1671997.3
307.5 | 2198370.7 | 307.5 | 1658830.3 | 307.5 | 1908054.5
312.5 | 1438228.6 | 312.5 | 1749906.8 | 312.5 | 1247094.4
317.5 | 1949498.6 | 317.5 | 1135361.4 | 317.5 | 1160688.6
322.5 | 1496839.8 | 322.5 | 1375874.1 | 322.5 | 1890238.9
327.5 | 1169518.8 | 327.5 | 1283913.4 | 327.5 | 1348643.6
332.5 | 1733989.7 | 332.5 | 1023947.5 | 332.5 | 1170487.2
337.5 | 1403061.9 | 337.5 | 1132708.7 | 337.5 | 1464445.2
342.5 | 1487822.7 | 342.5 | 1250312.4 | 342.5 | 1021726.7
347.5 | 1191159.9 | 347.5 | 1044284.9 | 347.5 | 810611.4
352.5 | 1366091.7 | 352.5 | 1271534.1 | 352.5 | 976296.8
357.5 | 1106399.1 | 357.5 | 869205.8 | 357.5 | 1029743.7
362.5 | 1023441.7 | 362.5 | 661409.9 | 362.5 | 646707.5
367.5 | 874659.4 | 367.5 | 661409.9 | 367.5 | 1190975.2
372.5 | 653740.3 | 372.5 | 594207.9 | 372.5 | 634236.6
377.5 | 500449.5 | 377.5 | 743644.1 | 377.5 | 826645.5
382.5 | 871954.3 | 382.5 | 597744.8 | 382.5 | 857822.8
387.5 | 631197.5 | 387.5 | 740107.1 | 387.5 | 505964
392.5 | 881873.1 | 392.5 | 521700.3 | 392.5 | 546049.2
397.5 | 761945.6 | 397.5 | 516394.9 | 397.5 | 579008.1
402.5 | 744813.1 | 402.5 | 479256.9 | 402.5 | 392834.7
407.5 | 487825.5 | 407.5 | 528774.2 | 407.5 | 596823.8
412.5 | 439133.1 | 412.5 | 430623.8 | 412.5 | 427575.2
417.5 | 670872.8 | 417.5 | 195416.6 | 417.5 | 279705.5
422.5 | 789898.6 | 422.5 | 465993.4 | 422.5 | 208442.9
427.5 | 266004.7 | 427.5 | 392601.6 | 427.5 | 125600.2
432.5 | 390440.7 | 432.5 | 513742.2 | 432.5 | 230712.5
437.5 | 289449.1 | 437.5 | 468646.1 | 437.5 | 157668.4
442.5 | 380521.9 | 442.5 | 373148.4 | 442.5 | 98876.77
447.5 | 80252.25 | 447.5 | 245818.1 | 447.5 | 311773.6
452.5 | 172226.7 | 452.5 | 202490.5 | 452.5 | 122037.1
457.5 | 536517.9 | 457.5 | 181268.8 | 457.5 | 189736.5
462.5 | 275021.8 | 462.5 | 278534.9 | 462.5 | 209333.7
467.5 | 120829.2 | 467.5 | 237860 | 467.5 | 115801.6
472.5 | 238051.6 | 472.5 | 268808.3 | 472.5 | 28505.02
477.5 | 335436.4 | 477.5 | 190995.4 | 477.5 | 142525.1
482.5 | 217312.3 | 482.5 | 189226.9 | 482.5 | 67699.41
487.5 | 255184.1 | 487.5 | 102571.6 | 487.5 | 57010.03
492.5 | 107303.6 | 492.5 | 92844.98 | 492.5 | 224477
497.5 | 249773.9 | 497.5 | 139709.6 | 497.5 | 82842.7
502.5 | 62218.04 | 502.5 | 170657.9 | 502.5 | 22269.54
507.5 | 77547.12 | 507.5 | 124677.5 | 507.5 | 163013.1
512.5 | 141568.6 | 512.5 | 107877 | 512.5 | 45429.87
517.5 | 47790.67 | 517.5 | 140593.8 | 517.5 | 69480.98
522.5 | 91072.78 | 522.5 | 52170.03 | 522.5 | 186173.4
527.5 | 94679.63 | 527.5 | 91076.5 | 527.5 | 73934.88
532.5 | 49594.09 | 532.5 | 91960.74 | 532.5 | 14252.51
537.5 | 29756.45 | 537.5 | 103455.8 | 537.5 | 25832.67
542.5 | 56807.78 | 542.5 | 125561.8 | 542.5 | 56119.25
547.5 | 116320.7 | 547.5 | 73391.74 | 547.5 | 128272.6
552.5 | 28854.74 | 552.5 | 89308.03 | 552.5 | 26723.45
557.5 | 70333.44 | 557.5 | 36253.75 | 557.5 | 53446.9
562.5 | 82957.39 | 562.5 | 64549.36 | 562.5 | 40085.18
567.5 | 56807.78 | 567.5 | 30064.09 | 567.5 | 38303.61
572.5 | 83859.1 | 572.5 | 49517.32 | 572.5 | 13361.73
577.5 | 45987.25 | 577.5 | 30064.09 | 577.5 | 73044.1
582.5 | 0 | 582.5 | 93729.21 | 582.5 | 34740.49
587.5 | 7213.686 | 587.5 | 62780.89 | 587.5 | 64136.29
592.5 | 30658.16 | 592.5 | 68970.55 | 592.5 | 11580.16
597.5 | 18034.21 | 597.5 | 8842.379 | 597.5 | 8017.036
602.5 | 73940.28 | 602.5 | 57475.46 | 602.5 | 0
607.5 | 15329.08 | 607.5 | 49517.32 | 607.5 | 12470.94
612.5 | 7213.686 | 612.5 | 22990.18 | 612.5 | 29395.8
617.5 | 7213.686 | 617.5 | 32716.8 | 617.5 | 32068.14
622.5 | 21641.06 | 622.5 | 38022.23 | 622.5 | 80170.36
627.5 | 45085.54 | 627.5 | 8842.379 | 627.5 | 5344.69
632.5 | 0 | 632.5 | 32716.8 | 632.5 | 19597.2
637.5 | 11722.24 | 637.5 | 11495.09 | 637.5 | 14252.51
642.5 | 0 | 642.5 | 7958.141 | 642.5 | 12470.94
647.5 | 60414.62 | 647.5 | 18569 | 647.5 | 24051.11
652.5 | 32461.59 | 652.5 | 23874.42 | 652.5 | 0
657.5 | 5410.264 | 657.5 | 11495.09 | 657.5 | 20487.98
662.5 | 17132.5 | 662.5 | 53054.27 | 662.5 | 6235.472
667.5 | 34265.01 | 667.5 | 11495.09 | 667.5 | 17815.63
672.5 | 20739.35 | 672.5 | 38022.23 | 672.5 | 18706.42
677.5 | 36970.14 | 677.5 | 57475.46 | 677.5 | 30286.58
682.5 | 33363.3 | 682.5 | 0 | 682.5 | 6235.472
687.5 | 45085.54 | 687.5 | 6189.665 | 687.5 | 30286.58
692.5 | 0 | 692.5 | 22105.95 | 692.5 | 40085.18
697.5 | 0 | 697.5 | 0 | 697.5 | 6235.472
702.5 | 13525.66 | 702.5 | 14147.81 | 702.5 | 0
707.5 | 0 | 707.5 | 0 | 707.5 | 8017.036
712.5 | 52299.22 | 712.5 | 16800.52 | 712.5 | 0
717.5 | 21641.06 | 717.5 | 0 | 717.5 | 0
722.5 | 6311.975 | 722.5 | 13263.57 | 722.5 | 14252.51
727.5 | 30658.16 | 727.5 | 15032.04 | 727.5 | 7126.254
732.5 | 23444.48 | 732.5 | 0 | 732.5 | 0
737.5 | 9017.107 | 737.5 | 0 | 737.5 | 24051.11
742.5 | 0 | 742.5 | 0 | 742.5 | 7126.254
747.5 | 24346.19 | 747.5 | 0 | 747.5 | 0
752.5 | 16230.79 | 752.5 | 0 | 752.5 | 0
757.5 | 10820.53 | 757.5 | 22105.95 | 757.5 | 6235.472
762.5 | 0 | 762.5 | 0 | 762.5 | 11580.16
767.5 | 11722.24 | 767.5 | 12379.33 | 767.5 | 0
772.5 | 0 | 772.5 | 0 | 772.5 | 0
777.5 | 0 | 777.5 | 0 | 777.5 | 0
782.5 | 0 | 782.5 | 0 | 782.5 | 0
787.5 | 0 | 787.5 | 0 | 787.5 | 0
792.5 | 0 | 792.5 | 20337.47 | 792.5 | 0
797.5 | 7213.686 | 797.5 | 28295.61 | 797.5 | 0
802.5 | 10820.53 | 802.5 | 7958.141 | 802.5 | 19597.2
807.5 | 0 | 807.5 | 0 | 807.5 | 0
812.5 | 0 | 812.5 | 16800.52 | 812.5 | 0
817.5 | 0 | 817.5 | 8842.379 | 817.5 | 0
822.5 | 0 | 822.5 | 28295.61 | 822.5 | 8017.036
827.5 | 10820.53 | 827.5 | 11495.09 | 827.5 | 7126.254
832.5 | 9918.818 | 832.5 | 8842.379 | 832.5 | 0
837.5 | 15329.08 | 837.5 | 25642.9 | 837.5 | 0
842.5 | 0 | 842.5 | 9726.617 | 842.5 | 0
847.5 | 10820.53 | 847.5 | 0 | 847.5 | 0
852.5 | 0 | 852.5 | 0 | 852.5 | 20487.98
857.5 | 18034.21 | 857.5 | 0 | 857.5 | 0
862.5 | 8115.396 | 862.5 | 7073.903 | 862.5 | 0
867.5 | 0 | 867.5 | 0 | 867.5 | 0
872.5 | 0 | 872.5 | 0 | 872.5 | 0
877.5 | 0 | 877.5 | 0 | 877.5 | 0
882.5 | 0 | 882.5 | 7958.141 | 882.5 | 0
887.5 | 0 | 887.5 | 0 | 887.5 | 0
892.5 | 0 | 892.5 | 0 | 892.5 | 0
897.5 | 0 | 897.5 | 0 | 897.5 | 0
902.5 | 23444.48 | 902.5 | 7958.141 | 902.5 | 0
907.5 | 15329.08 | 907.5 | 0 | 907.5 | 0
912.5 | 0 | 912.5 | 0 | 912.5 | 0
917.5 | 0 | 917.5 | 0 | 917.5 | 10689.38
922.5 | 0 | 922.5 | 0 | 922.5 | 0
927.5 | 0 | 927.5 | 0 | 927.5 | 0
932.5 | 0 | 932.5 | 0 | 932.5 | 0
937.5 | 0 | 937.5 | 0 | 937.5 | 0
942.5 | 0 | 942.5 | 15916.28 | 942.5 | 0
947.5 | 0 | 947.5 | 11495.09 | 947.5 | 0
952.5 | 0 | 952.5 | 0 | 952.5 | 0
957.5 | 0 | 957.5 | 0 | 957.5 | 0
962.5 | 0 | 962.5 | 0 | 962.5 | 8907.817
967.5 | 0 | 967.5 | 12379.33 | 967.5 | 0
972.5 | 15329.08 | 972.5 | 0 | 972.5 | 0
977.5 | 0 | 977.5 | 0 | 977.5 | 0
982.5 | 0 | 982.5 | 0 | 982.5 | 0
987.5 | 0 | 987.5 | 0 | 987.5 | 0
992.5 | 9918.818 | 992.5 | 0 | 992.5 | 0
997.5 | 0 | 997.5 | 0 | 997.5 | 0

## 3R2
Size [nm] - 1. Th_3F_2xCen_1 | Concentration [particles/ml] - 1. Th_3F_2xCen_1 | Size [nm] - 1. Th_3F_2xCen_2 | Concentration [particles/ml] - 1. Th_3F_2xCen_2 | Size [nm] - 1. Th_3F_2xCen_3 | Concentration [particles/ml] - 1. Th_3F_2xCen_3
2.5 | 0 | 2.5 | 0 | 2.5 | 0
7.5 | 0 | 7.5 | 0 | 7.5 | 0
12.5 | 4422.108 | 12.5 | 0 | 12.5 | 0
17.5 | 4422.108 | 17.5 | 0 | 17.5 | 8398.802
22.5 | 22110.54 | 22.5 | 12572.84 | 22.5 | 11758.32
27.5 | 10613.06 | 27.5 | 8381.894 | 27.5 | 31075.57
32.5 | 54834.13 | 32.5 | 24307.49 | 32.5 | 17637.49
37.5 | 92864.26 | 37.5 | 51129.55 | 37.5 | 74749.34
42.5 | 110552.7 | 42.5 | 88009.89 | 42.5 | 100785.6
47.5 | 206954.6 | 47.5 | 111479.2 | 47.5 | 177214.7
52.5 | 172462.2 | 52.5 | 236369.4 | 52.5 | 267921.8
57.5 | 289205.8 | 57.5 | 263191.5 | 57.5 | 304036.6
62.5 | 369688.2 | 62.5 | 404845.5 | 62.5 | 504768
67.5 | 639436.8 | 67.5 | 409036.4 | 67.5 | 708858.9
72.5 | 800401.5 | 72.5 | 611878.3 | 72.5 | 995258.1
77.5 | 1078109.8 | 77.5 | 1004150.9 | 77.5 | 1151475.8
82.5 | 925104.9 | 82.5 | 1261475.0 | 82.5 | 1369844.7
87.5 | 1086954.0 | 87.5 | 1465993.3 | 87.5 | 1274938.2
92.5 | 1273567.0 | 92.5 | 1893469.9 | 92.5 | 1484068.4
97.5 | 1765305.3 | 97.5 | 2424043.7 | 97.5 | 1962800.1
102.5 | 2280038.7 | 102.5 | 1920291.9 | 102.5 | 2031670.3 |  | Merged |  | Merged |  | Merged
107.5 | 1926270.1 | 107.5 | 1798754.5 | 107.5 | 2202166.0 | Sample | Th_3F_2xCen_1 | Sample | Th_3F_2xCen_2 | Sample | Th_3F_2xCen_3
112.5 | 2463998.3 | 112.5 | 2527141.0 | 112.5 | 2707773.9 | Mode [nm] | 127.5 | Mode [nm] | 137.5 | Mode [nm] | 177.5
117.5 | 2341948.2 | 117.5 | 3074478.7 | 117.5 | 2783363.1 | Mean [nm] | 218 | Mean [nm] | 207 | Mean [nm] | 217
122.5 | 2391475.8 | 122.5 | 3434900.2 | 122.5 | 3189025.3 | Standard deviation [nm] | 105 | Standard deviation [nm] | 98 | Standard deviation [nm] | 111
127.5 | 3503193.6 | 127.5 | 2709866.3 | 127.5 | 2816958.3 | Concentration [particles/ml] | 127000000 | Concentration [particles/ml] | 120000000 | Concentration [particles/ml] | 124000000
132.5 | 2898249.3 | 132.5 | 3315039.1 | 132.5 | 2601949.0 | D10 [nm] | 109 | D10 [nm] | 104 | D10 [nm] | 105
137.5 | 2994651.2 | 137.5 | 3502793.5 | 137.5 | 2946299.9 | D50 [nm] | 200 | D50 [nm] | 189 | D50 [nm] | 196
142.5 | 2787696.6 | 142.5 | 2688911.6 | 142.5 | 3037006.9 | D90 [nm] | 351 | D90 [nm] | 330 | D90 [nm] | 351
147.5 | 3277666.1 | 147.5 | 3478486.0 | 147.5 | 2171930.3 | Valid tracks | 5731 | Valid tracks | 5462 | Valid tracks | 5824
152.5 | 2507335.0 | 152.5 | 3299951.7 | 152.5 | 2507042.5 |  | 11700000 |  | 16100000 |  | 9860000
157.5 | 2580742.0 | 157.5 | 2475173.3 | 157.5 | 3052124.8
162.5 | 2845184.0 | 162.5 | 2750937.6 | 162.5 | 2732130.4
167.5 | 2572782.2 | 167.5 | 2778597.9 | 167.5 | 2490244.9
172.5 | 2773545.9 | 172.5 | 2543904.8 | 172.5 | 2540637.7
177.5 | 2949545.7 | 177.5 | 2721601.0 | 177.5 | 3580409.5
182.5 | 3195414.9 | 182.5 | 2674662.4 | 182.5 | 2376021.2
187.5 | 2534752.0 | 187.5 | 2215334.6 | 187.5 | 3257895.4
192.5 | 2733746.9 | 192.5 | 3046818.5 | 192.5 | 2134975.6
197.5 | 2933626.2 | 197.5 | 2614312.7 | 197.5 | 2791761.9
202.5 | 3012339.7 | 202.5 | 2629400.2 | 202.5 | 2762366.1
207.5 | 2731978.0 | 207.5 | 2913546.4 | 207.5 | 2772444.7
212.5 | 2739053.4 | 212.5 | 2750937.6 | 212.5 | 2007313.8
217.5 | 2879676.4 | 217.5 | 1989023.5 | 217.5 | 2379380.7
222.5 | 2566591.2 | 222.5 | 2658736.8 | 222.5 | 1898969.2
227.5 | 2776199.1 | 227.5 | 2162528.7 | 227.5 | 2091301.8
232.5 | 2141184.5 | 232.5 | 1929512.0 | 232.5 | 2074504.2
237.5 | 2447194.3 | 237.5 | 1917777.4 | 237.5 | 2170250.5
242.5 | 1984641.9 | 242.5 | 2006625.4 | 242.5 | 2174449.9
247.5 | 1952802.7 | 247.5 | 1893469.9 | 247.5 | 1599971.9
252.5 | 1618491.4 | 252.5 | 1528857.5 | 252.5 | 2129096.4
257.5 | 1780340.5 | 257.5 | 1611000.0 | 257.5 | 2096341.1
262.5 | 1358471.4 | 262.5 | 1537239.4 | 262.5 | 1746950.9
267.5 | 2127033.7 | 267.5 | 1181847.1 | 267.5 | 1589893.3
272.5 | 2274732.1 | 272.5 | 1573281.5 | 272.5 | 1500026.1
277.5 | 1464602.0 | 277.5 | 1195258.1 | 277.5 | 1382442.9
282.5 | 1928038.9 | 282.5 | 962241.4 | 282.5 | 1486588.0
287.5 | 1677747.6 | 287.5 | 922008.3 | 287.5 | 1733512.8
292.5 | 1404461.4 | 292.5 | 1310928.2 | 292.5 | 1202708.5
297.5 | 923336.1 | 297.5 | 905244.6 | 297.5 | 881034.4
302.5 | 1102873.6 | 302.5 | 1785343.4 | 302.5 | 969221.8
307.5 | 1123215.3 | 307.5 | 1019238.3 | 307.5 | 1221185.9
312.5 | 933949.1 | 312.5 | 1269018.8 | 312.5 | 1267379.3
317.5 | 1127637.4 | 317.5 | 786221.7 | 317.5 | 1286696.5
322.5 | 731416.6 | 322.5 | 696535.4 | 322.5 | 944025.4
327.5 | 857004.4 | 327.5 | 906920.9 | 327.5 | 806285
332.5 | 1063074.7 | 332.5 | 461004.2 | 332.5 | 845759.4
337.5 | 1189546.9 | 337.5 | 663846 | 337.5 | 960823
342.5 | 707537.2 | 342.5 | 774487 | 342.5 | 666025
347.5 | 435135.4 | 347.5 | 523868.4 | 347.5 | 555160.8
352.5 | 1305406.1 | 352.5 | 271573.4 | 352.5 | 1064128.3
357.5 | 607597.6 | 357.5 | 635347.6 | 357.5 | 545082.3
362.5 | 476703.2 | 362.5 | 308453.7 | 362.5 | 733215.4
367.5 | 775637.7 | 367.5 | 376347 | 367.5 | 472852.6
372.5 | 473165.5 | 372.5 | 248104.1 | 372.5 | 592115.6
377.5 | 573105.1 | 377.5 | 637862.1 | 377.5 | 508967.4
382.5 | 490853.9 | 382.5 | 492017.2 | 382.5 | 377106.2
387.5 | 426291.2 | 387.5 | 634509.4 | 387.5 | 639148.9
392.5 | 619095.1 | 392.5 | 423285.6 | 392.5 | 304876.5
397.5 | 573105.1 | 397.5 | 336114 | 397.5 | 167136.2
402.5 | 268864.1 | 402.5 | 367965.1 | 402.5 | 304036.6
407.5 | 239678.2 | 407.5 | 450107.7 | 407.5 | 432538.3
412.5 | 435135.4 | 412.5 | 462680.5 | 412.5 | 236006.3
417.5 | 358190.7 | 417.5 | 132433.9 | 417.5 | 90707.07
422.5 | 362612.8 | 422.5 | 339466.7 | 422.5 | 260362.9
427.5 | 213145.6 | 427.5 | 63702.39 | 427.5 | 93226.71
432.5 | 183959.7 | 432.5 | 211223.7 | 432.5 | 346870.5
437.5 | 112321.5 | 437.5 | 161770.6 | 437.5 | 191492.7
442.5 | 134432.1 | 442.5 | 54482.31 | 442.5 | 236846.2
447.5 | 377648 | 447.5 | 149197.7 | 447.5 | 180574.3
452.5 | 63678.35 | 452.5 | 155903.2 | 452.5 | 183093.9
457.5 | 206954.6 | 457.5 | 93877.21 | 457.5 | 183093.9
462.5 | 29185.91 | 462.5 | 160932.4 | 462.5 | 124302.3
467.5 | 97286.37 | 467.5 | 248104.1 | 467.5 | 246924.8
472.5 | 413909.3 | 472.5 | 150035.9 | 472.5 | 199891.5
477.5 | 50412.03 | 477.5 | 155065 | 477.5 | 280520
482.5 | 148582.8 | 482.5 | 170152.4 | 482.5 | 172175.4
487.5 | 145929.5 | 487.5 | 46100.42 | 487.5 | 69710.06
492.5 | 146814 | 492.5 | 61187.83 | 492.5 | 69710.06
497.5 | 177768.7 | 497.5 | 98068.16 | 497.5 | 193172.5
502.5 | 101708.5 | 502.5 | 42747.66 | 502.5 | 78108.86
507.5 | 160080.3 | 507.5 | 10896.46 | 507.5 | 200731.4
512.5 | 62793.93 | 512.5 | 31013.01 | 512.5 | 200731.4
517.5 | 34492.44 | 517.5 | 15087.41 | 517.5 | 124302.3
522.5 | 176884.3 | 522.5 | 106450.1 | 522.5 | 188133.2
527.5 | 69869.3 | 527.5 | 72084.29 | 527.5 | 193172.5
532.5 | 96401.94 | 532.5 | 9220.083 | 532.5 | 56271.98
537.5 | 126472.3 | 537.5 | 42747.66 | 537.5 | 13438.08
542.5 | 90210.99 | 542.5 | 40233.09 | 542.5 | 162936.8
547.5 | 67216.03 | 547.5 | 111479.2 | 547.5 | 15957.72
552.5 | 74291.41 | 552.5 | 122375.7 | 552.5 | 18477.37
557.5 | 68984.88 | 557.5 | 51967.74 | 557.5 | 52912.46
562.5 | 43336.65 | 562.5 | 16763.79 | 562.5 | 57111.86
567.5 | 10613.06 | 567.5 | 35203.95 | 567.5 | 70549.94
572.5 | 82251.2 | 572.5 | 33527.58 | 572.5 | 257003.4
577.5 | 15919.59 | 577.5 | 0 | 577.5 | 23516.65
582.5 | 84020.04 | 582.5 | 5029.136 | 582.5 | 29395.81
587.5 | 45989.92 | 587.5 | 6705.515 | 587.5 | 0
592.5 | 5306.529 | 592.5 | 9220.083 | 592.5 | 96586.23
597.5 | 13266.32 | 597.5 | 46100.42 | 597.5 | 0
602.5 | 7075.372 | 602.5 | 0 | 602.5 | 25196.41
607.5 | 16804.01 | 607.5 | 133272.1 | 607.5 | 109184.4
612.5 | 22994.96 | 612.5 | 0 | 612.5 | 78948.74
617.5 | 20341.69 | 617.5 | 53644.12 | 617.5 | 0
622.5 | 32723.6 | 622.5 | 7543.705 | 622.5 | 23516.65
627.5 | 58371.82 | 627.5 | 0 | 627.5 | 33595.21
632.5 | 28301.49 | 632.5 | 5867.326 | 632.5 | 5039.281
637.5 | 0 | 637.5 | 0 | 637.5 | 68030.3
642.5 | 0 | 642.5 | 12572.84 | 642.5 | 73069.58
647.5 | 24763.8 | 647.5 | 16763.79 | 647.5 | 16797.6
652.5 | 81366.78 | 652.5 | 44424.04 | 652.5 | 20157.13
657.5 | 0 | 657.5 | 51967.74 | 657.5 | 12598.2
662.5 | 39798.97 | 662.5 | 6705.515 | 662.5 | 17637.49
667.5 | 6190.951 | 667.5 | 0 | 667.5 | 31075.57
672.5 | 24763.8 | 672.5 | 0 | 672.5 | 0
677.5 | 22110.54 | 677.5 | 33527.58 | 677.5 | 10918.44
682.5 | 66331.61 | 682.5 | 5867.326 | 682.5 | 60471.38
687.5 | 34492.44 | 687.5 | 6705.515 | 687.5 | 16797.6
692.5 | 0 | 692.5 | 0 | 692.5 | 7558.922
697.5 | 0 | 697.5 | 31851.2 | 697.5 | 22676.77
702.5 | 7075.372 | 702.5 | 0 | 702.5 | 5879.162
707.5 | 45989.92 | 707.5 | 6705.515 | 707.5 | 26036.29
712.5 | 25648.22 | 712.5 | 0 | 712.5 | 28555.93
717.5 | 23879.38 | 717.5 | 15087.41 | 717.5 | 0
722.5 | 14150.74 | 722.5 | 0 | 722.5 | 20157.13
727.5 | 9728.637 | 727.5 | 0 | 727.5 | 0
732.5 | 0 | 732.5 | 0 | 732.5 | 5879.162
737.5 | 0 | 737.5 | 0 | 737.5 | 5879.162
742.5 | 37145.7 | 742.5 | 0 | 742.5 | 0
747.5 | 0 | 747.5 | 28498.44 | 747.5 | 7558.922
752.5 | 75175.83 | 752.5 | 0 | 752.5 | 0
757.5 | 7959.794 | 757.5 | 9220.083 | 757.5 | 0
762.5 | 0 | 762.5 | 8381.894 | 762.5 | 10918.44
767.5 | 12381.9 | 767.5 | 0 | 767.5 | 0
772.5 | 7959.794 | 772.5 | 0 | 772.5 | 20157.13
777.5 | 8844.215 | 777.5 | 0 | 777.5 | 26036.29
782.5 | 0 | 782.5 | 0 | 782.5 | 58791.62
787.5 | 0 | 787.5 | 0 | 787.5 | 22676.77
792.5 | 0 | 792.5 | 31013.01 | 792.5 | 0
797.5 | 0 | 797.5 | 0 | 797.5 | 0
802.5 | 0 | 802.5 | 0 | 802.5 | 31075.57
807.5 | 0 | 807.5 | 0 | 807.5 | 19317.25
812.5 | 7959.794 | 812.5 | 7543.705 | 812.5 | 0
817.5 | 0 | 817.5 | 0 | 817.5 | 0
822.5 | 0 | 822.5 | 0 | 822.5 | 8398.802
827.5 | 0 | 827.5 | 0 | 827.5 | 26036.29
832.5 | 0 | 832.5 | 0 | 832.5 | 6719.042
837.5 | 0 | 837.5 | 10058.27 | 837.5 | 6719.042
842.5 | 10613.06 | 842.5 | 0 | 842.5 | 20997.01
847.5 | 0 | 847.5 | 10058.27 | 847.5 | 0
852.5 | 0 | 852.5 | 0 | 852.5 | 0
857.5 | 0 | 857.5 | 0 | 857.5 | 24356.53
862.5 | 14150.74 | 862.5 | 0 | 862.5 | 0
867.5 | 0 | 867.5 | 8381.894 | 867.5 | 22676.77
872.5 | 12381.9 | 872.5 | 0 | 872.5 | 0
877.5 | 0 | 877.5 | 0 | 877.5 | 0
882.5 | 0 | 882.5 | 0 | 882.5 | 0
887.5 | 0 | 887.5 | 0 | 887.5 | 0
892.5 | 0 | 892.5 | 0 | 892.5 | 0
897.5 | 7959.794 | 897.5 | 0 | 897.5 | 0
902.5 | 0 | 902.5 | 0 | 902.5 | 0
907.5 | 0 | 907.5 | 11734.65 | 907.5 | 0
912.5 | 0 | 912.5 | 0 | 912.5 | 0
917.5 | 0 | 917.5 | 0 | 917.5 | 0
922.5 | 0 | 922.5 | 0 | 922.5 | 0
927.5 | 0 | 927.5 | 0 | 927.5 | 0
932.5 | 0 | 932.5 | 0 | 932.5 | 0
937.5 | 0 | 937.5 | 0 | 937.5 | 0
942.5 | 12381.9 | 942.5 | 0 | 942.5 | 0
947.5 | 7959.794 | 947.5 | 0 | 947.5 | 0
952.5 | 0 | 952.5 | 0 | 952.5 | 0
957.5 | 0 | 957.5 | 0 | 957.5 | 0
962.5 | 7959.794 | 962.5 | 0 | 962.5 | 0
967.5 | 0 | 967.5 | 0 | 967.5 | 0
972.5 | 0 | 972.5 | 0 | 972.5 | 13438.08
977.5 | 40683.39 | 977.5 | 0 | 977.5 | 0
982.5 | 0 | 982.5 | 0 | 982.5 | 0
987.5 | 0 | 987.5 | 0 | 987.5 | 0
992.5 | 0 | 992.5 | 0 | 992.5 | 0
997.5 | 0 | 997.5 | 0 | 997.5 | 0

## 3R3
Size [nm] - 1. Th_3F(2)_2xCen_1 | Concentration [particles/ml] - 1. Th_3F(2)_2xCen_1 | Size [nm] - 1. Th_3F(2)_2xCen_2 | Concentration [particles/ml] - 1. Th_3F(2)_2xCen_2 | Size [nm] - 1. Th_3F(2)_2xCen_3 | Concentration [particles/ml] - 1. Th_3F(2)_2xCen_3
2.5 | 0 | 2.5 | 0 | 2.5 | 0
7.5 | 0 | 7.5 | 0 | 7.5 | 0
12.5 | 0 | 12.5 | 0 | 12.5 | 0
17.5 | 0 | 17.5 | 4399.773 | 17.5 | 0
22.5 | 0 | 22.5 | 4399.773 | 22.5 | 0
27.5 | 0 | 27.5 | 6159.682 | 27.5 | 0
32.5 | 0 | 32.5 | 18479.05 | 32.5 | 4860.885
37.5 | 4304.383 | 37.5 | 6159.682 | 37.5 | 4860.885
42.5 | 0 | 42.5 | 4399.773 | 42.5 | 9721.769
47.5 | 39600.32 | 47.5 | 41357.86 | 47.5 | 16527.01
52.5 | 38739.44 | 52.5 | 74796.14 | 52.5 | 50553.2
57.5 | 18939.28 | 57.5 | 125833.5 | 57.5 | 41803.61
62.5 | 81783.27 | 62.5 | 160151.7 | 62.5 | 112772.5
67.5 | 147209.9 | 67.5 | 260466.5 | 67.5 | 134160.4
72.5 | 85226.78 | 72.5 | 157511.9 | 72.5 | 191518.9
77.5 | 187671.1 | 77.5 | 358141.5 | 77.5 | 119577.8
82.5 | 217801.8 | 82.5 | 326463.1 | 82.5 | 368455.1
87.5 | 230714.9 | 87.5 | 379260.4 | 87.5 | 156520.5
92.5 | 414942.5 | 92.5 | 476935.4 | 92.5 | 279987
97.5 | 675788.1 | 97.5 | 486614.9 | 97.5 | 477338.9
102.5 | 445934 | 102.5 | 720682.8 | 102.5 | 291653.1 |  | Merged |  | Merged |  | Merged
107.5 | 1014973.4 | 107.5 | 813078 | 107.5 | 541502.5 | Sample | Th_3F(2)_2xCen_1 | Sample | Th_3F(2)_2xCen_2 | Sample | Th_3F(2)_2xCen_3
112.5 | 719692.8 | 112.5 | 1011947.7 | 112.5 | 607610.6 | Mode [nm] | 252.5 | Mode [nm] | 197.5 | Mode [nm] | 167.5
117.5 | 681814.2 | 117.5 | 1352490.2 | 117.5 | 795240.7 | Mean [nm] | 271 | Mean [nm] | 264 | Mean [nm] | 258
122.5 | 881537.6 | 122.5 | 755001 | 122.5 | 772880.7 | Standard deviation [nm] | 152 | Standard deviation [nm] | 151 | Standard deviation [nm] | 127
127.5 | 732605.9 | 127.5 | 953870.7 | 127.5 | 943983.8 | Concentration [particles/ml] | 71200000 | Concentration [particles/ml] | 77800000 | Concentration [particles/ml] | 70900000
132.5 | 963320.8 | 132.5 | 1207297.7 | 132.5 | 1230776.0 | D10 [nm] | 133 | D10 [nm] | 126 | D10 [nm] | 135
137.5 | 1076956.5 | 137.5 | 1286493.6 | 137.5 | 1093699.0 | D50 [nm] | 252 | D50 [nm] | 241 | D50 [nm] | 229
142.5 | 1347271.8 | 142.5 | 1071784.7 | 142.5 | 1587564.9 | D90 [nm] | 424 | D90 [nm] | 411 | D90 [nm] | 424
147.5 | 949546.8 | 147.5 | 1278574.0 | 147.5 | 1118975.6 | Valid tracks | 3008 | Valid tracks | 3299 | Valid tracks | 2706
152.5 | 1033051.8 | 152.5 | 1175619.3 | 152.5 | 1508818.6 |  | 12100000 |  | 6370000 |  | 24500000
157.5 | 1262905.9 | 157.5 | 1334891.1 | 157.5 | 1624507.6
162.5 | 1379124.2 | 162.5 | 1622636.2 | 162.5 | 1281329.2
167.5 | 1253436.2 | 167.5 | 1241615.9 | 167.5 | 2317669.8
172.5 | 991729.8 | 172.5 | 1141301.1 | 172.5 | 2068792.5
177.5 | 1446272.6 | 177.5 | 1476563.7 | 177.5 | 1242442.1
182.5 | 1299062.7 | 182.5 | 1114022.5 | 182.5 | 1161751.4
187.5 | 1204366.3 | 187.5 | 1040106.3 | 187.5 | 2097957.8
192.5 | 1191453.1 | 192.5 | 1370969.2 | 192.5 | 1593398.0
197.5 | 923720.5 | 197.5 | 2259723.3 | 197.5 | 1554510.9
202.5 | 1528055.8 | 202.5 | 1837345.1 | 202.5 | 1584648.4
207.5 | 1300784.4 | 207.5 | 1243375.8 | 207.5 | 1817970.9
212.5 | 1081260.9 | 212.5 | 1575118.7 | 212.5 | 1053839.8
217.5 | 977094.9 | 217.5 | 1413207.0 | 217.5 | 1050923.3
222.5 | 851406.9 | 222.5 | 1348090.4 | 222.5 | 1367852.9
227.5 | 1281845.1 | 227.5 | 1007548.0 | 227.5 | 1605064.1
232.5 | 1451437.8 | 232.5 | 1379768.7 | 232.5 | 1565204.9
237.5 | 1281845.1 | 237.5 | 1869903.4 | 237.5 | 1345492.9
242.5 | 1269792.9 | 242.5 | 1553999.8 | 242.5 | 1090782.5
247.5 | 1233636.1 | 247.5 | 1287373.5 | 247.5 | 1584648.4
252.5 | 1651161.2 | 252.5 | 1375369.0 | 252.5 | 953705.6
257.5 | 1552160.4 | 257.5 | 1449285.2 | 257.5 | 799129.4
262.5 | 1488455.5 | 262.5 | 1915661.1 | 262.5 | 1331882.4
267.5 | 1330054.2 | 267.5 | 1171219.5 | 267.5 | 709689.2
272.5 | 1223305.5 | 272.5 | 995228.6 | 272.5 | 1132586.1
277.5 | 1007225.5 | 277.5 | 1247775.6 | 277.5 | 1609925.0
282.5 | 1070930.4 | 282.5 | 1297933.0 | 282.5 | 1019813.6
287.5 | 1064043.4 | 287.5 | 1026907.0 | 287.5 | 560946.1
292.5 | 684396.8 | 292.5 | 1379768.7 | 292.5 | 774825
297.5 | 1179400.8 | 297.5 | 955630.7 | 297.5 | 1012036.2
302.5 | 1147548.4 | 302.5 | 967070.1 | 302.5 | 830239.1
307.5 | 921998.8 | 307.5 | 990828.8 | 307.5 | 511365.1
312.5 | 904781.2 | 312.5 | 1211697.4 | 312.5 | 636775.9
317.5 | 965903.5 | 317.5 | 1174739.3 | 317.5 | 733993.6
322.5 | 1125165.6 | 322.5 | 760280.7 | 322.5 | 425813.5
327.5 | 749823.4 | 327.5 | 489254.7 | 327.5 | 1066478.1
332.5 | 575065.5 | 332.5 | 857075.7 | 332.5 | 464700.6
337.5 | 1002921.1 | 337.5 | 708363.4 | 337.5 | 859404.4
342.5 | 712805.8 | 342.5 | 784039.5 | 342.5 | 912874.1
347.5 | 977955.7 | 347.5 | 925712.2 | 347.5 | 595944.5
352.5 | 814389.2 | 352.5 | 857955.7 | 352.5 | 315957.5
357.5 | 876372.3 | 357.5 | 870275.1 | 357.5 | 436507.4
362.5 | 619831.1 | 362.5 | 540292.1 | 362.5 | 466644.9
367.5 | 553543.6 | 367.5 | 700443.8 | 367.5 | 417063.9
372.5 | 810084.8 | 372.5 | 462856.1 | 372.5 | 128327.4
377.5 | 538047.8 | 377.5 | 483095.1 | 377.5 | 582334
382.5 | 394281.4 | 382.5 | 645886.6 | 382.5 | 372343.8
387.5 | 406333.7 | 387.5 | 606288.7 | 387.5 | 448173.6
392.5 | 209193 | 392.5 | 449656.8 | 392.5 | 356788.9
397.5 | 340046.2 | 397.5 | 510373.6 | 397.5 | 337345.4
402.5 | 582813.4 | 402.5 | 465496 | 402.5 | 413175.2
407.5 | 511360.7 | 407.5 | 285105.3 | 407.5 | 419980.4
412.5 | 388255.3 | 412.5 | 208549.2 | 412.5 | 193463.2
417.5 | 284089.3 | 417.5 | 254306.9 | 417.5 | 278042.6
422.5 | 487256.1 | 422.5 | 268386.1 | 422.5 | 397620.4
427.5 | 291837.1 | 427.5 | 278065.6 | 427.5 | 482199.8
432.5 | 364150.8 | 432.5 | 281585.5 | 432.5 | 334428.9
437.5 | 77478.89 | 437.5 | 322943.3 | 437.5 | 164297.9
442.5 | 240184.5 | 442.5 | 60716.86 | 442.5 | 326651.4
447.5 | 375342.2 | 447.5 | 311503.9 | 447.5 | 279987
452.5 | 360707.3 | 452.5 | 265746.3 | 452.5 | 289708.7
457.5 | 216080 | 457.5 | 224388.4 | 457.5 | 254710.4
462.5 | 419246.9 | 462.5 | 146952.4 | 462.5 | 286792.2
467.5 | 216080 | 467.5 | 153112.1 | 467.5 | 276098.2
472.5 | 114496.6 | 472.5 | 124073.6 | 472.5 | 88468.1
477.5 | 326272.2 | 477.5 | 170711.2 | 477.5 | 145826.5
482.5 | 16356.65 | 482.5 | 190950.1 | 482.5 | 71941.09
487.5 | 91252.91 | 487.5 | 262226.5 | 487.5 | 43747.96
492.5 | 70591.87 | 492.5 | 215588.9 | 492.5 | 326651.4
497.5 | 83505.02 | 497.5 | 81835.77 | 497.5 | 279987
502.5 | 226410.5 | 502.5 | 105594.5 | 502.5 | 79718.51
507.5 | 257402.1 | 507.5 | 71276.32 | 507.5 | 131243.9
512.5 | 306472 | 512.5 | 233188 | 512.5 | 104995.1
517.5 | 192836.3 | 517.5 | 89755.36 | 517.5 | 48608.85
522.5 | 82644.15 | 522.5 | 90635.32 | 522.5 | 109856
527.5 | 137740.2 | 527.5 | 259586.6 | 527.5 | 96245.52
532.5 | 116218.3 | 532.5 | 103834.6 | 532.5 | 169158.8
537.5 | 74896.26 | 537.5 | 117034 | 537.5 | 174991.8
542.5 | 191975.5 | 542.5 | 73036.23 | 542.5 | 54441.91
547.5 | 100722.6 | 547.5 | 196229.9 | 547.5 | 118605.6
552.5 | 4304.383 | 552.5 | 124953.5 | 552.5 | 122494.3
557.5 | 107609.6 | 557.5 | 141672.7 | 557.5 | 67080.21
562.5 | 126548.8 | 562.5 | 71276.32 | 562.5 | 9721.769
567.5 | 63704.86 | 567.5 | 105594.5 | 567.5 | 57358.44
572.5 | 36156.81 | 572.5 | 47517.55 | 572.5 | 54441.91
577.5 | 78339.76 | 577.5 | 54557.18 | 577.5 | 61247.15
582.5 | 30130.68 | 582.5 | 124073.6 | 582.5 | 23332.25
587.5 | 134296.7 | 587.5 | 87995.46 | 587.5 | 166242.3
592.5 | 93835.54 | 592.5 | 5279.727 | 592.5 | 64163.68
597.5 | 58539.6 | 597.5 | 17599.09 | 597.5 | 52497.55
602.5 | 102444.3 | 602.5 | 124953.5 | 602.5 | 45692.32
607.5 | 58539.6 | 607.5 | 169831.2 | 607.5 | 0
612.5 | 41322.07 | 612.5 | 183030.5 | 612.5 | 148743.1
617.5 | 14634.9 | 617.5 | 38718 | 617.5 | 6805.238
622.5 | 28408.93 | 622.5 | 146952.4 | 622.5 | 16527.01
627.5 | 63704.86 | 627.5 | 53677.23 | 627.5 | 51525.38
632.5 | 10330.52 | 632.5 | 41357.86 | 632.5 | 76801.98
637.5 | 34435.06 | 637.5 | 29918.45 | 637.5 | 127355.2
642.5 | 46487.33 | 642.5 | 0 | 642.5 | 34026.19
647.5 | 0 | 647.5 | 5279.727 | 647.5 | 28193.13
652.5 | 49069.96 | 652.5 | 50157.41 | 652.5 | 104995.1
657.5 | 43043.83 | 657.5 | 60716.86 | 657.5 | 89440.28
662.5 | 59400.48 | 662.5 | 31678.36 | 662.5 | 59302.79
667.5 | 28408.93 | 667.5 | 7039.636 | 667.5 | 84579.39
672.5 | 18078.41 | 672.5 | 8799.546 | 672.5 | 10693.95
677.5 | 54235.22 | 677.5 | 0 | 677.5 | 17499.18
682.5 | 68009.25 | 682.5 | 0 | 682.5 | 15554.83
687.5 | 22382.79 | 687.5 | 32558.32 | 687.5 | 8749.592
692.5 | 32713.31 | 692.5 | 73916.18 | 692.5 | 48608.85
697.5 | 8608.765 | 697.5 | 11439.41 | 697.5 | 11666.12
702.5 | 0 | 702.5 | 0 | 702.5 | 15554.83
707.5 | 20661.04 | 707.5 | 77436 | 707.5 | 0
712.5 | 7747.889 | 712.5 | 18479.05 | 712.5 | 33054.02
717.5 | 0 | 717.5 | 63356.73 | 717.5 | 56386.26
722.5 | 0 | 722.5 | 0 | 722.5 | 109856
727.5 | 12052.27 | 727.5 | 40477.91 | 727.5 | 71941.09
732.5 | 46487.33 | 732.5 | 17599.09 | 732.5 | 0
737.5 | 0 | 737.5 | 109114.4 | 737.5 | 0
742.5 | 45626.46 | 742.5 | 7039.636 | 742.5 | 31109.66
747.5 | 25826.3 | 747.5 | 14079.27 | 747.5 | 8749.592
752.5 | 37878.57 | 752.5 | 29918.45 | 752.5 | 38887.08
757.5 | 11191.39 | 757.5 | 7919.591 | 757.5 | 27220.95
762.5 | 31852.43 | 762.5 | 10559.45 | 762.5 | 0
767.5 | 12913.15 | 767.5 | 10559.45 | 767.5 | 0
772.5 | 8608.765 | 772.5 | 0 | 772.5 | 0
777.5 | 6887.012 | 777.5 | 17599.09 | 777.5 | 11666.12
782.5 | 0 | 782.5 | 0 | 782.5 | 0
787.5 | 6887.012 | 787.5 | 7919.591 | 787.5 | 0
792.5 | 0 | 792.5 | 35198.18 | 792.5 | 17499.18
797.5 | 0 | 797.5 | 0 | 797.5 | 0
802.5 | 0 | 802.5 | 0 | 802.5 | 14582.65
807.5 | 23243.67 | 807.5 | 0 | 807.5 | 0
812.5 | 0 | 812.5 | 21998.86 | 812.5 | 0
817.5 | 0 | 817.5 | 0 | 817.5 | 0
822.5 | 6887.012 | 822.5 | 47517.55 | 822.5 | 13610.48
827.5 | 11191.39 | 827.5 | 29038.5 | 827.5 | 0
832.5 | 0 | 832.5 | 0 | 832.5 | 0
837.5 | 0 | 837.5 | 12319.36 | 837.5 | 0
842.5 | 0 | 842.5 | 0 | 842.5 | 0
847.5 | 0 | 847.5 | 0 | 847.5 | 0
852.5 | 0 | 852.5 | 0 | 852.5 | 0
857.5 | 0 | 857.5 | 8799.546 | 857.5 | 0
862.5 | 15495.78 | 862.5 | 0 | 862.5 | 0
867.5 | 0 | 867.5 | 0 | 867.5 | 0
872.5 | 0 | 872.5 | 0 | 872.5 | 0
877.5 | 13774.02 | 877.5 | 0 | 877.5 | 0
882.5 | 54235.22 | 882.5 | 0 | 882.5 | 0
887.5 | 0 | 887.5 | 0 | 887.5 | 0
892.5 | 0 | 892.5 | 0 | 892.5 | 8749.592
897.5 | 0 | 897.5 | 10559.45 | 897.5 | 29165.31
902.5 | 0 | 902.5 | 0 | 902.5 | 0
907.5 | 0 | 907.5 | 0 | 907.5 | 0
912.5 | 0 | 912.5 | 25518.68 | 912.5 | 0
917.5 | 0 | 917.5 | 0 | 917.5 | 9721.769
922.5 | 0 | 922.5 | 0 | 922.5 | 0
927.5 | 0 | 927.5 | 0 | 927.5 | 0
932.5 | 0 | 932.5 | 0 | 932.5 | 0
937.5 | 0 | 937.5 | 0 | 937.5 | 0
942.5 | 0 | 942.5 | 0 | 942.5 | 0
947.5 | 0 | 947.5 | 0 | 947.5 | 0
952.5 | 0 | 952.5 | 0 | 952.5 | 0
957.5 | 12052.27 | 957.5 | 0 | 957.5 | 0
962.5 | 0 | 962.5 | 13199.32 | 962.5 | 0
967.5 | 0 | 967.5 | 0 | 967.5 | 23332.25
972.5 | 0 | 972.5 | 0 | 972.5 | 0
977.5 | 0 | 977.5 | 0 | 977.5 | 10693.95
982.5 | 0 | 982.5 | 0 | 982.5 | 0
987.5 | 0 | 987.5 | 0 | 987.5 | 0
992.5 | 0 | 992.5 | 0 | 992.5 | 13610.48
997.5 | 15495.78 | 997.5 | 0 | 997.5 | 0

## 0R1
Size [nm] - 1. Th_0B_2xCen_1_true | Concentration [particles/ml] - 1. Th_0B_2xCen_1_true | Size [nm] - 1. Th_0B_2xCen_1_true1 | Concentration [particles/ml] - 1. Th_0B_2xCen_1_true1 | Size [nm] - 1. Th_0B_2xCen_1_true2 | Concentration [particles/ml] - 1. Th_0B_2xCen_1_true2
2.5 | 0 | 2.5 | 0 | 2.5 | 0
7.5 | 0 | 7.5 | 0 | 7.5 | 0
12.5 | 0 | 12.5 | 0 | 12.5 | 0
17.5 | 0 | 17.5 | 0 | 17.5 | 0
22.5 | 0 | 22.5 | 5082.026 | 22.5 | 0
27.5 | 0 | 27.5 | 0 | 27.5 | 4972.988
32.5 | 0 | 32.5 | 11180.46 | 32.5 | 19891.95
37.5 | 10344.23 | 37.5 | 30492.16 | 37.5 | 57686.67
42.5 | 10344.23 | 42.5 | 31508.56 | 42.5 | 66638.05
47.5 | 49652.31 | 47.5 | 46754.64 | 47.5 | 75589.43
52.5 | 55858.84 | 52.5 | 113837.4 | 52.5 | 159135.6
57.5 | 55858.84 | 57.5 | 136198.3 | 57.5 | 180022.2
62.5 | 98270.19 | 62.5 | 186002.2 | 62.5 | 127308.5
67.5 | 76547.31 | 67.5 | 215477.9 | 67.5 | 352087.6
72.5 | 186196.1 | 72.5 | 289675.5 | 72.5 | 363028.2
77.5 | 241020.6 | 77.5 | 269347.4 | 77.5 | 451547.4
82.5 | 242055 | 82.5 | 395381.6 | 82.5 | 616650.6
87.5 | 257571.3 | 87.5 | 444169.1 | 87.5 | 730034.7
92.5 | 429285.6 | 92.5 | 576301.8 | 92.5 | 637537.1
97.5 | 569967.1 | 97.5 | 609843.1 | 97.5 | 934921.8
102.5 | 681684.8 | 102.5 | 809058.5 | 102.5 | 1001559.9 |  | Merged |  | Merged |  | Merged
107.5 | 799609 | 107.5 | 962535.7 | 107.5 | 1160695.5 | Sample | Th_0B_2xCen_1_true | Sample | Th_0B_2xCen_1_true1 | Sample | Th_0B_2xCen_1_true2
112.5 | 1046836.1 | 112.5 | 1139390.2 | 112.5 | 1527702.1 | Mode [nm] | 252.5 | Mode [nm] | 252.5 | Mode [nm] | 197.5
117.5 | 1104763.8 | 117.5 | 1026569.3 | 117.5 | 1523723.7 | Mean [nm] | 274 | Mean [nm] | 270 | Mean [nm] | 260
122.5 | 1037526.3 | 122.5 | 1330474.4 | 122.5 | 1298944.6 | Standard deviation [nm] | 125 | Standard deviation [nm] | 117 | Standard deviation [nm] | 126
127.5 | 1510257.7 | 127.5 | 1797004.4 | 127.5 | 1610253.7 | Concentration [particles/ml] | 143000000 | Concentration [particles/ml] | 158000000 | Concentration [particles/ml] | 153000000
132.5 | 1524739.6 | 132.5 | 2139533.0 | 132.5 | 1541626.4 | D10 [nm] | 147 | D10 [nm] | 143 | D10 [nm] | 137
137.5 | 1812309.2 | 137.5 | 2233042.3 | 137.5 | 2173196.0 | D50 [nm] | 251 | D50 [nm] | 253 | D50 [nm] | 238
142.5 | 1870236.9 | 142.5 | 2112090.0 | 142.5 | 2527272.7 | D90 [nm] | 425 | D90 [nm] | 417 | D90 [nm] | 406
147.5 | 1515429.8 | 147.5 | 2239140.7 | 147.5 | 2206017.7 | Valid tracks | 6184 | Valid tracks | 6359 | Valid tracks | 6470
152.5 | 2206424.4 | 152.5 | 2645702.8 | 152.5 | 2228893.4 | conc +- | 15300000 |  | 13700000 |  | 17900000
157.5 | 2538474.2 | 157.5 | 2476979.5 | 157.5 | 2093628.2
162.5 | 2482615.3 | 162.5 | 2593866.1 | 162.5 | 2958928.1
167.5 | 2234353.8 | 167.5 | 3172200.7 | 167.5 | 3011641.8
172.5 | 2632606.7 | 172.5 | 2547111.5 | 172.5 | 3282172.4
177.5 | 2760875.1 | 177.5 | 2709736.3 | 177.5 | 2843554.8
182.5 | 2544680.7 | 182.5 | 3012625.1 | 182.5 | 3172766.7
187.5 | 2925348.4 | 187.5 | 3466958.2 | 187.5 | 3424399.9
192.5 | 2675018.0 | 192.5 | 3440531.6 | 192.5 | 3218518.1
197.5 | 3083615.1 | 197.5 | 2572521.6 | 197.5 | 3960488.0
202.5 | 2849835.5 | 202.5 | 3458826.9 | 202.5 | 3052420.3
207.5 | 3072236.5 | 207.5 | 2525767.0 | 207.5 | 2943014.6
212.5 | 3218090.1 | 212.5 | 3185413.9 | 212.5 | 3470151.4
217.5 | 3158093.6 | 217.5 | 3377514.5 | 217.5 | 3221501.9
222.5 | 3247054.0 | 222.5 | 2766655.0 | 222.5 | 3922693.3
227.5 | 3183954.2 | 227.5 | 3177282.7 | 227.5 | 2940030.8
232.5 | 2516751.3 | 232.5 | 2873377.5 | 232.5 | 3351794.2
237.5 | 2619159.2 | 237.5 | 2702621.5 | 237.5 | 3721784.6
242.5 | 2384345.1 | 242.5 | 2650784.8 | 242.5 | 3804336.2
247.5 | 3293603.0 | 247.5 | 2846951.0 | 247.5 | 3433351.3
252.5 | 3674270.7 | 252.5 | 3762732.1 | 252.5 | 3443297.2
257.5 | 2204355.5 | 257.5 | 3467974.6 | 257.5 | 1877800.5
262.5 | 2760875.1 | 262.5 | 2815442.4 | 262.5 | 2680440.8
267.5 | 2425722.1 | 267.5 | 2642653.6 | 267.5 | 2945003.8
272.5 | 2752599.7 | 272.5 | 2632489.5 | 272.5 | 2217952.9
277.5 | 2475374.4 | 277.5 | 2777835.4 | 277.5 | 2890300.9
282.5 | 2488821.9 | 282.5 | 1737036.5 | 282.5 | 2919144.2
287.5 | 2098844.4 | 287.5 | 2917083.0 | 287.5 | 2327358.6
292.5 | 2057467.5 | 292.5 | 2364158.5 | 292.5 | 2028979.3
297.5 | 1411987.5 | 297.5 | 2776819.0 | 297.5 | 1943443.9
302.5 | 2128842.6 | 302.5 | 2439372.5 | 302.5 | 1687832.3
307.5 | 2192976.9 | 307.5 | 2620292.6 | 307.5 | 1650037.6
312.5 | 1737830.7 | 312.5 | 1868152.8 | 312.5 | 1915595.2
317.5 | 1905407.3 | 317.5 | 2382453.8 | 317.5 | 1700762.1
322.5 | 1836100.9 | 322.5 | 1770577.9 | 322.5 | 1438188.3
327.5 | 1806102.7 | 327.5 | 1897628.5 | 327.5 | 1608264.5
332.5 | 1991264.4 | 332.5 | 2153762.6 | 332.5 | 1588372.5
337.5 | 1977816.9 | 337.5 | 1448377.4 | 337.5 | 1414317.9
342.5 | 1184414.4 | 342.5 | 1643527.2 | 342.5 | 1289993.2
347.5 | 1210275.0 | 347.5 | 1587624.9 | 347.5 | 924975.9
352.5 | 1024078.8 | 352.5 | 1962678.5 | 352.5 | 1195506.4
357.5 | 1455433.2 | 357.5 | 1792938.8 | 357.5 | 1482945.2
362.5 | 1065455.7 | 362.5 | 2038908.9 | 362.5 | 855354
367.5 | 1724383.2 | 367.5 | 1315228.3 | 367.5 | 1523723.7
372.5 | 729268.3 | 372.5 | 1597789.0 | 372.5 | 1088089.9
377.5 | 1040629.6 | 377.5 | 930010.8 | 377.5 | 1467031.6
382.5 | 672375 | 382.5 | 1089586.4 | 382.5 | 1175614.5
387.5 | 955806.9 | 387.5 | 990995.1 | 387.5 | 985646.3
392.5 | 779955 | 392.5 | 1228833.9 | 392.5 | 798662
397.5 | 1208206.1 | 397.5 | 986929.5 | 397.5 | 706164.4
402.5 | 864777.7 | 402.5 | 1110930.9 | 402.5 | 524153
407.5 | 852364.6 | 407.5 | 846665.5 | 407.5 | 1016478.8
412.5 | 1176139.0 | 412.5 | 1066209.1 | 412.5 | 782748.4
417.5 | 917533.2 | 417.5 | 1074340.3 | 417.5 | 490336.7
422.5 | 860640 | 422.5 | 920863.1 | 422.5 | 656434.5
427.5 | 920636.5 | 427.5 | 470595.6 | 427.5 | 745948.3
432.5 | 706510.9 | 432.5 | 897485.8 | 432.5 | 346120
437.5 | 1043732.9 | 437.5 | 864960.8 | 437.5 | 745948.3
442.5 | 515142.7 | 442.5 | 406562.1 | 442.5 | 424693.2
447.5 | 933049.6 | 447.5 | 518366.7 | 447.5 | 351093
452.5 | 272053.3 | 452.5 | 709450.8 | 452.5 | 360044.4
457.5 | 315499 | 457.5 | 327282.5 | 457.5 | 328217.2
462.5 | 221366.5 | 462.5 | 235806 | 462.5 | 370984.9
467.5 | 506867.3 | 467.5 | 430955.8 | 467.5 | 426682.4
472.5 | 332049.8 | 472.5 | 576301.8 | 472.5 | 400822.9
477.5 | 419975.8 | 477.5 | 534629.1 | 477.5 | 366012
482.5 | 442733.1 | 482.5 | 326266.1 | 482.5 | 269536
487.5 | 234814 | 487.5 | 554957.2 | 487.5 | 352087.6
492.5 | 247227.1 | 492.5 | 220559.9 | 492.5 | 287438.7
497.5 | 95166.92 | 497.5 | 537678.4 | 497.5 | 292411.7
502.5 | 157232.3 | 502.5 | 507186.2 | 502.5 | 442596
507.5 | 326877.7 | 507.5 | 460431.6 | 507.5 | 334184.8
512.5 | 244123.8 | 512.5 | 235806 | 512.5 | 294400.9
517.5 | 301017.1 | 517.5 | 389283.2 | 517.5 | 322249.7
522.5 | 211022.3 | 522.5 | 305938 | 522.5 | 168087
527.5 | 241020.6 | 527.5 | 108755.4 | 527.5 | 176043.8
532.5 | 212056.7 | 532.5 | 417742.5 | 532.5 | 152173.4
537.5 | 152060.2 | 537.5 | 147378.8 | 537.5 | 56692.07
542.5 | 502729.6 | 542.5 | 293741.1 | 542.5 | 141232.9
547.5 | 311361.3 | 547.5 | 173805.3 | 547.5 | 224779.1
552.5 | 176886.3 | 552.5 | 145345.9 | 552.5 | 181016.8
557.5 | 228607.5 | 557.5 | 93509.28 | 557.5 | 189968.2
562.5 | 27929.42 | 562.5 | 134165.5 | 562.5 | 134270.7
567.5 | 190333.8 | 567.5 | 31508.56 | 567.5 | 167092.4
572.5 | 255502.5 | 572.5 | 292724.7 | 572.5 | 183006
577.5 | 77581.73 | 577.5 | 271380.2 | 577.5 | 119351.7
582.5 | 137578.3 | 582.5 | 69115.55 | 582.5 | 112389.5
587.5 | 28963.85 | 587.5 | 163641.2 | 587.5 | 117362.5
592.5 | 44480.19 | 592.5 | 60984.31 | 592.5 | 118357.1
597.5 | 146888.1 | 597.5 | 102656.9 | 597.5 | 83546.21
602.5 | 191368.3 | 602.5 | 175838.1 | 602.5 | 120346.3
607.5 | 263777.9 | 607.5 | 57935.1 | 607.5 | 174054.6
612.5 | 10344.23 | 612.5 | 181936.5 | 612.5 | 118357.1
617.5 | 42411.35 | 617.5 | 104689.7 | 617.5 | 99459.77
622.5 | 165507.7 | 622.5 | 58951.5 | 622.5 | 65643.45
627.5 | 164473.3 | 627.5 | 125017.8 | 627.5 | 152173.4
632.5 | 135509.4 | 632.5 | 50820.26 | 632.5 | 26854.14
637.5 | 100339 | 637.5 | 73181.18 | 637.5 | 28843.33
642.5 | 46549.04 | 642.5 | 220559.9 | 642.5 | 57686.67
647.5 | 91029.23 | 647.5 | 15246.08 | 647.5 | 33816.32
652.5 | 12413.08 | 652.5 | 0 | 652.5 | 0
657.5 | 85857.11 | 657.5 | 39639.8 | 657.5 | 30832.53
662.5 | 106545.6 | 662.5 | 77246.8 | 662.5 | 166097.8
667.5 | 25860.58 | 667.5 | 23377.32 | 667.5 | 99459.77
672.5 | 141716 | 672.5 | 19311.7 | 672.5 | 58681.26
677.5 | 18619.61 | 677.5 | 48787.45 | 677.5 | 32821.72
682.5 | 171714.2 | 682.5 | 68099.15 | 682.5 | 63654.25
687.5 | 117924.2 | 687.5 | 14229.67 | 687.5 | 38789.31
692.5 | 16550.77 | 692.5 | 47771.05 | 692.5 | 23870.34
697.5 | 22757.31 | 697.5 | 8131.242 | 697.5 | 58681.26
702.5 | 0 | 702.5 | 57935.1 | 702.5 | 104432.8
707.5 | 91029.23 | 707.5 | 11180.46 | 707.5 | 104432.8
712.5 | 68271.92 | 712.5 | 48787.45 | 712.5 | 32821.72
717.5 | 81719.42 | 717.5 | 75213.99 | 717.5 | 0
722.5 | 19654.04 | 722.5 | 0 | 722.5 | 119351.7
727.5 | 16550.77 | 727.5 | 24393.73 | 727.5 | 50724.48
732.5 | 27929.42 | 732.5 | 44721.83 | 732.5 | 85535.4
737.5 | 26895 | 737.5 | 48787.45 | 737.5 | 68627.24
742.5 | 38273.65 | 742.5 | 13213.27 | 742.5 | 55697.47
747.5 | 0 | 747.5 | 10164.05 | 747.5 | 44756.9
752.5 | 52755.58 | 752.5 | 114853.8 | 752.5 | 22875.75
757.5 | 0 | 757.5 | 33541.37 | 757.5 | 30832.53
762.5 | 22757.31 | 762.5 | 0 | 762.5 | 0
767.5 | 25860.58 | 767.5 | 0 | 767.5 | 0
772.5 | 29998.27 | 772.5 | 23377.32 | 772.5 | 0
777.5 | 31032.69 | 777.5 | 11180.46 | 777.5 | 0
782.5 | 40342.5 | 782.5 | 38623.4 | 782.5 | 16908.16
787.5 | 0 | 787.5 | 0 | 787.5 | 0
792.5 | 0 | 792.5 | 0 | 792.5 | 0
797.5 | 0 | 797.5 | 18295.29 | 797.5 | 19891.95
802.5 | 0 | 802.5 | 10164.05 | 802.5 | 7956.782
807.5 | 38273.65 | 807.5 | 0 | 807.5 | 0
812.5 | 0 | 812.5 | 12196.86 | 812.5 | 20886.55
817.5 | 0 | 817.5 | 0 | 817.5 | 10940.57
822.5 | 83788.27 | 822.5 | 56918.69 | 822.5 | 42767.7
827.5 | 14481.92 | 827.5 | 12196.86 | 827.5 | 0
832.5 | 67237.5 | 832.5 | 18295.29 | 832.5 | 27848.74
837.5 | 21722.88 | 837.5 | 0 | 837.5 | 23870.34
842.5 | 0 | 842.5 | 0 | 842.5 | 18897.36
847.5 | 38273.65 | 847.5 | 13213.27 | 847.5 | 9945.977
852.5 | 35170.38 | 852.5 | 0 | 852.5 | 28843.33
857.5 | 40342.5 | 857.5 | 0 | 857.5 | 0
862.5 | 0 | 862.5 | 10164.05 | 862.5 | 0
867.5 | 13447.5 | 867.5 | 0 | 867.5 | 0
872.5 | 0 | 872.5 | 13213.27 | 872.5 | 35805.52
877.5 | 0 | 877.5 | 21344.51 | 877.5 | 12929.77
882.5 | 0 | 882.5 | 15246.08 | 882.5 | 85535.4
887.5 | 22757.31 | 887.5 | 0 | 887.5 | 0
892.5 | 10344.23 | 892.5 | 0 | 892.5 | 0
897.5 | 0 | 897.5 | 0 | 897.5 | 0
902.5 | 41376.92 | 902.5 | 12196.86 | 902.5 | 10940.57
907.5 | 0 | 907.5 | 0 | 907.5 | 0
912.5 | 0 | 912.5 | 0 | 912.5 | 0
917.5 | 9309.807 | 917.5 | 0 | 917.5 | 0
922.5 | 0 | 922.5 | 0 | 922.5 | 0
927.5 | 28963.85 | 927.5 | 0 | 927.5 | 0
932.5 | 10344.23 | 932.5 | 0 | 932.5 | 8951.379
937.5 | 0 | 937.5 | 13213.27 | 937.5 | 0
942.5 | 0 | 942.5 | 0 | 942.5 | 0
947.5 | 0 | 947.5 | 0 | 947.5 | 0
952.5 | 0 | 952.5 | 0 | 952.5 | 0
957.5 | 0 | 957.5 | 0 | 957.5 | 0
962.5 | 0 | 962.5 | 0 | 962.5 | 10940.57
967.5 | 18619.61 | 967.5 | 0 | 967.5 | 0
972.5 | 0 | 972.5 | 0 | 972.5 | 0
977.5 | 0 | 977.5 | 0 | 977.5 | 0
982.5 | 0 | 982.5 | 0 | 982.5 | 0
987.5 | 0 | 987.5 | 0 | 987.5 | 0
992.5 | 12413.08 | 992.5 | 12196.86 | 992.5 | 0
997.5 | 0 | 997.5 | 0 | 997.5 | 0

## 0R2
Size [nm] - 1. Th_0C_2xCen_1 | Concentration [particles/ml] - 1. Th_0C_2xCen_1 | Size [nm] - 1. Th_0C_2xCen_2 | Concentration [particles/ml] - 1. Th_0C_2xCen_2 | Size [nm] - 1. Th_0C_2xCen_3 | Concentration [particles/ml] - 1. Th_0C_2xCen_3
2.5 | 0 | 2.5 | 0 | 2.5 | 0
7.5 | 0 | 7.5 | 0 | 7.5 | 0
12.5 | 0 | 12.5 | 0 | 12.5 | 0
17.5 | 0 | 17.5 | 0 | 17.5 | 0
22.5 | 9941.175 | 22.5 | 0 | 22.5 | 0
27.5 | 9941.175 | 27.5 | 0 | 27.5 | 0
32.5 | 16900 | 32.5 | 27096.8 | 32.5 | 0
37.5 | 20876.47 | 37.5 | 51182.84 | 37.5 | 13474.2
42.5 | 38770.58 | 42.5 | 51182.84 | 42.5 | 35240.21
47.5 | 98417.63 | 47.5 | 105376.4 | 47.5 | 100538.2
52.5 | 91458.81 | 52.5 | 170609.5 | 52.5 | 116085.4
57.5 | 88476.46 | 57.5 | 175627.4 | 57.5 | 196930.6
62.5 | 137188.2 | 62.5 | 320143.7 | 62.5 | 238389.6
67.5 | 314141.1 | 67.5 | 327168.8 | 67.5 | 292286.4
72.5 | 345952.9 | 72.5 | 227813.8 | 72.5 | 320271.3
77.5 | 400629.3 | 77.5 | 511828.4 | 77.5 | 558661
82.5 | 584541.1 | 82.5 | 601147.5 | 82.5 | 557624.5
87.5 | 650152.8 | 87.5 | 940359.3 | 87.5 | 878932.3
92.5 | 761494 | 92.5 | 764731.9 | 92.5 | 922464.3
97.5 | 876811.6 | 97.5 | 1158137.3 | 97.5 | 1448994.5
102.5 | 1347029.2 | 102.5 | 1363872.2 | 102.5 | 1617940.2 |  | Merged |  | Merged |  | Merged
107.5 | 1286388.0 | 107.5 | 1511399.3 | 107.5 | 1578554.0 | Sample | Th_0C_2xCen_1 | Sample | Th_0C_2xCen_2 | Sample | Th_0C_2xCen_3
112.5 | 1332117.4 | 112.5 | 2253048.7 | 112.5 | 1432410.8 | Mode [nm] | 162.5 | Mode [nm] | 212.5 | Mode [nm] | 217.5
117.5 | 1853035.0 | 117.5 | 2036274.3 | 117.5 | 1952722.1 | Mean [nm] | 253 | Mean [nm] | 250 | Mean [nm] | 263
122.5 | 1745670.3 | 122.5 | 1859643.3 | 122.5 | 2059479.2 | Standard deviation [nm] | 115 | Standard deviation [nm] | 127 | Standard deviation [nm] | 117
127.5 | 2343134.9 | 127.5 | 2059356.7 | 127.5 | 1993144.7 | Concentration [particles/ml] | 143000000 | Concentration [particles/ml] | 157000000 | Concentration [particles/ml] | 174000000
132.5 | 2269570.2 | 132.5 | 2864232.0 | 132.5 | 2339328.0 | D10 [nm] | 130 | D10 [nm] | 128 | D10 [nm] | 133
137.5 | 2430617.2 | 137.5 | 2672547.3 | 137.5 | 2604666.0 | D50 [nm] | 228 | D50 [nm] | 223 | D50 [nm] | 246
142.5 | 2564823.1 | 142.5 | 3052906.1 | 142.5 | 2803669.5 | D90 [nm] | 405 | D90 [nm] | 402 | D90 [nm] | 408
147.5 | 1818240.9 | 147.5 | 3140218.0 | 147.5 | 2589118.9 | Valid tracks | 5900 | Valid tracks | 6830 | Valid tracks | 7087
152.5 | 2736805.4 | 152.5 | 2977637.2 | 152.5 | 2729043.2 |  | 23400000 |  | 8370000 |  | 29800000
157.5 | 2563829.0 | 157.5 | 3285737.8 | 157.5 | 2682401.8
162.5 | 3855187.6 | 162.5 | 3405164.5 | 162.5 | 3444212.2
167.5 | 2841187.8 | 167.5 | 3693193.4 | 167.5 | 2466814.6
172.5 | 3373040.6 | 172.5 | 3001723.2 | 172.5 | 3058642.8
177.5 | 3285558.3 | 177.5 | 3900935.5 | 177.5 | 2650271.0
182.5 | 2929664.2 | 182.5 | 3776491.0 | 182.5 | 2785013.0
187.5 | 3491340.6 | 187.5 | 3724304.5 | 187.5 | 3062788.7
192.5 | 2902823.1 | 192.5 | 2736776.7 | 192.5 | 2880368.8
197.5 | 3265675.9 | 197.5 | 3565738.1 | 197.5 | 3185093.0
202.5 | 3200064.2 | 202.5 | 3253623.1 | 202.5 | 2980907.1
207.5 | 3069834.8 | 207.5 | 3670110.9 | 207.5 | 3119794.9
212.5 | 2826276.0 | 212.5 | 4168892.8 | 212.5 | 3873313.5
217.5 | 3392923.0 | 217.5 | 3405164.5 | 217.5 | 4092010.1
222.5 | 3071823.0 | 222.5 | 3026812.8 | 222.5 | 3569625.8
227.5 | 2758676.0 | 227.5 | 3088031.5 | 227.5 | 3884714.8
232.5 | 2673181.9 | 232.5 | 2824088.6 | 232.5 | 3095956.0
237.5 | 2765634.8 | 237.5 | 3252619.5 | 237.5 | 3249354.5
242.5 | 2499211.4 | 242.5 | 2875271.5 | 242.5 | 3030657.9
247.5 | 2058817.3 | 247.5 | 2123586.2 | 247.5 | 3199603.6
252.5 | 2183082.0 | 252.5 | 2935486.6 | 252.5 | 3139488.0
257.5 | 2182087.9 | 257.5 | 2841149.6 | 257.5 | 3155035.1
262.5 | 1971335.0 | 262.5 | 2549106.3 | 262.5 | 2750809.2
267.5 | 2445529.0 | 267.5 | 2537063.3 | 267.5 | 2350729.2
272.5 | 1633335.0 | 272.5 | 1911829.7 | 272.5 | 2539368.0
277.5 | 1861982.0 | 277.5 | 2355414.4 | 277.5 | 2508273.7
282.5 | 1625382.1 | 282.5 | 1556560.6 | 282.5 | 3330199.7
287.5 | 1754617.4 | 287.5 | 1701076.8 | 287.5 | 2697948.9
292.5 | 1911687.9 | 292.5 | 2038281.5 | 292.5 | 3362330.5
297.5 | 1205864.5 | 297.5 | 2098496.6 | 297.5 | 2574608.2
302.5 | 1761576.2 | 302.5 | 1682008.7 | 302.5 | 3126013.8
307.5 | 1689999.7 | 307.5 | 1787385.2 | 307.5 | 2816107.3
312.5 | 2063787.9 | 312.5 | 1593693.2 | 312.5 | 2161054.0
317.5 | 2021040.8 | 317.5 | 1711112.7 | 317.5 | 2291650.0
322.5 | 1431529.2 | 322.5 | 1549535.5 | 322.5 | 2366276.4
327.5 | 1559770.3 | 327.5 | 1198280.7 | 327.5 | 1782740.0
332.5 | 1133293.9 | 332.5 | 1207312.9 | 332.5 | 1926810.2
337.5 | 1393752.7 | 337.5 | 1491327.5 | 337.5 | 1702931.3
342.5 | 1902740.9 | 342.5 | 1588675.3 | 342.5 | 1993144.7
347.5 | 1520005.6 | 347.5 | 1259499.4 | 347.5 | 1762010.4
352.5 | 1170076.3 | 352.5 | 861076.1 | 352.5 | 1667691.0
357.5 | 1279429.2 | 357.5 | 1239427.7 | 357.5 | 1740244.4
362.5 | 1084582.2 | 362.5 | 999570.8 | 362.5 | 1259319.2
367.5 | 697870.5 | 367.5 | 1089893.5 | 367.5 | 1415827.2
372.5 | 1300305.7 | 372.5 | 1072832.5 | 372.5 | 1430337.9
377.5 | 1084582.2 | 377.5 | 978495.5 | 377.5 | 1792068.3
382.5 | 858917.5 | 382.5 | 1075843.3 | 382.5 | 1755791.6
387.5 | 745588.1 | 387.5 | 817921.9 | 387.5 | 1149452.7
392.5 | 875817.5 | 392.5 | 880144.2 | 392.5 | 1308033.6
397.5 | 818158.7 | 397.5 | 639283.7 | 397.5 | 878932.3
402.5 | 737635.2 | 402.5 | 1008603.1 | 402.5 | 1293523.0
407.5 | 761494 | 407.5 | 592115.2 | 407.5 | 897588.8
412.5 | 510976.4 | 412.5 | 645305.3 | 412.5 | 1128723.2
417.5 | 483141.1 | 417.5 | 717563.3899 | 417.5 | 876859.3
422.5 | 573605.8 | 422.5 | 398423.3 | 422.5 | 598047.1
427.5 | 651147 | 427.5 | 543943.2 | 427.5 | 1091410.0
432.5 | 666058.7 | 432.5 | 588100.9 | 432.5 | 183456.4
437.5 | 814182.2 | 437.5 | 684445.1 | 437.5 | 1028184.9
442.5 | 846988.1 | 442.5 | 486738.8 | 442.5 | 671636.9
447.5 | 385717.6 | 447.5 | 804875.3 | 447.5 | 725533.7
452.5 | 276364.7 | 452.5 | 441577.5 | 452.5 | 845765
457.5 | 430452.9 | 457.5 | 484731.6 | 457.5 | 270520.4
462.5 | 377764.6 | 462.5 | 441577.5 | 462.5 | 365876.3
467.5 | 739623.4 | 467.5 | 319140.1 | 467.5 | 428064.9
472.5 | 409576.4 | 472.5 | 192688.4 | 472.5 | 256009.8
477.5 | 219700 | 477.5 | 369319.3 | 477.5 | 280885.2
482.5 | 274376.4 | 482.5 | 295054 | 482.5 | 413554.2
487.5 | 310164.7 | 487.5 | 359283.5 | 487.5 | 384532.9
492.5 | 460276.4 | 492.5 | 185663.3 | 492.5 | 600120
497.5 | 323088.2 | 497.5 | 429534.4 | 497.5 | 534822
502.5 | 165023.5 | 502.5 | 342222.5 | 502.5 | 337891.4
507.5 | 295252.9 | 507.5 | 321147.3 | 507.5 | 245645
512.5 | 158064.7 | 512.5 | 198709.9 | 512.5 | 169982.2
517.5 | 311158.8 | 517.5 | 167598.7 | 517.5 | 325453.7
522.5 | 200811.7 | 522.5 | 173620.2 | 522.5 | 202113
527.5 | 554717.6 | 527.5 | 231828.2 | 527.5 | 197967.1
532.5 | 86488.22 | 532.5 | 102365.7 | 532.5 | 135778.5
537.5 | 170988.2 | 537.5 | 195699.1 | 537.5 | 266374.5
542.5 | 155082.3 | 542.5 | 330179.5 | 542.5 | 194857.6
547.5 | 190870.6 | 547.5 | 179641.7 | 547.5 | 242535.6
552.5 | 83505.87 | 552.5 | 114408.7 | 552.5 | 402153
557.5 | 214729.4 | 557.5 | 26093.21 | 557.5 | 352402.1
562.5 | 220694.1 | 562.5 | 225806.7 | 562.5 | 71516.89
567.5 | 44735.29 | 567.5 | 142509.1 | 567.5 | 95355.86
572.5 | 54676.46 | 572.5 | 36129.07 | 572.5 | 72553.37
577.5 | 62629.4 | 577.5 | 64229.45 | 577.5 | 212477.7
582.5 | 45729.4 | 582.5 | 96344.18 | 582.5 | 117121.9
587.5 | 79529.4 | 587.5 | 85304.74 | 587.5 | 193821.1
592.5 | 91458.81 | 592.5 | 66236.62 | 592.5 | 215587.2
597.5 | 75552.93 | 597.5 | 69247.38 | 597.5 | 208331.8
602.5 | 28829.41 | 602.5 | 177634.6 | 602.5 | 35240.21
607.5 | 81517.63 | 607.5 | 130466.1 | 607.5 | 99501.77
612.5 | 130229.4 | 612.5 | 81290.4 | 612.5 | 97428.81
617.5 | 37776.46 | 617.5 | 141505.5 | 617.5 | 58042.7
622.5 | 126252.9 | 622.5 | 35125.48 | 622.5 | 98465.29
627.5 | 33799.99 | 627.5 | 191684.8 | 627.5 | 57006.22
632.5 | 77541.16 | 632.5 | 23082.46 | 632.5 | 118158.3
637.5 | 19882.35 | 637.5 | 32114.73 | 637.5 | 97428.81
642.5 | 35788.23 | 642.5 | 7025.096 | 642.5 | 23838.96
647.5 | 38770.58 | 647.5 | 15053.78 | 647.5 | 50787.36
652.5 | 21870.58 | 652.5 | 12043.02 | 652.5 | 73589.85
657.5 | 24852.94 | 657.5 | 106380 | 657.5 | 46641.45
662.5 | 83505.87 | 662.5 | 43154.16 | 662.5 | 18656.58
667.5 | 15905.88 | 667.5 | 55197.18 | 667.5 | 0
672.5 | 57658.81 | 672.5 | 43154.16 | 672.5 | 0
677.5 | 47717.64 | 677.5 | 0 | 677.5 | 58042.7
682.5 | 61635.28 | 682.5 | 26093.21 | 682.5 | 41459.07
687.5 | 6958.822 | 687.5 | 46164.92 | 687.5 | 40422.59
692.5 | 37776.46 | 692.5 | 8028.681 | 692.5 | 14510.67
697.5 | 22864.7 | 697.5 | 27096.8 | 697.5 | 52860.31
702.5 | 11929.41 | 702.5 | 76272.47 | 702.5 | 43532.02
707.5 | 34794.11 | 707.5 | 12043.02 | 707.5 | 114012.4
712.5 | 28829.41 | 712.5 | 20071.7 | 712.5 | 27984.87
717.5 | 68594.11 | 717.5 | 9032.266 | 717.5 | 94319.38
722.5 | 0 | 722.5 | 23082.46 | 722.5 | 0
727.5 | 60641.17 | 727.5 | 49175.67 | 727.5 | 27984.87
732.5 | 29823.52 | 732.5 | 9032.266 | 732.5 | 0
737.5 | 0 | 737.5 | 8028.681 | 737.5 | 70480.42
742.5 | 35788.23 | 742.5 | 0 | 742.5 | 7255.337
747.5 | 49705.87 | 747.5 | 22078.87 | 747.5 | 43532.02
752.5 | 47717.64 | 752.5 | 56200.77 | 752.5 | 18656.58
757.5 | 8947.057 | 757.5 | 91326.25 | 757.5 | 0
762.5 | 18888.23 | 762.5 | 12043.02 | 762.5 | 10364.77
767.5 | 0 | 767.5 | 20071.7 | 767.5 | 9328.291
772.5 | 0 | 772.5 | 0 | 772.5 | 32130.78
777.5 | 33799.99 | 777.5 | 0 | 777.5 | 11401.24
782.5 | 16900 | 782.5 | 0 | 782.5 | 0
787.5 | 10935.29 | 787.5 | 123441 | 787.5 | 20729.53
792.5 | 20876.47 | 792.5 | 0 | 792.5 | 15547.15
797.5 | 0 | 797.5 | 0 | 797.5 | 27984.87
802.5 | 0 | 802.5 | 50179.26 | 802.5 | 0
807.5 | 33799.99 | 807.5 | 0 | 807.5 | 0
812.5 | 31811.76 | 812.5 | 0 | 812.5 | 0
817.5 | 0 | 817.5 | 22078.87 | 817.5 | 8291.814
822.5 | 0 | 822.5 | 0 | 822.5 | 0
827.5 | 7952.94 | 827.5 | 41146.99 | 827.5 | 0
832.5 | 0 | 832.5 | 62222.28 | 832.5 | 27984.87
837.5 | 14911.76 | 837.5 | 0 | 837.5 | 8291.814
842.5 | 9941.175 | 842.5 | 0 | 842.5 | 0
847.5 | 0 | 847.5 | 57204.35 | 847.5 | 0
852.5 | 0 | 852.5 | 0 | 852.5 | 70480.42
857.5 | 0 | 857.5 | 0 | 857.5 | 23838.96
862.5 | 0 | 862.5 | 9032.266 | 862.5 | 0
867.5 | 0 | 867.5 | 27096.8 | 867.5 | 0
872.5 | 0 | 872.5 | 0 | 872.5 | 0
877.5 | 21870.58 | 877.5 | 26093.21 | 877.5 | 0
882.5 | 0 | 882.5 | 0 | 882.5 | 0
887.5 | 0 | 887.5 | 0 | 887.5 | 0
892.5 | 0 | 892.5 | 12043.02 | 892.5 | 15547.15
897.5 | 8947.057 | 897.5 | 0 | 897.5 | 0
902.5 | 0 | 902.5 | 13046.61 | 902.5 | 24875.44
907.5 | 13917.64 | 907.5 | 0 | 907.5 | 0
912.5 | 0 | 912.5 | 70250.96 | 912.5 | 0
917.5 | 25847.05 | 917.5 | 0 | 917.5 | 0
922.5 | 0 | 922.5 | 52186.43 | 922.5 | 0
927.5 | 0 | 927.5 | 0 | 927.5 | 0
932.5 | 0 | 932.5 | 0 | 932.5 | 27984.87
937.5 | 0 | 937.5 | 0 | 937.5 | 0
942.5 | 0 | 942.5 | 13046.61 | 942.5 | 0
947.5 | 13917.64 | 947.5 | 0 | 947.5 | 0
952.5 | 0 | 952.5 | 12043.02 | 952.5 | 0
957.5 | 9941.175 | 957.5 | 0 | 957.5 | 0
962.5 | 0 | 962.5 | 0 | 962.5 | 17620.1
967.5 | 0 | 967.5 | 19068.12 | 967.5 | 0
972.5 | 0 | 972.5 | 0 | 972.5 | 0
977.5 | 0 | 977.5 | 0 | 977.5 | 0
982.5 | 0 | 982.5 | 30107.55 | 982.5 | 0
987.5 | 0 | 987.5 | 0 | 987.5 | 0
992.5 | 0 | 992.5 | 0 | 992.5 | 34203.73
997.5 | 0 | 997.5 | 0 | 997.5 | 29021.35

## 0R3
Size [nm] - 1. Th_0D_2xCen_1 | Concentration [particles/ml] - 1. Th_0D_2xCen_1 | Size [nm] - 1. Th_0D_2xCen_2 | Concentration [particles/ml] - 1. Th_0D_2xCen_2 | Size [nm] - 1. Th_0D_2xCen_3 | Concentration [particles/ml] - 1. Th_0D_2xCen_3
2.5 | 0 | 2.5 | 0 | 2.5 | 0
7.5 | 0 | 7.5 | 0 | 7.5 | 0
12.5 | 0 | 12.5 | 0 | 12.5 | 0
17.5 | 0 | 17.5 | 0 | 17.5 | 0
22.5 | 0 | 22.5 | 0 | 22.5 | 0
27.5 | 5150.455 | 27.5 | 0 | 27.5 | 0
32.5 | 12361.09 | 32.5 | 5328.884 | 32.5 | 0
37.5 | 21631.91 | 37.5 | 11723.55 | 37.5 | 12361.71
42.5 | 10300.91 | 42.5 | 24512.87 | 42.5 | 17980.67
47.5 | 12361.09 | 47.5 | 14920.88 | 47.5 | 11237.92
52.5 | 81377.18 | 52.5 | 60749.28 | 52.5 | 23599.63
57.5 | 98888.73 | 57.5 | 121498.6 | 57.5 | 31466.17
62.5 | 111249.8 | 62.5 | 173721.6 | 62.5 | 87655.77
67.5 | 202927.9 | 67.5 | 203563.4 | 67.5 | 58437.18
72.5 | 207048.3 | 72.5 | 225944.7 | 72.5 | 102265.1
77.5 | 175115.5 | 77.5 | 314404.2 | 77.5 | 213520.5
82.5 | 232800.6 | 82.5 | 360232.6 | 82.5 | 318033.1
87.5 | 365682.3 | 87.5 | 440165.8 | 87.5 | 340508.9
92.5 | 401735.5 | 92.5 | 626676.8 | 92.5 | 466373.6
97.5 | 454270.1 | 97.5 | 643729.2 | 97.5 | 521439.4
102.5 | 491353.4 | 102.5 | 789740.6 | 102.5 | 829358.4 |  | Merged |  | Merged |  | Merged
107.5 | 797290.4 | 107.5 | 692754.9 | 107.5 | 820368.1 | Sample | Th_0D_2xCen_1 | Sample | Th_0D_2xCen_2 | Sample | Th_0D_2xCen_3
112.5 | 720033.6 | 112.5 | 897384.1 | 112.5 | 620333.1 | Mode [nm] | 327.5 | Mode [nm] | 242.5 | Mode [nm] | 197.5
117.5 | 689130.8 | 117.5 | 1045527.1 | 117.5 | 1020403.0 | Mean [nm] | 290 | Mean [nm] | 287 | Mean [nm] | 289
122.5 | 846734.8 | 122.5 | 1237366.9 | 122.5 | 1072097.5 | Standard deviation [nm] | 129 | Standard deviation [nm] | 126 | Standard deviation [nm] | 124
127.5 | 1346328.9 | 127.5 | 1396167.7 | 127.5 | 1084459.2 | Concentration [particles/ml] | 126000000 | Concentration [particles/ml] | 161000000 | Concentration [particles/ml] | 182000000
132.5 | 1310275.7 | 132.5 | 1612520.4 | 132.5 | 1331693.4 | D10 [nm] | 154 | D10 [nm] | 149 | D10 [nm] | 156
137.5 | 1086745.9 | 137.5 | 1873635.7 | 137.5 | 1889094.2 | D50 [nm] | 271 | D50 [nm] | 266 | D50 [nm] | 266
142.5 | 938412.9 | 142.5 | 1563494.6 | 142.5 | 2408286.0 | D90 [nm] | 446 | D90 [nm] | 442 | D90 [nm] | 443
147.5 | 997128 | 147.5 | 2050554.6 | 147.5 | 2112728.7 | Valid tracks | 5206 | Valid tracks | 6584 | Valid tracks | 7471
152.5 | 1424615.8 | 152.5 | 2158198.1 | 152.5 | 2212746.2 |  | 34100000 |  | 21900000 |  | 8450000
157.5 | 1768666.2 | 157.5 | 2372419.2 | 157.5 | 2590340.3
162.5 | 1803689.2 | 162.5 | 1983410.7 | 162.5 | 2872412.1
167.5 | 2187913.2 | 167.5 | 2229605.1 | 167.5 | 2497065.6
172.5 | 2214695.5 | 172.5 | 2444892.1 | 172.5 | 2273431.0
177.5 | 1762485.6 | 177.5 | 2487523.1 | 177.5 | 2159928.0
182.5 | 1844892.9 | 182.5 | 2276499.3 | 182.5 | 3280348.5
187.5 | 1615182.6 | 187.5 | 3144041.7 | 187.5 | 2706090.9
192.5 | 2097265.2 | 192.5 | 2502444.0 | 192.5 | 3510725.8
197.5 | 2033399.5 | 197.5 | 2550404.0 | 197.5 | 4179382.0
202.5 | 2000436.6 | 202.5 | 2906373.4 | 202.5 | 3417451.1
207.5 | 2476338.6 | 207.5 | 3182409.6 | 207.5 | 3503983.1
212.5 | 2433074.8 | 212.5 | 2825374.4 | 212.5 | 2872412.1
217.5 | 2393931.4 | 217.5 | 2732651.8 | 217.5 | 3959118.8
222.5 | 1906698.3 | 222.5 | 3022543.1 | 222.5 | 3955747.4
227.5 | 2310494.0 | 227.5 | 3072634.6 | 227.5 | 3191569.0
232.5 | 2492820.1 | 232.5 | 2774217.1 | 232.5 | 4053517.3
237.5 | 2344487.0 | 237.5 | 3301776.6 | 237.5 | 3675923.3
242.5 | 2416593.4 | 242.5 | 3773915.8 | 242.5 | 3528706.5
247.5 | 2548445.0 | 247.5 | 2776348.7 | 247.5 | 3880453.4
252.5 | 2413503.1 | 252.5 | 2938346.7 | 252.5 | 3305071.9
257.5 | 2438225.3 | 257.5 | 3157896.8 | 257.5 | 3692780.1
262.5 | 2026188.9 | 262.5 | 2906373.4 | 262.5 | 3532077.9
267.5 | 2061212.0 | 267.5 | 2278630.9 | 267.5 | 3164597.9
272.5 | 2062242.1 | 272.5 | 2840295.3 | 272.5 | 2695976.7
277.5 | 1820170.7 | 277.5 | 2933017.9 | 277.5 | 2940963.4
282.5 | 2257959.4 | 282.5 | 3117397.2 | 282.5 | 2128461.8
287.5 | 2101385.5 | 287.5 | 3130186.6 | 287.5 | 3387108.7
292.5 | 2184822.9 | 292.5 | 2434234.3 | 292.5 | 3236520.6
297.5 | 2063272.2 | 297.5 | 2563193.3 | 297.5 | 3175835.9
302.5 | 2120957.3 | 302.5 | 2522693.8 | 302.5 | 3197187.9
307.5 | 1890216.9 | 307.5 | 2159263.9 | 307.5 | 2856679.0
312.5 | 1405044.1 | 312.5 | 2052686.2 | 312.5 | 3179207.2
317.5 | 2139498.9 | 317.5 | 2267973.1 | 317.5 | 3198311.7
322.5 | 1989105.6 | 322.5 | 2566390.6 | 322.5 | 1809304.9
327.5 | 2814208.5 | 327.5 | 2360695.7 | 327.5 | 2695976.7
332.5 | 1380321.9 | 332.5 | 1987673.8 | 332.5 | 1957645.5
337.5 | 1456548.6 | 337.5 | 2015384.0 | 337.5 | 2433009.4
342.5 | 1534835.5 | 342.5 | 1577349.7 | 342.5 | 2363334.3
347.5 | 1396803.3 | 347.5 | 1822478.4 | 347.5 | 2222860.3
352.5 | 1769696.2 | 352.5 | 1454785.4 | 352.5 | 2203755.9
357.5 | 1947902.0 | 357.5 | 1705242.9 | 357.5 | 2223984.1
362.5 | 1148551.4 | 362.5 | 1752137.1 | 362.5 | 1655345.4
367.5 | 1376201.5 | 367.5 | 1556034.2 | 367.5 | 1566565.9
372.5 | 1257741.0 | 372.5 | 1554968.4 | 372.5 | 1726144.3
377.5 | 1203146.2 | 377.5 | 1617849.2 | 377.5 | 1821666.6
382.5 | 1548226.7 | 382.5 | 1704177.2 | 382.5 | 1649726.5
387.5 | 970345.7 | 387.5 | 1732953.1 | 387.5 | 1397997.1
392.5 | 1246410.0 | 392.5 | 1624243.9 | 392.5 | 1283370.3
397.5 | 776688.6 | 397.5 | 1246958.9 | 397.5 | 1474415.0
402.5 | 1005368.8 | 402.5 | 1097750.1 | 402.5 | 1366530.9
407.5 | 807591.3 | 407.5 | 1198998.9 | 407.5 | 1571061.1
412.5 | 883818 | 412.5 | 1030606.2 | 412.5 | 1238418.7
417.5 | 1070264.5 | 417.5 | 1250156.2 | 417.5 | 1347426.5
422.5 | 910600.4 | 422.5 | 1025277.3 | 422.5 | 894538.3
427.5 | 529466.7 | 427.5 | 813187.7 | 427.5 | 864196
432.5 | 726214.1 | 432.5 | 899515.6 | 432.5 | 958594.5
437.5 | 587151.8 | 437.5 | 809990.4 | 437.5 | 1109182.6
442.5 | 539767.7 | 442.5 | 885660.6 | 442.5 | 734959.9
447.5 | 887938.4 | 447.5 | 933620.5 | 447.5 | 891167
452.5 | 459420.6 | 452.5 | 632005.7 | 452.5 | 600104.9
457.5 | 638656.4 | 457.5 | 624545.2 | 457.5 | 797892.2
462.5 | 316237.9 | 462.5 | 640531.9 | 462.5 | 640561.4
467.5 | 655137.8 | 467.5 | 668242.1 | 467.5 | 765302.3
472.5 | 495473.7 | 472.5 | 476402.2 | 472.5 | 629323.5
477.5 | 460450.7 | 477.5 | 738583.3 | 477.5 | 314661.7
482.5 | 339930 | 482.5 | 420981.9 | 482.5 | 384336.8
487.5 | 502684.4 | 487.5 | 427376.5 | 487.5 | 696751
492.5 | 208078.4 | 492.5 | 521164.9 | 492.5 | 775416.4
497.5 | 667498.9 | 497.5 | 218484.3 | 497.5 | 612466.6
502.5 | 163784.5 | 502.5 | 285628.2 | 502.5 | 660789.6
507.5 | 346110.6 | 507.5 | 222747.4 | 507.5 | 311290.4
512.5 | 219409.4 | 512.5 | 496652 | 512.5 | 416926.8
517.5 | 280184.7 | 517.5 | 468941.8 | 517.5 | 392203.4
522.5 | 213228.8 | 522.5 | 321864.6 | 522.5 | 432659.9
527.5 | 329629.1 | 527.5 | 293088.6 | 527.5 | 402317.5
532.5 | 243101.5 | 532.5 | 392205.9 | 532.5 | 139350.2
537.5 | 353321.2 | 537.5 | 541414.6 | 537.5 | 295557.3
542.5 | 298726.4 | 542.5 | 148143 | 542.5 | 424793.3
547.5 | 358471.6 | 547.5 | 214221.1 | 547.5 | 258472.1
552.5 | 283275 | 552.5 | 238734 | 552.5 | 487725.7
557.5 | 138032.2 | 557.5 | 170524.3 | 557.5 | 402317.5
562.5 | 135972 | 562.5 | 248326 | 562.5 | 237120.1
567.5 | 149363.2 | 567.5 | 85262.15 | 567.5 | 328147.2
572.5 | 305937 | 572.5 | 211023.8 | 572.5 | 310166.6
577.5 | 206018.2 | 577.5 | 247260.2 | 577.5 | 194416
582.5 | 80347.09 | 582.5 | 223813.1 | 582.5 | 201158.7
587.5 | 23692.09 | 587.5 | 216352.7 | 587.5 | 224758.4
592.5 | 105069.3 | 592.5 | 139616.8 | 592.5 | 135978.8
597.5 | 160694.2 | 597.5 | 172655.8 | 597.5 | 242739
602.5 | 156573.8 | 602.5 | 174787.4 | 602.5 | 197787.4
607.5 | 7210.637 | 607.5 | 110840.8 | 607.5 | 162949.8
612.5 | 43263.82 | 612.5 | 86327.92 | 612.5 | 220263.2
617.5 | 109189.6 | 617.5 | 174787.4 | 617.5 | 70798.89
622.5 | 16481.46 | 622.5 | 123630.1 | 622.5 | 203406.3
627.5 | 133911.8 | 627.5 | 153471.9 | 627.5 | 230377.3
632.5 | 189536.7 | 632.5 | 106577.7 | 632.5 | 156207.1
637.5 | 76226.73 | 637.5 | 204629.2 | 637.5 | 103388.9
642.5 | 88587.82 | 642.5 | 138551 | 642.5 | 109007.8
647.5 | 82407.28 | 647.5 | 215286.9 | 647.5 | 198911.2
652.5 | 77256.82 | 652.5 | 267510 | 652.5 | 116874.4
657.5 | 23692.09 | 657.5 | 17052.43 | 657.5 | 147216.7
662.5 | 0 | 662.5 | 98051.47 | 662.5 | 103388.9
667.5 | 84467.46 | 667.5 | 208892.3 | 667.5 | 25847.21
672.5 | 97858.64 | 672.5 | 59683.5 | 672.5 | 89903.35
677.5 | 55624.91 | 677.5 | 37302.19 | 677.5 | 139350.2
682.5 | 0 | 682.5 | 63946.61 | 682.5 | 86531.98
687.5 | 105069.3 | 687.5 | 74604.38 | 687.5 | 14609.29
692.5 | 31932.82 | 692.5 | 42631.07 | 692.5 | 52818.22
697.5 | 17511.55 | 697.5 | 85262.15 | 697.5 | 89903.35
702.5 | 57685.09 | 702.5 | 44762.63 | 702.5 | 137102.6
707.5 | 14421.27 | 707.5 | 159866.5 | 707.5 | 80913.02
712.5 | 8240.728 | 712.5 | 40499.52 | 712.5 | 123617.1
717.5 | 77256.82 | 717.5 | 59683.5 | 717.5 | 0
722.5 | 103009.1 | 722.5 | 40499.52 | 722.5 | 40456.51
727.5 | 39143.46 | 727.5 | 87393.7 | 727.5 | 111255.4
732.5 | 0 | 732.5 | 28775.97 | 732.5 | 13485.5
737.5 | 81377.18 | 737.5 | 36236.41 | 737.5 | 0
742.5 | 40173.55 | 742.5 | 18118.21 | 742.5 | 0
747.5 | 28842.55 | 747.5 | 0 | 747.5 | 37085.13
752.5 | 10300.91 | 752.5 | 54354.62 | 752.5 | 11237.92
757.5 | 17511.55 | 757.5 | 45828.4 | 757.5 | 29218.59
762.5 | 20601.82 | 762.5 | 74604.38 | 762.5 | 40456.51
767.5 | 93738.28 | 767.5 | 18118.21 | 767.5 | 35961.34
772.5 | 33993 | 772.5 | 28775.97 | 772.5 | 29218.59
777.5 | 17511.55 | 777.5 | 0 | 777.5 | 34837.55
782.5 | 70046.18 | 782.5 | 12789.32 | 782.5 | 31466.17
787.5 | 56655 | 787.5 | 9591.992 | 787.5 | 50570.63
792.5 | 0 | 792.5 | 50091.51 | 792.5 | 84284.39
797.5 | 11331 | 797.5 | 50091.51 | 797.5 | 22475.84
802.5 | 17511.55 | 802.5 | 71407.05 | 802.5 | 33713.76
807.5 | 12361.09 | 807.5 | 20249.76 | 807.5 | 15733.09
812.5 | 30902.73 | 812.5 | 20249.76 | 812.5 | 43827.88
817.5 | 12361.09 | 817.5 | 0 | 817.5 | 38208.92
822.5 | 0 | 822.5 | 0 | 822.5 | 0
827.5 | 0 | 827.5 | 14920.88 | 827.5 | 28094.8
832.5 | 0 | 832.5 | 11723.55 | 832.5 | 49446.84
837.5 | 9270.819 | 837.5 | 25578.64 | 837.5 | 85408.18
842.5 | 9270.819 | 842.5 | 11723.55 | 842.5 | 0
847.5 | 24722.18 | 847.5 | 17052.43 | 847.5 | 0
852.5 | 8240.728 | 852.5 | 18118.21 | 852.5 | 0
857.5 | 32962.91 | 857.5 | 17052.43 | 857.5 | 23599.63
862.5 | 11331 | 862.5 | 38367.97 | 862.5 | 55065.8
867.5 | 0 | 867.5 | 0 | 867.5 | 14609.29
872.5 | 0 | 872.5 | 14920.88 | 872.5 | 0
877.5 | 9270.819 | 877.5 | 19183.98 | 877.5 | 0
882.5 | 0 | 882.5 | 0 | 882.5 | 0
887.5 | 0 | 887.5 | 25578.64 | 887.5 | 10114.13
892.5 | 0 | 892.5 | 0 | 892.5 | 0
897.5 | 0 | 897.5 | 11723.55 | 897.5 | 15733.09
902.5 | 132881.7 | 902.5 | 0 | 902.5 | 0
907.5 | 74166.55 | 907.5 | 20249.76 | 907.5 | 13485.5
912.5 | 0 | 912.5 | 0 | 912.5 | 0
917.5 | 0 | 917.5 | 10657.77 | 917.5 | 0
922.5 | 0 | 922.5 | 23447.09 | 922.5 | 0
927.5 | 0 | 927.5 | 0 | 927.5 | 23599.63
932.5 | 31932.82 | 932.5 | 0 | 932.5 | 0
937.5 | 0 | 937.5 | 0 | 937.5 | 0
942.5 | 0 | 942.5 | 22381.31 | 942.5 | 0
947.5 | 0 | 947.5 | 0 | 947.5 | 16856.88
952.5 | 0 | 952.5 | 11723.55 | 952.5 | 0
957.5 | 0 | 957.5 | 9591.992 | 957.5 | 0
962.5 | 0 | 962.5 | 0 | 962.5 | 0
967.5 | 0 | 967.5 | 18118.21 | 967.5 | 29218.59
972.5 | 0 | 972.5 | 0 | 972.5 | 0
977.5 | 0 | 977.5 | 0 | 977.5 | 0
982.5 | 0 | 982.5 | 0 | 982.5 | 0
987.5 | 0 | 987.5 | 0 | 987.5 | 0
992.5 | 0 | 992.5 | 0 | 992.5 | 0
997.5 | 0 | 997.5 | 0 | 997.5 | 30342.38

## 5.7R1
Size [nm] - 1. Th_5.7A_2xCen_1 | Concentration [particles/ml] - 1. Th_5.7A_2xCen_1 | Size [nm] - 1. Th_5.7A_2xCen_2 | Concentration [particles/ml] - 1. Th_5.7A_2xCen_2 | Size [nm] - 1. Th_5.7A_2xCen_3 | Concentration [particles/ml] - 1. Th_5.7A_2xCen_3
2.5 | 0 | 2.5 | 0 | 2.5 | 0
7.5 | 0 | 7.5 | 0 | 7.5 | 0
12.5 | 0 | 12.5 | 0 | 12.5 | 0
17.5 | 0 | 17.5 | 0 | 17.5 | 0
22.5 | 0 | 22.5 | 0 | 22.5 | 0
27.5 | 0 | 27.5 | 0 | 27.5 | 6069.784
32.5 | 9725.194 | 32.5 | 4721.284 | 32.5 | 0
37.5 | 5835.116 | 37.5 | 15108.11 | 37.5 | 61709.47
42.5 | 42790.85 | 42.5 | 45324.33 | 42.5 | 46535.01
47.5 | 113784.8 | 47.5 | 93481.43 | 47.5 | 119372.4
52.5 | 76829.03 | 52.5 | 185074.3 | 52.5 | 189174.9
57.5 | 278140.6 | 57.5 | 131251.7 | 57.5 | 266058.88
62.5 | 281058.1 | 62.5 | 271001.7 | 62.5 | 449164
67.5 | 380255.1 | 67.5 | 301217.9 | 67.5 | 510873.5
72.5 | 599072 | 72.5 | 537282.1 | 72.5 | 765804.5
77.5 | 621439.9 | 77.5 | 507065.9 | 77.5 | 936770
82.5 | 988079.7 | 82.5 | 706304.1 | 82.5 | 710164.8
87.5 | 879157.5 | 87.5 | 1351231.6 | 87.5 | 1809807.4
92.5 | 1380977.6 | 92.5 | 1608069.4 | 92.5 | 1351538.6
97.5 | 1811803.7 | 97.5 | 1180321.1 | 97.5 | 2008087.0
102.5 | 2468254.3 | 102.5 | 1756317.7 | 102.5 | 2650472.5 |  | Merged |  | Merged |  | Merged
107.5 | 2532440.5 | 107.5 | 1929116.7 | 107.5 | 2267064.4 | Sample | Th_5.7A_2xCen_1 | Sample | Th_5.7A_2xCen_2 | Sample | Th_5.7A_2xCen_3
112.5 | 2638445.2 | 112.5 | 2536273.9 | 112.5 | 2225587.6 | Mode [nm] | 177.5 | Mode [nm] | 182.5 | Mode [nm] | 187.5
117.5 | 3492317.2 | 117.5 | 2477730.0 | 117.5 | 3146171.5 | Mean [nm] | 205 | Mean [nm] | 209 | Mean [nm] | 209
122.5 | 2932146.0 | 122.5 | 3439927.7 | 122.5 | 2790077.5 | Standard deviation [nm] | 81 | Standard deviation [nm] | 86 | Standard deviation [nm] | 98
127.5 | 3621662.3 | 127.5 | 3260518.9 | 127.5 | 2788054.3 | Concentration [particles/ml] | 169000000 | Concentration [particles/ml] | 147000000 | Concentration [particles/ml] | 166000000
132.5 | 4655450.4 | 132.5 | 4204775.8 | 132.5 | 3284765.0 | D10 [nm] | 118 | D10 [nm] | 118 | D10 [nm] | 116
137.5 | 4211009.0 | 137.5 | 2981963.1 | 137.5 | 4033371.7 | D50 [nm] | 193 | D50 [nm] | 195 | D50 [nm] | 197
142.5 | 4184751.0 | 142.5 | 3933774.0 | 142.5 | 4180058.1 | D90 [nm] | 305 | D90 [nm] | 314 | D90 [nm] | 310
147.5 | 5382894.9 | 147.5 | 4010258.8 | 147.5 | 4490628.8 | Valid tracks | 6258 | Valid tracks | 5409 | Valid tracks | 6155
152.5 | 4418155.7 | 152.5 | 4116959.9 | 152.5 | 4796141.3 |  | 24500000 |  | 15600000 |  | 12400000
157.5 | 5093084.1 | 157.5 | 3820463.2 | 157.5 | 4839641.4
162.5 | 5447081.2 | 162.5 | 4146231.8 | 162.5 | 3845208.4
167.5 | 5518075.1 | 167.5 | 4266152.5 | 167.5 | 4755676.0
172.5 | 3569146.2 | 172.5 | 4485220.0 | 172.5 | 3990883.2
177.5 | 5565728.6 | 177.5 | 3484307.8 | 177.5 | 4631245.4
182.5 | 4993887.2 | 182.5 | 4502216.7 | 182.5 | 5025781.4
187.5 | 3961071.6 | 187.5 | 3193476.7 | 187.5 | 5333317.2
192.5 | 4955958.9 | 192.5 | 3826128.8 | 192.5 | 3742022.0
197.5 | 3872572.3 | 197.5 | 3734535.8 | 197.5 | 4317639.9
202.5 | 4489149.6 | 202.5 | 2897924.3 | 202.5 | 4368221.5
207.5 | 5131012.4 | 207.5 | 4089576.4 | 207.5 | 5081421.1
212.5 | 4775070.3 | 212.5 | 3038618.5 | 212.5 | 3425381.6
217.5 | 4043735.7 | 217.5 | 3595730.1 | 217.5 | 5092549.1
222.5 | 4281030.4 | 222.5 | 3640110.2 | 222.5 | 3771359.3
227.5 | 3613882.1 | 227.5 | 3978154.1 | 227.5 | 4882129.9
232.5 | 3226819.4 | 232.5 | 3032008.8 | 232.5 | 3224067.1
237.5 | 2968129.2 | 237.5 | 3316230.1 | 237.5 | 2984310.6
242.5 | 3139292.7 | 242.5 | 2757230.0 | 242.5 | 3589265.8
247.5 | 4101114.4 | 247.5 | 2056591.4 | 247.5 | 3324218.6
252.5 | 2567451.2 | 252.5 | 2404077.9 | 252.5 | 2383402.0
257.5 | 2641362.7 | 257.5 | 1534417.4 | 257.5 | 2741519.3
262.5 | 2699713.9 | 262.5 | 2508890.5 | 262.5 | 2541216.4
267.5 | 2281530.5 | 267.5 | 1899844.8 | 267.5 | 1796656.2
272.5 | 2152185.5 | 272.5 | 1849799.2 | 272.5 | 1369748.0
277.5 | 1571591.4 | 277.5 | 1742153.9 | 277.5 | 2249866.7
282.5 | 1850704.4 | 282.5 | 1479650.5 | 282.5 | 1970656.6
287.5 | 1380005.0 | 287.5 | 1154826.1 | 287.5 | 2081936.0
292.5 | 1261357.7 | 292.5 | 1754429.2 | 292.5 | 1730900.2
297.5 | 1235099.7 | 297.5 | 2059424.2 | 297.5 | 1772377.0
302.5 | 1617299.8 | 302.5 | 1757262.0 | 302.5 | 1343445.6
307.5 | 1013365.2 | 307.5 | 1137829.5 | 307.5 | 1534643.8
312.5 | 665203.3 | 312.5 | 1236032.2 | 312.5 | 1203840.6
317.5 | 869432.4 | 317.5 | 653425.7 | 317.5 | 1017700.5
322.5 | 913195.7 | 322.5 | 1050957.9 | 322.5 | 1215980.1
327.5 | 1273027.9 | 327.5 | 1343677.5 | 327.5 | 583710.9
332.5 | 774125.5 | 332.5 | 1143495.0 | 332.5 | 1062212.3
337.5 | 1174803.4 | 337.5 | 775234.9 | 337.5 | 396559.2
342.5 | 572813.9 | 342.5 | 1055679.2 | 342.5 | 722304.3
347.5 | 608797.2 | 347.5 | 798841.3 | 347.5 | 858874.5
352.5 | 839284.3 | 352.5 | 912152.1 | 352.5 | 572583
357.5 | 545583.4 | 357.5 | 435302.4 | 357.5 | 389477.8
362.5 | 725499.5 | 362.5 | 551446 | 362.5 | 589780.7
367.5 | 295645.9 | 367.5 | 663812.6 | 367.5 | 655536.7
372.5 | 440551.3 | 372.5 | 407919 | 372.5 | 539199.2
377.5 | 387062.7 | 377.5 | 244562.5 | 377.5 | 508850.3
382.5 | 450276.5 | 382.5 | 322935.8 | 382.5 | 535152.7
387.5 | 338436.8 | 387.5 | 209625 | 387.5 | 328780
392.5 | 318986.4 | 392.5 | 101035.5 | 392.5 | 493675.8
397.5 | 402623 | 397.5 | 260614.9 | 397.5 | 160849.3
402.5 | 321903.9 | 402.5 | 321047.3 | 402.5 | 284268.2
407.5 | 310233.7 | 407.5 | 101035.5 | 407.5 | 268082.1
412.5 | 93361.86 | 412.5 | 162412.2 | 412.5 | 208395.9
417.5 | 275223 | 417.5 | 232287.2 | 417.5 | 247849.5
422.5 | 146850.4 | 422.5 | 153913.9 | 422.5 | 338896.3
427.5 | 228542.1 | 427.5 | 210569.3 | 427.5 | 202326.1
432.5 | 243129.9 | 432.5 | 129363.2 | 432.5 | 123418.9
437.5 | 29175.58 | 437.5 | 98202.71 | 437.5 | 81942.09
442.5 | 144905.4 | 442.5 | 55711.15 | 442.5 | 222558.8
447.5 | 155603.1 | 447.5 | 129363.2 | 447.5 | 156802.8
452.5 | 199366.5 | 452.5 | 172799 | 452.5 | 140616.7
457.5 | 18477.87 | 457.5 | 99146.97 | 457.5 | 276175.2
462.5 | 81691.63 | 462.5 | 128418.9 | 462.5 | 82953.72
467.5 | 176026 | 467.5 | 75540.55 | 467.5 | 180070.3
472.5 | 135180.2 | 472.5 | 36826.02 | 472.5 | 91046.77
477.5 | 26258.02 | 477.5 | 0 | 477.5 | 135558.5
482.5 | 88499.27 | 482.5 | 170910.5 | 482.5 | 71825.78
487.5 | 50571.01 | 487.5 | 48157.1 | 487.5 | 79918.83
492.5 | 78774.07 | 492.5 | 23606.42 | 492.5 | 53616.43
497.5 | 120592.4 | 497.5 | 56655.41 | 497.5 | 70814.15
502.5 | 0 | 502.5 | 128418.9 | 502.5 | 60697.84
507.5 | 75856.51 | 507.5 | 16052.37 | 507.5 | 18209.35
512.5 | 81691.63 | 512.5 | 128418.9 | 512.5 | 98128.18
517.5 | 96279.42 | 517.5 | 0 | 517.5 | 145674.8
522.5 | 33065.66 | 522.5 | 164300.7 | 522.5 | 9104.677
527.5 | 29175.58 | 527.5 | 20773.65 | 527.5 | 57662.95
532.5 | 39873.3 | 532.5 | 31160.48 | 532.5 | 90035.13
537.5 | 90444.31 | 537.5 | 19829.39 | 537.5 | 8093.046
542.5 | 20422.91 | 542.5 | 42491.56 | 542.5 | 69802.52
547.5 | 146850.4 | 547.5 | 14163.85 | 547.5 | 24279.14
552.5 | 30148.1 | 552.5 | 27383.45 | 552.5 | 31360.55
557.5 | 26258.02 | 557.5 | 7554.055 | 557.5 | 29337.29
562.5 | 71966.44 | 562.5 | 38714.53 | 562.5 | 0
567.5 | 20422.91 | 567.5 | 30216.22 | 567.5 | 0
572.5 | 8752.675 | 572.5 | 6609.798 | 572.5 | 65756
577.5 | 26258.02 | 577.5 | 0 | 577.5 | 40465.23
582.5 | 32093.14 | 582.5 | 13219.6 | 582.5 | 57662.95
587.5 | 50571.01 | 587.5 | 51934.13 | 587.5 | 100151.4
592.5 | 32093.14 | 592.5 | 37770.27 | 592.5 | 33383.81
597.5 | 0 | 597.5 | 13219.6 | 597.5 | 99139.81
602.5 | 0 | 602.5 | 16996.62 | 602.5 | 38441.97
607.5 | 6807.636 | 607.5 | 0 | 607.5 | 23267.51
612.5 | 13615.27 | 612.5 | 40603.04 | 612.5 | 0
617.5 | 0 | 617.5 | 15108.11 | 617.5 | 9104.677
622.5 | 20422.91 | 622.5 | 0 | 622.5 | 67779.26
627.5 | 7780.155 | 627.5 | 48157.1 | 627.5 | 46535.01
632.5 | 9725.194 | 632.5 | 32104.73 | 632.5 | 9104.677
637.5 | 8752.675 | 637.5 | 21717.91 | 637.5 | 0
642.5 | 0 | 642.5 | 30216.22 | 642.5 | 38441.97
647.5 | 0 | 647.5 | 0 | 647.5 | 15174.46
652.5 | 0 | 652.5 | 8498.312 | 652.5 | 0
657.5 | 0 | 657.5 | 0 | 657.5 | 13151.2
662.5 | 13615.27 | 662.5 | 50989.87 | 662.5 | 0
667.5 | 16532.83 | 667.5 | 0 | 667.5 | 0
672.5 | 8752.675 | 672.5 | 0 | 672.5 | 0
677.5 | 16532.83 | 677.5 | 0 | 677.5 | 43500.12
682.5 | 0 | 682.5 | 0 | 682.5 | 0
687.5 | 0 | 687.5 | 10386.83 | 687.5 | 0
692.5 | 44735.89 | 692.5 | 47212.84 | 692.5 | 21244.25
697.5 | 0 | 697.5 | 0 | 697.5 | 0
702.5 | 0 | 702.5 | 0 | 702.5 | 25290.77
707.5 | 0 | 707.5 | 0 | 707.5 | 10116.31
712.5 | 0 | 712.5 | 0 | 712.5 | 28325.66
717.5 | 0 | 717.5 | 0 | 717.5 | 0
722.5 | 0 | 722.5 | 0 | 722.5 | 13151.2
727.5 | 0 | 727.5 | 29271.96 | 727.5 | 0
732.5 | 0 | 732.5 | 17940.88 | 732.5 | 0
737.5 | 0 | 737.5 | 24550.68 | 737.5 | 0
742.5 | 0 | 742.5 | 0 | 742.5 | 12139.57
747.5 | 0 | 747.5 | 11331.08 | 747.5 | 0
752.5 | 15560.31 | 752.5 | 0 | 752.5 | 0
757.5 | 23340.47 | 757.5 | 0 | 757.5 | 0
762.5 | 0 | 762.5 | 0 | 762.5 | 0
767.5 | 0 | 767.5 | 0 | 767.5 | 0
772.5 | 0 | 772.5 | 0 | 772.5 | 0
777.5 | 0 | 777.5 | 18885.14 | 777.5 | 0
782.5 | 0 | 782.5 | 0 | 782.5 | 0
787.5 | 0 | 787.5 | 0 | 787.5 | 0
792.5 | 0 | 792.5 | 0 | 792.5 | 0
797.5 | 0 | 797.5 | 0 | 797.5 | 0
802.5 | 15560.31 | 802.5 | 12275.34 | 802.5 | 0
807.5 | 0 | 807.5 | 0 | 807.5 | 12139.57
812.5 | 0 | 812.5 | 0 | 812.5 | 0
817.5 | 0 | 817.5 | 9442.569 | 817.5 | 0
822.5 | 0 | 822.5 | 0 | 822.5 | 0
827.5 | 0 | 827.5 | 0 | 827.5 | 0
832.5 | 0 | 832.5 | 0 | 832.5 | 0
837.5 | 0 | 837.5 | 0 | 837.5 | 0
842.5 | 0 | 842.5 | 0 | 842.5 | 0
847.5 | 0 | 847.5 | 0 | 847.5 | 0
852.5 | 0 | 852.5 | 12275.34 | 852.5 | 0
857.5 | 0 | 857.5 | 14163.85 | 857.5 | 10116.31
862.5 | 0 | 862.5 | 0 | 862.5 | 0
867.5 | 0 | 867.5 | 0 | 867.5 | 0
872.5 | 0 | 872.5 | 0 | 872.5 | 0
877.5 | 0 | 877.5 | 0 | 877.5 | 0
882.5 | 0 | 882.5 | 0 | 882.5 | 0
887.5 | 26258.02 | 887.5 | 0 | 887.5 | 0
892.5 | 0 | 892.5 | 0 | 892.5 | 0
897.5 | 0 | 897.5 | 0 | 897.5 | 23267.51
902.5 | 0 | 902.5 | 0 | 902.5 | 0
907.5 | 0 | 907.5 | 0 | 907.5 | 11127.94
912.5 | 0 | 912.5 | 0 | 912.5 | 0
917.5 | 0 | 917.5 | 0 | 917.5 | 0
922.5 | 0 | 922.5 | 0 | 922.5 | 0
927.5 | 0 | 927.5 | 0 | 927.5 | 0
932.5 | 0 | 932.5 | 0 | 932.5 | 0
937.5 | 0 | 937.5 | 0 | 937.5 | 0
942.5 | 0 | 942.5 | 0 | 942.5 | 0
947.5 | 0 | 947.5 | 0 | 947.5 | 0
952.5 | 0 | 952.5 | 0 | 952.5 | 0
957.5 | 0 | 957.5 | 0 | 957.5 | 0
962.5 | 0 | 962.5 | 0 | 962.5 | 0
967.5 | 13615.27 | 967.5 | 0 | 967.5 | 0
972.5 | 11670.23 | 972.5 | 0 | 972.5 | 0
977.5 | 0 | 977.5 | 0 | 977.5 | 0
982.5 | 0 | 982.5 | 0 | 982.5 | 0
987.5 | 0 | 987.5 | 0 | 987.5 | 0
992.5 | 0 | 992.5 | 0 | 992.5 | 0
997.5 | 0 | 997.5 | 0 | 997.5 | 0

## 8.7R1
Size [nm] - 1. Th_8.7A_2xCen_1 | Concentration [particles/ml] - 1. Th_8.7A_2xCen_1 | Size [nm] - 1. Th_8.7A_2xCen_2 | Concentration [particles/ml] - 1. Th_8.7A_2xCen_2 | Size [nm] - 1. Th_8.7A_2xCen_3 | Concentration [particles/ml] - 1. Th_8.7A_2xCen_3
2.5 | 0 | 2.5 | 0 | 2.5 | 0
7.5 | 0 | 7.5 | 0 | 7.5 | 0
12.5 | 0 | 12.5 | 0 | 12.5 | 0
17.5 | 0 | 17.5 | 6405.89 | 17.5 | 0
22.5 | 0 | 22.5 | 0 | 22.5 | 15799.22
27.5 | 4807.09 | 27.5 | 10981.53 | 27.5 | 0
32.5 | 9614.181 | 32.5 | 17387.41 | 32.5 | 11849.42
37.5 | 4807.09 | 37.5 | 39350.46 | 37.5 | 20736.48
42.5 | 52877.99 | 42.5 | 86937.07 | 42.5 | 31598.44
47.5 | 106717.4 | 47.5 | 66804.28 | 47.5 | 66159.24
52.5 | 149019.8 | 52.5 | 215970 | 52.5 | 208352.2
57.5 | 219203.3 | 57.5 | 323955 | 57.5 | 316971.9
62.5 | 235547.4 | 62.5 | 349578.5 | 62.5 | 364369.6
67.5 | 524934.3 | 67.5 | 687260.4 | 67.5 | 912405.1
72.5 | 572043.8 | 72.5 | 830020.3 | 72.5 | 942028.6
77.5 | 633574.5 | 77.5 | 1083510.5 | 77.5 | 913392.5
82.5 | 973916.5 | 82.5 | 1148484.5 | 82.5 | 936103.9
87.5 | 1192158.4 | 87.5 | 1465118.5 | 87.5 | 1564123.0
92.5 | 1810350.2 | 92.5 | 1860453.4 | 92.5 | 1724090.1
97.5 | 2009363.8 | 97.5 | 2560525.6 | 97.5 | 1967003.1
102.5 | 2237219.9 | 102.5 | 2696879.5 | 102.5 | 2144744.4 |  | Merged |  | Merged |  | Merged
107.5 | 3059232.3 | 107.5 | 3343874.4 | 107.5 | 2525900.6 | Sample | Th_8.7A_2xCen_1 | Sample | Th_8.7A_2xCen_2 | Sample | Th_8.7A_2xCen_3
112.5 | 2754462.8 | 112.5 | 3040967.3 | 112.5 | 3290187.9 | Mode [nm] | 177.5 | Mode [nm] | 172.5 | Mode [nm] | 182.5
117.5 | 3556285.5 | 117.5 | 3201114.5 | 117.5 | 4086073.7 | Mean [nm] | 204 | Mean [nm] | 200 | Mean [nm] | 204
122.5 | 3965849.6 | 122.5 | 3403357.6 | 122.5 | 3791813.2 | Standard deviation [nm] | 93 | Standard deviation [nm] | 87 | Standard deviation [nm] | 81
127.5 | 3984116.5 | 127.5 | 3502191.3 | 127.5 | 4247028.3 | Concentration [particles/ml] | 167000000 | Concentration [particles/ml] | 151000000 | Concentration [particles/ml] | 169000000
132.5 | 4020650.4 | 132.5 | 3710840.3 | 132.5 | 3293150.3 | D10 [nm] | 115 | D10 [nm] | 108 | D10 [nm] | 114
137.5 | 4125445.0 | 137.5 | 4717480.1 | 137.5 | 3902407.8 | D50 [nm] | 191 | D50 [nm] | 183 | D50 [nm] | 194
142.5 | 3829328.2 | 142.5 | 3968906.2 | 142.5 | 4780252.0 | D90 [nm] | 301 | D90 [nm] | 306 | D90 [nm] | 306
147.5 | 3493793.3 | 147.5 | 4172064.4 | 147.5 | 3741453.2 | Valid tracks | 6279 | Valid tracks | 5972 | Valid tracks | 6446
152.5 | 4517703.5 | 152.5 | 5013066.2 | 152.5 | 5069575.3 |  | 20500000 |  | 13600000 |  | 18000000
157.5 | 5005142.5 | 157.5 | 4193112.3 | 157.5 | 4069287.1
162.5 | 5030139.4 | 162.5 | 3951518.7 | 162.5 | 3933018.8
167.5 | 5044560.6 | 167.5 | 4392610.0 | 167.5 | 3970541.9
172.5 | 5171467.8 | 172.5 | 5495338.1 | 172.5 | 3872784.2
177.5 | 5411822.3 | 177.5 | 4170234.1 | 177.5 | 4431681.7
182.5 | 4914769.2 | 182.5 | 3325571.8 | 182.5 | 5322362.8
187.5 | 4349455.4 | 187.5 | 3871902.7 | 187.5 | 5093274.1
192.5 | 4451365.7 | 192.5 | 4075976.0 | 192.5 | 4299363.2
197.5 | 4303307.3 | 197.5 | 2569676.9 | 197.5 | 4680519.4
202.5 | 4828241.6 | 202.5 | 3988123.8 | 202.5 | 4229254.2
207.5 | 4656147.7 | 207.5 | 2905528.5 | 207.5 | 3741453.2
212.5 | 5372404.2 | 212.5 | 3315505.4 | 212.5 | 4926394.8
217.5 | 3305355.3 | 217.5 | 3309099.5 | 217.5 | 3959680.0
222.5 | 3263052.9 | 222.5 | 2896377.2 | 222.5 | 4590661.4
227.5 | 3588973.7 | 227.5 | 2807609.9 | 227.5 | 4697306.1
232.5 | 2951553.5 | 232.5 | 2619093.7 | 232.5 | 3506439.8
237.5 | 3452452.3 | 237.5 | 2546798.7 | 237.5 | 3160831.8
242.5 | 2152615.1 | 242.5 | 2270430.3 | 242.5 | 2482452.7
247.5 | 2961167.7 | 247.5 | 2018770.3 | 247.5 | 3195392.6
252.5 | 2350667.2 | 252.5 | 1447731.0 | 252.5 | 2899157.2
257.5 | 2916942.4 | 257.5 | 2561440.7 | 257.5 | 3209216.9
262.5 | 2402583.8 | 262.5 | 2118519.2 | 262.5 | 2363958.6
267.5 | 2466037.4 | 267.5 | 1797309.6 | 267.5 | 2054886.3
272.5 | 2308364.8 | 272.5 | 1746977.6 | 272.5 | 2052911.4
277.5 | 2721774.6 | 277.5 | 1867774.4 | 277.5 | 2160543.6
282.5 | 1656523.3 | 282.5 | 1878755.9 | 282.5 | 2337297.4
287.5 | 1412323.1 | 287.5 | 1436749.5 | 287.5 | 2194116.9
292.5 | 1800736.1 | 292.5 | 1752468.4 | 292.5 | 1180004.4
297.5 | 1968022.8 | 297.5 | 1230845.9 | 297.5 | 1545361.4
302.5 | 874890.4 | 302.5 | 1600557.3 | 302.5 | 1154330.6
307.5 | 1050830.0 | 307.5 | 1181429.1 | 307.5 | 1300473.4
312.5 | 921999.9 | 312.5 | 943496 | 312.5 | 1315285.2
317.5 | 1074865.4 | 317.5 | 842832 | 317.5 | 1019049.8
322.5 | 690298.2 | 322.5 | 629607.4 | 322.5 | 1279737.0
327.5 | 719140.7 | 327.5 | 1326934.3 | 327.5 | 1389344.1
332.5 | 977762.2 | 332.5 | 916042.2 | 332.5 | 721826.9
337.5 | 878736.1 | 337.5 | 547246 | 337.5 | 864019.9
342.5 | 781632.9 | 342.5 | 650655.4 | 342.5 | 751450.5
347.5 | 854700.7 | 347.5 | 648825.1 | 347.5 | 912405.1
352.5 | 267274.2 | 352.5 | 437430.7 | 352.5 | 512487.3
357.5 | 480709 | 357.5 | 529858.6 | 357.5 | 277473.8
362.5 | 329766.4 | 362.5 | 712884 | 362.5 | 525324.1
367.5 | 404757 | 367.5 | 275453.3 | 367.5 | 515449.6
372.5 | 435522.4 | 372.5 | 287349.9 | 372.5 | 528286.5
377.5 | 679722.6 | 377.5 | 439261 | 377.5 | 460152.3
382.5 | 601847.7 | 382.5 | 308397.8 | 382.5 | 162929.5
387.5 | 225933.2 | 387.5 | 309313 | 387.5 | 347582.9
392.5 | 225933.2 | 392.5 | 189431.3 | 392.5 | 425591.5
397.5 | 275927 | 397.5 | 217800.2 | 397.5 | 118494.2
402.5 | 191322.2 | 402.5 | 367881.1 | 402.5 | 175766.3
407.5 | 343226.3 | 407.5 | 282774.3 | 407.5 | 272536.6
412.5 | 179785.2 | 412.5 | 188516.2 | 412.5 | 300185.2
417.5 | 263428.6 | 417.5 | 179364.9 | 417.5 | 111582
422.5 | 367261.7 | 422.5 | 137269.1 | 422.5 | 205389.9
427.5 | 199013.5 | 427.5 | 49416.86 | 427.5 | 214276.9
432.5 | 92296.13 | 432.5 | 60398.39 | 432.5 | 126393.8
437.5 | 165363.9 | 437.5 | 368796.2 | 437.5 | 108619.6
442.5 | 84604.79 | 442.5 | 288265 | 442.5 | 164904.4
447.5 | 349956.2 | 447.5 | 101579.1 | 447.5 | 186628.3
452.5 | 98064.64 | 452.5 | 102494.2 | 452.5 | 235013.4
457.5 | 121138.7 | 457.5 | 115306 | 457.5 | 61221.98
462.5 | 151904.1 | 462.5 | 124457.3 | 462.5 | 40485.51
467.5 | 116331.6 | 467.5 | 32029.45 | 467.5 | 108619.6
472.5 | 90373.3 | 472.5 | 101579.1 | 472.5 | 80971.01
477.5 | 108640.2 | 477.5 | 233357.4 | 477.5 | 87883.17
482.5 | 34611.05 | 482.5 | 68634.53 | 482.5 | 42460.41
487.5 | 80759.12 | 487.5 | 30199.19 | 487.5 | 49372.57
492.5 | 36533.89 | 492.5 | 76870.68 | 492.5 | 59247.08
497.5 | 104794.6 | 497.5 | 25623.56 | 497.5 | 64184.34
502.5 | 34611.05 | 502.5 | 5490.763 | 502.5 | 119481.6
507.5 | 46148.07 | 507.5 | 105239.6 | 507.5 | 63196.89
512.5 | 6729.927 | 512.5 | 113475.8 | 512.5 | 48385.12
517.5 | 7691.345 | 517.5 | 43010.97 | 517.5 | 38510.6
522.5 | 15382.69 | 522.5 | 18302.54 | 522.5 | 50360.02
527.5 | 0 | 527.5 | 20132.8 | 527.5 | 35548.25
532.5 | 57685.08 | 532.5 | 29284.07 | 532.5 | 5924.708
537.5 | 6729.927 | 537.5 | 24708.43 | 537.5 | 28636.09
542.5 | 31726.8 | 542.5 | 19217.67 | 542.5 | 22711.38
547.5 | 6729.927 | 547.5 | 42095.85 | 547.5 | 57272.18
552.5 | 77874.86 | 552.5 | 0 | 552.5 | 46410.21
557.5 | 14421.27 | 557.5 | 0 | 557.5 | 19749.03
562.5 | 32688.21 | 562.5 | 10066.4 | 562.5 | 45422.76
567.5 | 0 | 567.5 | 60398.39 | 567.5 | 27648.64
572.5 | 78836.28 | 572.5 | 0 | 572.5 | 7899.611
577.5 | 29803.96 | 577.5 | 34774.83 | 577.5 | 0
582.5 | 6729.927 | 582.5 | 0 | 582.5 | 0
587.5 | 14421.27 | 587.5 | 29284.07 | 587.5 | 0
592.5 | 22112.62 | 592.5 | 25623.56 | 592.5 | 27648.64
597.5 | 20189.78 | 597.5 | 15557.16 | 597.5 | 0
602.5 | 24996.87 | 602.5 | 0 | 602.5 | 7899.611
607.5 | 0 | 607.5 | 24708.43 | 607.5 | 11849.42
612.5 | 11537.02 | 612.5 | 53992.5 | 612.5 | 7899.611
617.5 | 8652.763 | 617.5 | 14642.03 | 617.5 | 18761.58
622.5 | 16344.11 | 622.5 | 9151.271 | 622.5 | 19749.03
627.5 | 0 | 627.5 | 7321.017 | 627.5 | 102694.9
632.5 | 10575.6 | 632.5 | 31114.32 | 632.5 | 0
637.5 | 0 | 637.5 | 35689.96 | 637.5 | 0
642.5 | 0 | 642.5 | 0 | 642.5 | 0
647.5 | 0 | 647.5 | 8236.144 | 647.5 | 57272.18
652.5 | 45186.65 | 652.5 | 21963.05 | 652.5 | 0
657.5 | 0 | 657.5 | 25623.56 | 657.5 | 0
662.5 | 10575.6 | 662.5 | 0 | 662.5 | 14811.77
667.5 | 10575.6 | 667.5 | 18302.54 | 667.5 | 0
672.5 | 0 | 672.5 | 28368.94 | 672.5 | 0
677.5 | 0 | 677.5 | 0 | 677.5 | 0
682.5 | 0 | 682.5 | 0 | 682.5 | 0
687.5 | 0 | 687.5 | 0 | 687.5 | 0
692.5 | 0 | 692.5 | 16472.29 | 692.5 | 0
697.5 | 11537.02 | 697.5 | 7321.017 | 697.5 | 17774.12
702.5 | 0 | 702.5 | 0 | 702.5 | 0
707.5 | 0 | 707.5 | 0 | 707.5 | 0
712.5 | 8652.763 | 712.5 | 9151.271 | 712.5 | 0
717.5 | 0 | 717.5 | 8236.144 | 717.5 | 0
722.5 | 0 | 722.5 | 0 | 722.5 | 18761.58
727.5 | 0 | 727.5 | 0 | 727.5 | 0
732.5 | 0 | 732.5 | 0 | 732.5 | 0
737.5 | 0 | 737.5 | 0 | 737.5 | 0
742.5 | 0 | 742.5 | 0 | 742.5 | 0
747.5 | 0 | 747.5 | 0 | 747.5 | 0
752.5 | 0 | 752.5 | 0 | 752.5 | 0
757.5 | 0 | 757.5 | 0 | 757.5 | 14811.77
762.5 | 0 | 762.5 | 0 | 762.5 | 0
767.5 | 20189.78 | 767.5 | 0 | 767.5 | 0
772.5 | 0 | 772.5 | 0 | 772.5 | 0
777.5 | 0 | 777.5 | 14642.03 | 777.5 | 12836.87
782.5 | 0 | 782.5 | 0 | 782.5 | 0
787.5 | 0 | 787.5 | 0 | 787.5 | 12836.87
792.5 | 0 | 792.5 | 0 | 792.5 | 0
797.5 | 0 | 797.5 | 0 | 797.5 | 0
802.5 | 0 | 802.5 | 0 | 802.5 | 0
807.5 | 0 | 807.5 | 10981.53 | 807.5 | 0
812.5 | 0 | 812.5 | 0 | 812.5 | 0
817.5 | 0 | 817.5 | 0 | 817.5 | 0
822.5 | 0 | 822.5 | 13726.91 | 822.5 | 0
827.5 | 0 | 827.5 | 0 | 827.5 | 0
832.5 | 0 | 832.5 | 0 | 832.5 | 0
837.5 | 0 | 837.5 | 21963.05 | 837.5 | 0
842.5 | 0 | 842.5 | 0 | 842.5 | 0
847.5 | 0 | 847.5 | 0 | 847.5 | 0
852.5 | 0 | 852.5 | 0 | 852.5 | 0
857.5 | 0 | 857.5 | 0 | 857.5 | 0
862.5 | 0 | 862.5 | 11896.65 | 862.5 | 0
867.5 | 0 | 867.5 | 0 | 867.5 | 9874.514
872.5 | 0 | 872.5 | 0 | 872.5 | 0
877.5 | 11537.02 | 877.5 | 0 | 877.5 | 0
882.5 | 13459.85 | 882.5 | 0 | 882.5 | 0
887.5 | 0 | 887.5 | 0 | 887.5 | 0
892.5 | 0 | 892.5 | 0 | 892.5 | 0
897.5 | 0 | 897.5 | 21047.92 | 897.5 | 0
902.5 | 10575.6 | 902.5 | 0 | 902.5 | 0
907.5 | 13459.85 | 907.5 | 14642.03 | 907.5 | 0
912.5 | 0 | 912.5 | 0 | 912.5 | 10861.96
917.5 | 0 | 917.5 | 0 | 917.5 | 0
922.5 | 0 | 922.5 | 0 | 922.5 | 0
927.5 | 0 | 927.5 | 0 | 927.5 | 0
932.5 | 0 | 932.5 | 0 | 932.5 | 0
937.5 | 0 | 937.5 | 0 | 937.5 | 0
942.5 | 0 | 942.5 | 0 | 942.5 | 0
947.5 | 0 | 947.5 | 15557.16 | 947.5 | 0
952.5 | 0 | 952.5 | 0 | 952.5 | 0
957.5 | 0 | 957.5 | 0 | 957.5 | 11849.42
962.5 | 0 | 962.5 | 0 | 962.5 | 11849.42
967.5 | 0 | 967.5 | 0 | 967.5 | 0
972.5 | 0 | 972.5 | 20132.8 | 972.5 | 0
977.5 | 0 | 977.5 | 0 | 977.5 | 0
982.5 | 0 | 982.5 | 0 | 982.5 | 0
987.5 | 0 | 987.5 | 0 | 987.5 | 0
992.5 | 0 | 992.5 | 0 | 992.5 | 0
997.5 | 0 | 997.5 | 0 | 997.5 | 0