## NOTE
NOTE
This is the Excel sheet for the leaching analysis for c-Se-PS-MNPs 10 ppm in rear water
1) "Leaching test 10 ppm c-Se" sheet are the measured weights during the 35 days test, dilutions for the ICP-MS are also included
2) "Concentrations analysis" sheet provide the post ICP-MS calculations for Figure 4 ab and Figure S9

## Leaching test 10 ppm c-Se
Dilutions | C-Se-PS-MNPs |  |  |  |  | Day 0 |  |  |  | Day 3 |  |  |  |  | Day 7 |  |  |  |  | Day 14 |  |  |  |  | Day 21 |  |  |  |  | Day 28 |  |  |  |  | Day 35
| C1 (ppm) | C2(ppm) | V1 (mL) | V2 (mL) |  | Weight (g) | extracted (g) | actual (g) | new weight | Weight (g) | Adjusted weight (g) | extracted (g) | Actual (g) | New weight | Weight (g) | Adjusted weight (g) | extracted (g) | Actual (g) | New weight | Weight (g) | Adjusted weight (g) | extracted (g) | Actual (g) | New weight | Weight (g) | Adjusted weight (g) | extracted (g) | Actual (g) | New weight | Weight (g) | Adjusted weight (g) | extracted (g) | Actual (g) | New weight | Weight (g) | Adjusted weight (g) | extracted (g) | Actual (g) | New weight
Blk1 | - |  |  |  |  | 116.59 | 5.11 | 4.92 | 111.47 | 111.23 | 111.46 | 5.03 | 4.79 | 106.43 | 106.14 | 106.43 | 4.96 | 4.83 | 101.44 | 100.88 | 101.51 | 5.05 | 4.92 | 96.46 | 95.35 | 96.5 | 5.03 | 5.06 | 91.45 | 90.61 | 91.43 | 5.01 | 4.92 | 86.42 | 84.69 | 86.45 | 5.02 | 4.96 | 81.45
Blk2 | - |  |  |  |  | 116.7 | 5.02 | 4.93 | 111.64 | 111.49 | 111.64 | 5.04 | 4.86 | 106.6 | 106.4 | 106.59 | 4.96 | 4.71 | 101.62 | 100.93 | 101.55 | 5.02 | 4.87 | 96.53 | 95.75 | 96.52 | 5 | 4.88 | 91.5 | 90.21 | 91.52 | 5.02 | 4.93 | 83.43 | 85.61 | 86.42 | 5.04 | 4.86 | 81.35
0.5S1 | 426 | 10 | 2.347418 | 100 |  | 116.33 | 5.02 | 4.67 | 111.27 | 111 | 111.27 | 5.04 | 4.82 | 106.23 | 105.96 | 106.24 | 4.97 | 5.24 | 101.27 | 100.76 | 101.27 | 5.04 | 4.95 | 96.25 | 95.59 | 96.37 | 4.96 | 4.83 | 91.39 | 90.59 | 91.36 | 5.03 | 5.02 | 86.46 | 85.64 | 86.46 | 5.07 | 5.02 | 81.38
0.5S2 | 426 | 10 | 2.347418 | 100 |  | 116.62 | 5.02 | 4.85 | 111.58 | 111.42 | 111.59 | 5.02 | 4.8 | 106.57 | 106.34 | 106.55 | 4.99 | 4.75 | 101.57 | 100.86 | 101.59 | 4.96 | 4.89 | 96.6 | 95.47 | 96.57 | 4.93 | 4.85 | 91.63 | 90.69 | 91.57 | 5.04 | 5.05 | 86.48 | 85.19 | 86.49 | 5.04 | 4.89 | 81.4
0.5S3 | 327.3 | 10 | 3.055301 | 100 |  | 116.65 | 5.03 | 4.82 | 111.62 | 111.47 | 111.62 | 5.03 | 4.82 | 106.59 | 106.96 | 106.5 | 4.96 | 4.87 | 101.62 | 101.22 | 101.71 | 5.04 | 4.79 | 96.66 | 96.07 | 96.7 | 5 | 4.98 | 91.67 | 89.33 | 91.72 | 5 | 4.98 | 86.68 | 85.74 | 86.59 | 5.02 | 5 | 81.56
1S1 | 381 | 10 | 2.624672 | 100 |  | 116.51 | 5.01 | 4.7 | 111.5 | 111.15 | 111.49 | 5.03 | 4.69 | 106.46 | 106.1 | 106.43 | 4.97 | 4.79 | 101.44 | 100.92 | 101.53 | 5.01 | 4.94 | 96.5 | 95.91 | 96.49 | 5.03 | 4.89 | 91.44 | 90.46 | 91.48 | 4.97 | 4.94 | 86.47 | 85.29 | 86.4 | 5.03 | 4.86 | 81.33
1S2 | 381 | 10 | 2.624672 | 100 |  | 116.65 | 5.01 | 4.93 | 111.6 | 111.39 | 111.6 | 5.02 | 4.89 | 106.58 | 106.29 | 106.55 | 4.96 | 4.89 | 101.57 | 101.19 | 101.54 | 5.02 | 5.03 | 96.52 | 95.84 | 96.48 | 5 | 5 | 91.43 | 90.31 | 91.46 | 5.03 | 5.04 | 86.41 | 84.57 | 86.43 | 5.03 | 4.92 | 81.38
1S3 | 573.9 | 10 | 1.742464 | 100 |  | 116.49 | 5 | 4.87 | 111.52 | 111.39 | 111.53 | 5.03 | 4.79 | 106.5 | 106.22 | 106.49 | 4.96 | 4.84 | 101.51 | 101.27 | 101.52 | 5.01 | 5.03 | 96.5 | 95.34 | 96.5 | 4.99 | 4.84 | 91.55 | 90.52 | 91.36 | 5.02 | 5.03 | 86.49 | 85.74 | 86.45 | 5.05 | 4.98 | 81.37
3S1 | 573 | 10 | 1.745201 | 100 |  | 116.89 | 5.01 | 4.72 | 111.89 | 111.76 | 111.89 | 5.02 | 4.76 | 106.87 | 106.69 | 106.89 | 4.97 | 4.77 | 101.87 | 101.47 | 101.85 | 5.03 | 4.95 | 96.81 | 96.15 | 96.79 | 5.01 | 4.99 | 91.74 | 90.88 | 91.88 | 5.02 | 4.91 | 86.84 | 85.94 | 86.86 | 5.03 | 4.89 | 81.82
3S2 | 573 | 10 | 1.745201 | 100 |  | 116.34 | 5.03 | 4.83 | 111.3 | 111.16 | 111.3 | 5.03 | 4.84 | 106.27 | 106.08 | 106.27 | 4.95 | 4.79 | 101.3 | 100.89 | 101.26 | 5.01 | 4.88 | 96.24 | 96.79 | 96.36 | 5.01 | 4.88 | 91.33 | 90.57 | 91.31 | 5 | 5.14 | 81.26 | 80.49 | 81.17 | 5.03 | 5 | 76.14
3S3 | 573 | 10 | 1.745201 | 100 |  | 116.48 | 5.01 | 4.73 | 111.45 | 111.22 | 111.45 | 5.02 | 4.74 | 106.43 | 106.17 | 106.41 | 4.98 | 4.85 | 101.42 | 100.99 | 101.42 | 5.01 | 4.87 | 96.39 | 95.61 | 96.44 | 4.98 | 4.95 | 91.43 | 89.09 | 91.4 | 5.05 | 5.02 | 86.36 | 85.29 | 86.33 | 5.1 | 5.06 | 81.21
Leftover rear water was accidentally added
2% HNO3 (aq) to be added for ICP-MS | [30 empty] | Extracted amount spilled, extracted a 2nd time
Days | 0 |  | 3 |  | 7 |  | 14 |  | 21 |  | 28 |  | 35
| From extracted (g) | Actual (g) | From extracted (g) | Actual (g) | From extracted (g) | Actual (g) | From extracted (g) | Actual (g) | From extracted (g) | Actual (g) | From extracted (g) | Actual (g) | From extracted (g) | Actual (g)
Blk1 | 4.79 | 4.8662 | 4.79 | 4.8139 | 4.83 | 4.8261 | 4.92 | 5.1979 | 5.06 | 5.1508 | 4.92 | 4.9144 | 4.96 | 4.9606
Blk2 | 4.86 | 4.8592 | 4.86 | 4.8607 | 4.71 | 4.7189 | 4.87 | 4.8694 | 4.88 | 4.8979 | 4.93 | 4.9288 | 4.86 | 4.8656
0.5S1 | 4.82 | 4.8157 | 4.82 | 4.8275 | 5.24 | 5.2643 | 4.95 | 5.0983 | 4.83 | 4.8396 | 5.02 | 5.244 | 5.02 | 5.1507
0.5S2 | 4.8 | 4.8289 | 4.8 | 4.8012 | 4.75 | 4.8527 | 4.89 | 4.885 | 4.85 | 4.8409 | 5.05 | 5.0388 | 4.89 | 4.8711
0.5S3 | 4.82 | 4.8207 | 4.82 | 4.8304 | 4.87 | 4.8713 | 4.79 | 4.8073 | 4.98 | 4.9952 | 4.98 | 4.9774 | 5 | 4.9976
1S1 | 4.69 | 4.7034 | 4.69 | 4.7081 | 4.79 | 4.794 | 4.94 | 4.9439 | 4.89 | 4.8894 | 4.94 | 4.9541 | 4.86 | 4.8503
1S2 | 4.89 | 5.0073 | 4.89 | 5.0065 | 4.89 | 4.893 | 5.03 | 5.0255 | 5 | 4.9916 | 5.04 | 5.0399 | 4.92 | 4.9208
1S3 | 4.79 | 4.629 | 4.79 | 4.7966 | 4.84 | 4.8361 | 5.03 | 5.0216 | 4.84 | 4.8419 | 5.03 | 5.0307 | 4.98 | 4.9853
3S1 | 4.76 | 4.786 | 4.76 | 4.9325 | 4.77 | 4.7787 | 4.95 | 5.25 | 4.99 | 4.982 | 4.91 | 5.0157 | 4.89 | 4.882
3S2 | 4.84 | 4.8372 | 4.84 | 4.8486 | 4.79 | 4.7903 | 4.88 | 4.902 | 4.88 | 4.8851 | 5.14 | 5.1381 | 5 | 4.9921
3S3 | 4.74 | 4.7586 | 4.74 | 4.7322 | 4.85 | 4.8505 | 4.87 | 5.1776 | 4.95 | 4.9475 | 5.02 | 5.0103 | 5.06 | 5.0469
[6 empty] | Some spilled 3S3 day 7 weight after spilling was 4.4152 (was well mixed) | [5 empty] | 4
Dilution factors (Extracted+actual)/extracted
| Days | 0 | 3 | 7 | 14 | 21 | 28 | 35
| Blk1 | 2.015908 | 2.00499 | 1.999193 | 2.056484 | 2.017945 | 1.998862 | 2.000121
| Blk2 | 1.999835 | 2.000144 | 2.00189 | 1.999877 | 2.003668 | 1.999757 | 2.001152
| 0.5S1 | 1.999108 | 2.001556 | 2.004637 | 2.02996 | 2.001988 | 2.044622 | 2.026036
| 0.5S2 | 2.006021 | 2.00025 | 2.021621 | 1.998978 | 1.998124 | 1.997782 | 1.996135
| 0.5S3 | 2.000145 | 2.002158 | 2.000267 | 2.003612 | 2.003052 | 1.999478 | 1.99952
| 1S1 | 2.002857 | 2.003859 | 2.000835 | 2.000789 | 1.999877 | 2.002854 | 1.998004
| 1S2 | 2.023988 | 2.023824 | 2.000613 | 1.999105 | 1.99832 | 1.99998 | 2.000163
| 1S3 | 1.966388 | 2.001378 | 1.999194 | 1.99833 | 2.000393 | 2.000139 | 2.001064
| 3S1 | 2.005462 | 2.036239 | 2.001824 | 2.060606 | 1.998397 | 2.021527 | 1.998364
| 3S2 | 1.999421 | 2.001777 | 2.000063 | 2.004508 | 2.001045 | 1.99963 | 1.99842
| 3S3 | 2.003924 | 1.998354 | 2.000103 | 2.063162 | 1.999495 | 1.998068 | 1.997411

## Concentrations
TABLE 1
| Sample Id | R | Acquisition Time | QC Status | Dataset File | Method File | Se 82/82 (ug/L) | Y (IS) 89/89 (IS) | Table 2 redistributed data | [6 empty] | Table 3
1 | Blank | R | 09/03/2025 16:34:20 |  | C:\Users\Public\Documents\PerkinElmer Syngistix\ICPMS\DataSet\Externe\Externe_2025\Frank20250903\Blank.013 | C:\Users\Public\Documents\PerkinElmer Syngistix\ICPMS\Method\ExterneMeth\FrankLi20250903.mth |  | 100% | Day 0 | R1 | R2 | R3 | Average (from Table 2) | stdev |  | Day 21 | R1 | R2 | R3 | Average (From table 3) | stdev
2 | STD1 | R | 09/03/2025 16:35:33 |  | C:\Users\Public\Documents\PerkinElmer Syngistix\ICPMS\DataSet\Externe\Externe_2025\Frank20250903\STD1.014 | C:\Users\Public\Documents\PerkinElmer Syngistix\ICPMS\Method\ExterneMeth\FrankLi20250903.mth | 0.201 | 102.4% | 0.25% w/w | 0.5661809 | 0.5934147 | 0.5314733 | 0.5636896 | 0.03104576 |  | 0.25% w/w | 0.5003638 | 0.463075 | 0.3854174 | 0.4496187 | 0.05864278
3 | STD2 | R | 09/03/2025 16:36:45 |  | C:\Users\Public\Documents\PerkinElmer Syngistix\ICPMS\DataSet\Externe\Externe_2025\Frank20250903\STD2.015 | C:\Users\Public\Documents\PerkinElmer Syngistix\ICPMS\Method\ExterneMeth\FrankLi20250903.mth | 0.4842872 | 110.7% | 0.72%/w/w | 0.5648481 | 0.5427274 | 0.5520008 | 0.5531921 | 0.01110837 |  | 0.72%/w/w | 0.7388672 | 0.5521176 | 0.6109418 | 0.6339756 | 0.09548179
4 | STD3 | R | 09/03/2025 16:37:56 |  | C:\Users\Public\Documents\PerkinElmer Syngistix\ICPMS\DataSet\Externe\Externe_2025\Frank20250903\STD3.016 | C:\Users\Public\Documents\PerkinElmer Syngistix\ICPMS\Method\ExterneMeth\FrankLi20250903.mth | 1.986702 | 103.4% | 2.74% w/w | 0.8325545 | 0.5821003 | 0.6261219 | 0.6802589 | 0.1337159 |  | 2.74% w/w | 0.6350764 | 0.6837799 | 0.6550615 | 0.6579726 | 0.0244819
5 | STD4 | R | 09/03/2025 16:39:09 |  | C:\Users\Public\Documents\PerkinElmer Syngistix\ICPMS\DataSet\Externe\Externe_2025\Frank20250903\STD4.017 | C:\Users\Public\Documents\PerkinElmer Syngistix\ICPMS\Method\ExterneMeth\FrankLi20250903.mth | 10.00141 | 99.11% | Blk | 0.4895289 | 0.5412322 |  | 0.5153805 | 0.03655975 |  | Blk | 0.5039044 | 0.4786856 |  | 0.491295 | 0.01783242
6 | STD5 | R | 09/03/2025 16:40:19 |  | C:\Users\Public\Documents\PerkinElmer Syngistix\ICPMS\DataSet\Externe\Externe_2025\Frank20250903\STD5.018 | C:\Users\Public\Documents\PerkinElmer Syngistix\ICPMS\Method\ExterneMeth\FrankLi20250903.mth | 19.86237 | 100.4%
7 | STD6 | R | 09/03/2025 16:41:29 |  | C:\Users\Public\Documents\PerkinElmer Syngistix\ICPMS\DataSet\Externe\Externe_2025\Frank20250903\STD6.019 | C:\Users\Public\Documents\PerkinElmer Syngistix\ICPMS\Method\ExterneMeth\FrankLi20250903.mth | 39.56961 | 100.9% | Day 3 | R1 | R2 | R3 |  |  |  | Day 28 | R1 | R2 | R3
8 | Calibration Curves | R | 09/03/2025 16:41:29 | [5 empty] | 0.25% w/w | 0.4934962 | 0.5032178 | 0.5376906 | 0.5114682 | 0.02322368 |  | 0.25% w/w | 0.4805066 | 0.5658569 | 0.5299436 | 0.5254357 | 0.04285334
9 | BlankR | R | 09/03/2025 16:42:41 |  | C:\Users\Public\Documents\PerkinElmer Syngistix\ICPMS\DataSet\Externe\Externe_2025\Frank20250903\BlankR.020 | C:\Users\Public\Documents\PerkinElmer Syngistix\ICPMS\Method\ExterneMeth\FrankLi20250903.mth | 0.05836918 | 103.3% | 0.72%/w/w | 0.6355291 | 0.5528025 | 0.5195417 | 0.5692911 | 0.05972584 |  | 0.72%/w/w | 0.5891098 | 0.6141097 | 0.5081371 | 0.5704522 | 0.0553952
10 | QCS27 | R | 09/03/2025 16:43:52 | Passed | C:\Users\Public\Documents\PerkinElmer Syngistix\ICPMS\DataSet\Externe\Externe_2025\Frank20250903\QCS27.021 | C:\Users\Public\Documents\PerkinElmer Syngistix\ICPMS\Method\ExterneMeth\FrankLi20250903.mth | 10.22383 | 98.34% | 2.74% w/w | 0.6098792 | 0.6277717 | 0.6338119 | 0.6238209 | 0.01244587 |  | 2.74% w/w | 0.6592113 | 0.7039949 | 0.6863243 | 0.6831768 | 0.02255709
11 | BlankR | R | 09/03/2025 16:45:04 |  | C:\Users\Public\Documents\PerkinElmer Syngistix\ICPMS\DataSet\Externe\Externe_2025\Frank20250903\BlankR.022 | C:\Users\Public\Documents\PerkinElmer Syngistix\ICPMS\Method\ExterneMeth\FrankLi20250903.mth | 0.03773777 | 100.3% | Blk | 0.5057937 | 0.3887732 |  | 0.4472835 | 0.08274597 |  | Blk | 0.6364495 | 0.4959244 |  | 0.566187 | 0.0993663
12 | Blank | R | 09/03/2025 16:48:27 |  | C:\Users\Public\Documents\PerkinElmer Syngistix\ICPMS\DataSet\Externe\Externe_2025\Frank20250903\Blank.024 | C:\Users\Public\Documents\PerkinElmer Syngistix\ICPMS\Method\ExterneMeth\FrankLi20250903.mth |  | 100%
13 | STD1 | R | 09/03/2025 16:49:38 |  | C:\Users\Public\Documents\PerkinElmer Syngistix\ICPMS\DataSet\Externe\Externe_2025\Frank20250903\STD1.025 | C:\Users\Public\Documents\PerkinElmer Syngistix\ICPMS\Method\ExterneMeth\FrankLi20250903.mth | 0.201 | 96.86% | Day 7 | R1 | R2 | R3 |  |  |  | Day 35 | R1 | R2 | R3
14 | STD2 | R | 09/03/2025 16:50:50 |  | C:\Users\Public\Documents\PerkinElmer Syngistix\ICPMS\DataSet\Externe\Externe_2025\Frank20250903\STD2.026 | C:\Users\Public\Documents\PerkinElmer Syngistix\ICPMS\Method\ExterneMeth\FrankLi20250903.mth | 0.4922306 | 95.58% | 0.25% w/w | 0.5427565 | 0.5163643 | 0.5910242 | 0.5500483 | 0.0378603 |  | 0.25% w/w | 0.5088191 | 0.4664799 | 0.5342337 | 0.5031776 | 0.03422742
15 | STD3 | R | 09/03/2025 16:52:01 |  | C:\Users\Public\Documents\PerkinElmer Syngistix\ICPMS\DataSet\Externe\Externe_2025\Frank20250903\STD3.027 | C:\Users\Public\Documents\PerkinElmer Syngistix\ICPMS\Method\ExterneMeth\FrankLi20250903.mth | 1.978525 | 99.82% | 0.72%/w/w | 0.5970679 | 0.5842282 | 0.5580692 | 0.5797885 | 0.01987481 |  | 0.72%/w/w | 0.4914075 | 0.4927169 | 0.5754764 | 0.5198669 | 0.04816368
16 | STD4 | R | 09/03/2025 16:53:14 |  | C:\Users\Public\Documents\PerkinElmer Syngistix\ICPMS\DataSet\Externe\Externe_2025\Frank20250903\STD4.028 | C:\Users\Public\Documents\PerkinElmer Syngistix\ICPMS\Method\ExterneMeth\FrankLi20250903.mth | 9.988567 | 97.48% | 2.74% w/w | 0.632493 | 0.5902002 | 0.5815703 | 0.6014212 | 0.02725276 |  | 2.74% w/w | 0.5577581 | 0.4596181 | 0.6733622 | 0.5635795 | 0.1069909
17 | STD5 | R | 09/03/2025 16:54:24 |  | C:\Users\Public\Documents\PerkinElmer Syngistix\ICPMS\DataSet\Externe\Externe_2025\Frank20250903\STD5.029 | C:\Users\Public\Documents\PerkinElmer Syngistix\ICPMS\Method\ExterneMeth\FrankLi20250903.mth | 18.54221 | 114.6% | Blk | 0.4793791 | 0.5166833 |  | 0.4980312 | 0.02637805 |  | Blk | 0.5088191 | 0.4664799 |  | 0.4876495 | 0.02993836
18 | STD6 | R | 09/03/2025 16:55:34 |  | C:\Users\Public\Documents\PerkinElmer Syngistix\ICPMS\DataSet\Externe\Externe_2025\Frank20250903\STD6.030 | C:\Users\Public\Documents\PerkinElmer Syngistix\ICPMS\Method\ExterneMeth\FrankLi20250903.mth | 41.47328 | 100.7%
19 | Calibration Curves | R | 09/03/2025 16:55:34 | [5 empty] | Day 14 | R1 | R2 | R3
20 | BlankR | R | 09/03/2025 16:56:46 |  | C:\Users\Public\Documents\PerkinElmer Syngistix\ICPMS\DataSet\Externe\Externe_2025\Frank20250903\BlankR.031 | C:\Users\Public\Documents\PerkinElmer Syngistix\ICPMS\Method\ExterneMeth\FrankLi20250903.mth | 0.00427884 | 104.3% | 0.25% w/w | 0.5837821 | 0.5133149 | 0.5037669 | 0.5336213 | 0.04370207
21 | QCS27 | R | 09/03/2025 16:57:57 | Passed | C:\Users\Public\Documents\PerkinElmer Syngistix\ICPMS\DataSet\Externe\Externe_2025\Frank20250903\QCS27.032 | C:\Users\Public\Documents\PerkinElmer Syngistix\ICPMS\Method\ExterneMeth\FrankLi20250903.mth | 9.988329 | 96.71% | 0.72%/w/w | 0.5158878 | 0.58775 | 0.5359582 | 0.546532 | 0.0370796
22 | BlankR | R | 09/03/2025 16:59:09 |  | C:\Users\Public\Documents\PerkinElmer Syngistix\ICPMS\DataSet\Externe\Externe_2025\Frank20250903\BlankR.033 | C:\Users\Public\Documents\PerkinElmer Syngistix\ICPMS\Method\ExterneMeth\FrankLi20250903.mth | 0.001200824 | 97.89% | 2.74% w/w | 0.6517368 | 0.594315 | 0.6364495 | 0.6275004 | 0.02973855
23 | 1__0p5E_3xUF | R | 09/03/2025 17:00:19 |  | C:\Users\Public\Documents\PerkinElmer Syngistix\ICPMS\DataSet\Externe\Externe_2025\Frank20250903\1__0p5E_3xUF.034 | C:\Users\Public\Documents\PerkinElmer Syngistix\ICPMS\Method\ExterneMeth\FrankLi20250903.mth | 0.2368545 | 92.76% | Blk | 0.4418555 | 0.5230691 |  | 0.4824623 | 0.0574267
24 | 2__1pct_3xwash_Ctrl | R | 09/03/2025 17:01:30 |  | C:\Users\Public\Documents\PerkinElmer Syngistix\ICPMS\DataSet\Externe\Externe_2025\Frank20250903\2__1pct_3xwash_Ctrl.035 | C:\Users\Public\Documents\PerkinElmer Syngistix\ICPMS\Method\ExterneMeth\FrankLi20250903.mth | 0.6295416 | 93.3%
25 | 3__3pct_3xwash_Ctrl | R | 09/03/2025 17:02:41 |  | C:\Users\Public\Documents\PerkinElmer Syngistix\ICPMS\DataSet\Externe\Externe_2025\Frank20250903\3__3pct_3xwash_Ctrl.036 | C:\Users\Public\Documents\PerkinElmer Syngistix\ICPMS\Method\ExterneMeth\FrankLi20250903.mth | 0.8879276 | 97.18%
26 | 4_D0_Blk1 | R | 09/03/2025 17:03:52 |  | C:\Users\Public\Documents\PerkinElmer Syngistix\ICPMS\DataSet\Externe\Externe_2025\Frank20250903\4_D0_Blk1.037 | C:\Users\Public\Documents\PerkinElmer Syngistix\ICPMS\Method\ExterneMeth\FrankLi20250903.mth | 0.4895289 | 93.06% | Table 4 theoretical Se concentration
27 | 5_D0_Blk2 | R | 09/03/2025 17:05:03 |  | C:\Users\Public\Documents\PerkinElmer Syngistix\ICPMS\DataSet\Externe\Externe_2025\Frank20250903\5_D0_Blk2.038 | C:\Users\Public\Documents\PerkinElmer Syngistix\ICPMS\Method\ExterneMeth\FrankLi20250903.mth | 0.5412322 | 90.36% | Total Se in c-Se-PS-MNPs | 0.3% w/w | 0.7% w/w | 2.3% w/w
28 | 6_D0_0p5S1 | R | 09/03/2025 17:06:15 |  | C:\Users\Public\Documents\PerkinElmer Syngistix\ICPMS\DataSet\Externe\Externe_2025\Frank20250903\6_D0_0p5S1.039 | C:\Users\Public\Documents\PerkinElmer Syngistix\ICPMS\Method\ExterneMeth\FrankLi20250903.mth | 0.5661809 | 91.95% | Se-PS- concentration (ppm) | 10 | 10 | 10
29 | 7_D0_0p5S2 | R | 09/03/2025 17:07:26 |  | C:\Users\Public\Documents\PerkinElmer Syngistix\ICPMS\DataSet\Externe\Externe_2025\Frank20250903\7_D0_0p5S2.040 | C:\Users\Public\Documents\PerkinElmer Syngistix\ICPMS\Method\ExterneMeth\FrankLi20250903.mth | 0.5934147 | 90.71% | %weight | 0.25% | 0.72% | 2.74%
30 | 8_D0_0p5S3 | R | 09/03/2025 17:08:37 |  | C:\Users\Public\Documents\PerkinElmer Syngistix\ICPMS\DataSet\Externe\Externe_2025\Frank20250903\8_D0_0p5S3.041 | C:\Users\Public\Documents\PerkinElmer Syngistix\ICPMS\Method\ExterneMeth\FrankLi20250903.mth | 0.5314733 | 92.35% | Total Se in c-Se-PS-MNPs (ppb) | 25 | 72 | 274
31 | 9_D0_1S1 | R | 09/03/2025 17:09:49 |  | C:\Users\Public\Documents\PerkinElmer Syngistix\ICPMS\DataSet\Externe\Externe_2025\Frank20250903\9_D0_1S1.042 | C:\Users\Public\Documents\PerkinElmer Syngistix\ICPMS\Method\ExterneMeth\FrankLi20250903.mth | 0.5648481 | 94.25%
32 | 10_D0_1S2 | R | 09/03/2025 17:11:01 |  | C:\Users\Public\Documents\PerkinElmer Syngistix\ICPMS\DataSet\Externe\Externe_2025\Frank20250903\10_D0_1S2.043 | C:\Users\Public\Documents\PerkinElmer Syngistix\ICPMS\Method\ExterneMeth\FrankLi20250903.mth | 0.5427274 | 92.5%
33 | 11_D0_1S3 | R | 09/03/2025 17:12:14 |  | C:\Users\Public\Documents\PerkinElmer Syngistix\ICPMS\DataSet\Externe\Externe_2025\Frank20250903\11_D0_1S3.044 | C:\Users\Public\Documents\PerkinElmer Syngistix\ICPMS\Method\ExterneMeth\FrankLi20250903.mth | 0.5520008 | 91.6% | Table 5 Adjusted true concentrations with DF from "leaching test 10 ppm c-Se sheet
34 | 12_D0_3S1 | R | 09/03/2025 17:13:26 |  | C:\Users\Public\Documents\PerkinElmer Syngistix\ICPMS\DataSet\Externe\Externe_2025\Frank20250903\12_D0_3S1.045 | C:\Users\Public\Documents\PerkinElmer Syngistix\ICPMS\Method\ExterneMeth\FrankLi20250903.mth | 0.8325545 | 92.6%
35 | 13_D0_3S2 | R | 09/03/2025 17:14:37 |  | C:\Users\Public\Documents\PerkinElmer Syngistix\ICPMS\DataSet\Externe\Externe_2025\Frank20250903\13_D0_3S2.046 | C:\Users\Public\Documents\PerkinElmer Syngistix\ICPMS\Method\ExterneMeth\FrankLi20250903.mth | 0.5821003 | 94.17% | Day 0 | R1 | R2 | R3 | Average | stdev |  | Day 21 | R1 | R2 | R3 | Average | stdev
36 | 14_D0_3S3 | R | 09/03/2025 17:15:48 |  | C:\Users\Public\Documents\PerkinElmer Syngistix\ICPMS\DataSet\Externe\Externe_2025\Frank20250903\14_D0_3S3.047 | C:\Users\Public\Documents\PerkinElmer Syngistix\ICPMS\Method\ExterneMeth\FrankLi20250903.mth | 0.6261219 | 92.48% | 0.25% w/w | 1.131857 | 1.190402 | 1.063024 | 1.128428 | 0.06375843 |  | 0.25% w/w | 1.001722 | 0.9252812 | 0.7720111 | 0.8996715 | 0.1169773
37 | 15_D21_Blk1 | R | 09/03/2025 17:17:02 |  | C:\Users\Public\Documents\PerkinElmer Syngistix\ICPMS\DataSet\Externe\Externe_2025\Frank20250903\15_D1_Blk1.048 | C:\Users\Public\Documents\PerkinElmer Syngistix\ICPMS\Method\ExterneMeth\FrankLi20250903.mth | 0.5039044 | 92.59% | 0.72%/w/w | 1.13131 | 1.098474 | 1.085448 | 1.105077 | 0.02363348 |  | 0.72%/w/w | 1.477644 | 1.103308 | 1.222123 | 1.267692 | 0.1912831
38 | 16_D21_Blk2 | R | 09/03/2025 17:18:13 |  | C:\Users\Public\Documents\PerkinElmer Syngistix\ICPMS\DataSet\Externe\Externe_2025\Frank20250903\16_D1_Blk2.049 | C:\Users\Public\Documents\PerkinElmer Syngistix\ICPMS\Method\ExterneMeth\FrankLi20250903.mth | 0.4786856 | 93.39% | 2.74% w/w | 1.22309 | 1.163864 | 1.166485 | 1.184479 | 0.03346316 |  | 2.74% w/w | 1.269135 | 1.368274 | 1.309792 | 1.315734 | 0.04983623
39 | 17_D21_0p5S1 | R | 09/03/2025 17:19:24 |  | C:\Users\Public\Documents\PerkinElmer Syngistix\ICPMS\DataSet\Externe\Externe_2025\Frank20250903\17_D1_0p5S1.050 | C:\Users\Public\Documents\PerkinElmer Syngistix\ICPMS\Method\ExterneMeth\FrankLi20250903.mth | 0.5003638 | 92.04% | Blk | 1.019634 | 0.7794862 |  | 0.8995599 | 0.1698098 |  | Blk | 1.016851 | 0.959127 |  | 0.9879891 | 0.04081721
40 | 18_D21_0p5S2 | R | 09/03/2025 17:20:35 |  | C:\Users\Public\Documents\PerkinElmer Syngistix\ICPMS\DataSet\Externe\Externe_2025\Frank20250903\18_D1_0p5S2.051 | C:\Users\Public\Documents\PerkinElmer Syngistix\ICPMS\Method\ExterneMeth\FrankLi20250903.mth | 0.463075 | 92.64%
41 | 19_D21_0p5S3 | R | 09/03/2025 17:21:46 |  | C:\Users\Public\Documents\PerkinElmer Syngistix\ICPMS\DataSet\Externe\Externe_2025\Frank20250903\19_D1_0p5S3.052 | C:\Users\Public\Documents\PerkinElmer Syngistix\ICPMS\Method\ExterneMeth\FrankLi20250903.mth | 0.3854174 | 105.3% | Day 3 | R1 | R2 | R3 |  |  |  | Day 28 | R1 | R2 | R3
42 | 20_D21_1S1 | R | 09/03/2025 17:22:57 |  | C:\Users\Public\Documents\PerkinElmer Syngistix\ICPMS\DataSet\Externe\Externe_2025\Frank20250903\20_D1_1S1.053 | C:\Users\Public\Documents\PerkinElmer Syngistix\ICPMS\Method\ExterneMeth\FrankLi20250903.mth | 0.7388672 | 93.93% | 0.25% w/w | 0.9877602 | 1.006561 | 1.076541 | 1.023621 | 0.04678459 |  | 0.25% w/w | 0.9824541 | 1.130459 | 1.05961 | 1.057508 | 0.07402474
43 | BlankR | R | 09/03/2025 17:24:09 |  | C:\Users\Public\Documents\PerkinElmer Syngistix\ICPMS\DataSet\Externe\Externe_2025\Frank20250903\BlankR.054 | C:\Users\Public\Documents\PerkinElmer Syngistix\ICPMS\Method\ExterneMeth\FrankLi20250903.mth | 0.01345618 | 101.7% | 0.72%/w/w | 1.273511 | 1.118775 | 1.039799 | 1.144028 | 0.1188847 |  | 0.72%/w/w | 1.179901 | 1.228207 | 1.016345 | 1.141484 | 0.1110328
44 | QCS27 | R | 09/03/2025 17:25:20 | Passed | C:\Users\Public\Documents\PerkinElmer Syngistix\ICPMS\DataSet\Externe\Externe_2025\Frank20250903\QCS27.055 | C:\Users\Public\Documents\PerkinElmer Syngistix\ICPMS\Method\ExterneMeth\FrankLi20250903.mth | 9.913617 | 99.19% | 2.74% w/w | 1.24186 | 1.256659 | 1.266581 | 1.255033 | 0.01244023 |  | 2.74% w/w | 1.332614 | 1.40773 | 1.371322 | 1.370555 | 0.03756378
45 | BlankR | R | 09/03/2025 17:26:32 |  | C:\Users\Public\Documents\PerkinElmer Syngistix\ICPMS\DataSet\Externe\Externe_2025\Frank20250903\BlankR.056 | C:\Users\Public\Documents\PerkinElmer Syngistix\ICPMS\Method\ExterneMeth\FrankLi20250903.mth | 0.0002155726 | 112% | Blk | 1.014111 | 0.7776024 |  | 0.8958567 | 0.1672369 |  | Blk | 1.272175 | 0.991728 |  | 1.131951 | 0.1983057
46 | 21_D21_1S2 | R | 09/03/2025 17:27:43 |  | C:\Users\Public\Documents\PerkinElmer Syngistix\ICPMS\DataSet\Externe\Externe_2025\Frank20250903\21_D1_1S2.057 | C:\Users\Public\Documents\PerkinElmer Syngistix\ICPMS\Method\ExterneMeth\FrankLi20250903.mth | 0.5521176 | 92.35%
47 | 22_D21_1S3 | R | 09/03/2025 17:28:55 |  | C:\Users\Public\Documents\PerkinElmer Syngistix\ICPMS\DataSet\Externe\Externe_2025\Frank20250903\22_D1_1S3.058 | C:\Users\Public\Documents\PerkinElmer Syngistix\ICPMS\Method\ExterneMeth\FrankLi20250903.mth | 0.6109418 | 92.88% | Day 7 | R1 | R2 | R3 |  |  |  | Day 35 | R1 | R2 | R3
48 | 23_D21_3S1 | R | 09/03/2025 17:30:08 |  | C:\Users\Public\Documents\PerkinElmer Syngistix\ICPMS\DataSet\Externe\Externe_2025\Frank20250903\23_D1_3S1.059 | C:\Users\Public\Documents\PerkinElmer Syngistix\ICPMS\Method\ExterneMeth\FrankLi20250903.mth | 0.6350764 | 96.08% | 0.25% w/w | 1.08803 | 1.043893 | 1.182206 | 1.10471 | 0.07064908 |  | 0.25% w/w | 1.030886 | 0.9311568 | 1.068211 | 1.010085 | 0.07085538
49 | 24_D21_3S2 | R | 09/03/2025 17:31:20 |  | C:\Users\Public\Documents\PerkinElmer Syngistix\ICPMS\DataSet\Externe\Externe_2025\Frank20250903\24_D1_3S2.060 | C:\Users\Public\Documents\PerkinElmer Syngistix\ICPMS\Method\ExterneMeth\FrankLi20250903.mth | 0.6837799 | 95.39% | 0.72%/w/w | 1.194634 | 1.168815 | 1.115689 | 1.159713 | 0.04025222 |  | 0.72%/w/w | 0.9818341 | 0.9855138 | 1.151565 | 1.039638 | 0.09694951
50 | 25_D21_3S3 | R | 09/03/2025 17:32:31 |  | C:\Users\Public\Documents\PerkinElmer Syngistix\ICPMS\DataSet\Externe\Externe_2025\Frank20250903\25_D1_3S3.061 | C:\Users\Public\Documents\PerkinElmer Syngistix\ICPMS\Method\ExterneMeth\FrankLi20250903.mth | 0.6550615 | 95.91% | 2.74% w/w | 1.26614 | 1.180437 | 1.163201 | 1.203259 | 0.05513382 |  | 2.74% w/w | 1.114604 | 0.9185101 | 1.344981 | 1.126032 | 0.2134651
51 | 26_D3_Blk1 | R | 09/03/2025 17:33:42 |  | C:\Users\Public\Documents\PerkinElmer Syngistix\ICPMS\DataSet\Externe\Externe_2025\Frank20250903\26_D3_Blk1.062 | C:\Users\Public\Documents\PerkinElmer Syngistix\ICPMS\Method\ExterneMeth\FrankLi20250903.mth | 0.5057937 | 92.17% | Blk | 0.9583712 | 1.034343 |  | 0.9963571 | 0.05372018 |  | Blk | 1.0177 | 0.9334972 |  | 0.9755985 | 0.05954017
52 | 27_D3_Blk2 | R | 09/03/2025 17:34:53 |  | C:\Users\Public\Documents\PerkinElmer Syngistix\ICPMS\DataSet\Externe\Externe_2025\Frank20250903\27_D3_Blk2.063 | C:\Users\Public\Documents\PerkinElmer Syngistix\ICPMS\Method\ExterneMeth\FrankLi20250903.mth | 0.3887732 | 105.4%
53 | 28_D3_0p5S1 | R | 09/03/2025 17:36:04 |  | C:\Users\Public\Documents\PerkinElmer Syngistix\ICPMS\DataSet\Externe\Externe_2025\Frank20250903\28_D3_0p5S1.064 | C:\Users\Public\Documents\PerkinElmer Syngistix\ICPMS\Method\ExterneMeth\FrankLi20250903.mth | 0.4934962 | 94.69% | Day 14 | R1 | R2 | R3
54 | 29_D3_0p5S2 | R | 09/03/2025 17:37:15 |  | C:\Users\Public\Documents\PerkinElmer Syngistix\ICPMS\DataSet\Externe\Externe_2025\Frank20250903\29_D3_0p5S2.065 | C:\Users\Public\Documents\PerkinElmer Syngistix\ICPMS\Method\ExterneMeth\FrankLi20250903.mth | 0.5032178 | 97.06% | 0.25% w/w | 1.185054 | 1.026105 | 1.009353 | 1.073504 | 0.09696756
55 | 30_D3_0p5S3 | R | 09/03/2025 17:38:26 |  | C:\Users\Public\Documents\PerkinElmer Syngistix\ICPMS\DataSet\Externe\Externe_2025\Frank20250903\30_D3_0p5S3.066 | C:\Users\Public\Documents\PerkinElmer Syngistix\ICPMS\Method\ExterneMeth\FrankLi20250903.mth | 0.5376906 | 96.81% | 0.72%/w/w | 1.032183 | 1.174974 | 1.071021 | 1.092726 | 0.07382857
56 | 31_D3_1S1 | R | 09/03/2025 17:39:37 |  | C:\Users\Public\Documents\PerkinElmer Syngistix\ICPMS\DataSet\Externe\Externe_2025\Frank20250903\31_D3_1S1.067 | C:\Users\Public\Documents\PerkinElmer Syngistix\ICPMS\Method\ExterneMeth\FrankLi20250903.mth | 0.6355291 | 94.03% | 2.74% w/w | 1.342973 | 1.191309 | 1.313099 | 1.28246 | 0.08033986
57 | 32_D3_1S2 | R | 09/03/2025 17:40:48 |  | C:\Users\Public\Documents\PerkinElmer Syngistix\ICPMS\DataSet\Externe\Externe_2025\Frank20250903\32_D3_1S2.068 | C:\Users\Public\Documents\PerkinElmer Syngistix\ICPMS\Method\ExterneMeth\FrankLi20250903.mth | 0.5528025 | 95.37% | Blk | 0.9086686 | 1.046074 |  | 0.9773711 | 0.09716011
58 | 33_D3_1S3 | R | 09/03/2025 17:42:00 |  | C:\Users\Public\Documents\PerkinElmer Syngistix\ICPMS\DataSet\Externe\Externe_2025\Frank20250903\33_D3_1S3.069 | C:\Users\Public\Documents\PerkinElmer Syngistix\ICPMS\Method\ExterneMeth\FrankLi20250903.mth | 0.5195417 | 96.71%
59 | 34_D3_3S1 | R | 09/03/2025 17:43:13 |  | C:\Users\Public\Documents\PerkinElmer Syngistix\ICPMS\DataSet\Externe\Externe_2025\Frank20250903\34_D3_3S1.070 | C:\Users\Public\Documents\PerkinElmer Syngistix\ICPMS\Method\ExterneMeth\FrankLi20250903.mth | 0.6098792 | 95.26% | Table 6 For plotting
60 | 35_D3_3S2 | R | 09/03/2025 17:44:25 |  | C:\Users\Public\Documents\PerkinElmer Syngistix\ICPMS\DataSet\Externe\Externe_2025\Frank20250903\35_D3_3S2.071 | C:\Users\Public\Documents\PerkinElmer Syngistix\ICPMS\Method\ExterneMeth\FrankLi20250903.mth | 0.6277717 | 95.52%
61 | 36_D3_3S3 | R | 09/03/2025 17:45:37 |  | C:\Users\Public\Documents\PerkinElmer Syngistix\ICPMS\DataSet\Externe\Externe_2025\Frank20250903\36_D3_3S3.072 | C:\Users\Public\Documents\PerkinElmer Syngistix\ICPMS\Method\ExterneMeth\FrankLi20250903.mth | 0.6338119 | 94.68% | Average R1 to R3 | 0.25 % w/w |  | 0.7% w/w |  | 2.7% w/w |  | Blank
62 | 37_D7_Blk1 | R | 09/03/2025 17:46:48 |  | C:\Users\Public\Documents\PerkinElmer Syngistix\ICPMS\DataSet\Externe\Externe_2025\Frank20250903\37_D7_Blk1.073 | C:\Users\Public\Documents\PerkinElmer Syngistix\ICPMS\Method\ExterneMeth\FrankLi20250903.mth | 0.4793791 | 94.14% | Days | Ave | stdev | Ave | stdev | Ave | stdev | Ave | stdev
63 | 38_D7_Blk2 | R | 09/03/2025 17:47:59 |  | C:\Users\Public\Documents\PerkinElmer Syngistix\ICPMS\DataSet\Externe\Externe_2025\Frank20250903\38_D7_Blk2.074 | C:\Users\Public\Documents\PerkinElmer Syngistix\ICPMS\Method\ExterneMeth\FrankLi20250903.mth | 0.5166833 | 97.38% | 0 | 1.128428 | 0.06375843 | 1.105077 | 0.02363348 | 1.184479 | 0.03346316 | 0.8995599 | 0.1698098
64 | 39_D7_0p5S1 | R | 09/03/2025 17:49:10 |  | C:\Users\Public\Documents\PerkinElmer Syngistix\ICPMS\DataSet\Externe\Externe_2025\Frank20250903\39_D7_0p5S1.075 | C:\Users\Public\Documents\PerkinElmer Syngistix\ICPMS\Method\ExterneMeth\FrankLi20250903.mth | 0.5427565 | 94.23% | 3 | 1.023621 | 0.04678459 | 1.144028 | 0.1188847 | 1.255033 | 0.01244023 | 0.8958567 | 0.1672369
65 | 40_D7_0p5S2 | R | 09/03/2025 17:50:21 |  | C:\Users\Public\Documents\PerkinElmer Syngistix\ICPMS\DataSet\Externe\Externe_2025\Frank20250903\40_D7_0p5S2.076 | C:\Users\Public\Documents\PerkinElmer Syngistix\ICPMS\Method\ExterneMeth\FrankLi20250903.mth | 0.5163643 | 96.18% | 7 | 1.10471 | 0.07064908 | 1.159713 | 0.04025222 | 1.203259 | 0.05513382 | 0.9963571 | 0.05372018
66 | Blank | R | 09/03/2025 17:51:31 |  | C:\Users\Public\Documents\PerkinElmer Syngistix\ICPMS\DataSet\Externe\Externe_2025\Frank20250903\Blank.077 | C:\Users\Public\Documents\PerkinElmer Syngistix\ICPMS\Method\ExterneMeth\FrankLi20250903.mth |  | 100% | 14 | 1.073504 | 0.09696756 | 1.092726 | 0.07382857 | 1.28246 | 0.08033986 | 0.9773711 | 0.09716011
67 | STD1 | R | 09/03/2025 17:52:43 |  | C:\Users\Public\Documents\PerkinElmer Syngistix\ICPMS\DataSet\Externe\Externe_2025\Frank20250903\STD1.078 | C:\Users\Public\Documents\PerkinElmer Syngistix\ICPMS\Method\ExterneMeth\FrankLi20250903.mth | 0.201 | 102% | 21 | 0.8996715 | 0.1169773 | 1.267692 | 0.1912831 | 1.315734 | 0.04983623 | 0.9879891 | 0.04081721
68 | STD2 | R | 09/03/2025 17:53:54 |  | C:\Users\Public\Documents\PerkinElmer Syngistix\ICPMS\DataSet\Externe\Externe_2025\Frank20250903\STD2.079 | C:\Users\Public\Documents\PerkinElmer Syngistix\ICPMS\Method\ExterneMeth\FrankLi20250903.mth | 0.5038537 | 100.1% | 28 | 1.057508 | 0.07402474 | 1.141484 | 0.1110328 | 1.370555 | 0.03756378 | 1.131951 | 0.1983057
69 | STD3 | R | 09/03/2025 17:55:05 |  | C:\Users\Public\Documents\PerkinElmer Syngistix\ICPMS\DataSet\Externe\Externe_2025\Frank20250903\STD3.080 | C:\Users\Public\Documents\PerkinElmer Syngistix\ICPMS\Method\ExterneMeth\FrankLi20250903.mth | 1.98051 | 103.7% | 35 | 1.010085 | 0.07085538 | 1.039638 | 0.09694951 | 1.126032 | 0.2134651 | 0.9755985 | 0.05954017
70 | STD4 | R | 09/03/2025 17:56:18 |  | C:\Users\Public\Documents\PerkinElmer Syngistix\ICPMS\DataSet\Externe\Externe_2025\Frank20250903\STD4.081 | C:\Users\Public\Documents\PerkinElmer Syngistix\ICPMS\Method\ExterneMeth\FrankLi20250903.mth | 9.99733 | 102.4%
71 | STD5 | R | 09/03/2025 17:57:28 |  | C:\Users\Public\Documents\PerkinElmer Syngistix\ICPMS\DataSet\Externe\Externe_2025\Frank20250903\STD5.082 | C:\Users\Public\Documents\PerkinElmer Syngistix\ICPMS\Method\ExterneMeth\FrankLi20250903.mth | 19.64667 | 103.5%
72 | STD6 | R | 09/03/2025 17:58:38 |  | C:\Users\Public\Documents\PerkinElmer Syngistix\ICPMS\DataSet\Externe\Externe_2025\Frank20250903\STD6.083 | C:\Users\Public\Documents\PerkinElmer Syngistix\ICPMS\Method\ExterneMeth\FrankLi20250903.mth | 38.24891 | 116.4%
73 | Calibration Curves | R | 09/03/2025 17:58:38 | [11 empty] | Actual Average | 0.9806691 | 0.07852222
74 | BlankR | R | 09/03/2025 17:59:50 |  | C:\Users\Public\Documents\PerkinElmer Syngistix\ICPMS\DataSet\Externe\Externe_2025\Frank20250903\BlankR.084 | C:\Users\Public\Documents\PerkinElmer Syngistix\ICPMS\Method\ExterneMeth\FrankLi20250903.mth | 0.01441255 | 100.4% | Fig 4a: adjusted Se | for Fig 1 Ave | stdev | for Fig 1 Ave | stdev | for Fig 1 Ave | stdev | Ave | stdev
75 | QCS27 | R | 09/03/2025 18:01:01 | Passed | C:\Users\Public\Documents\PerkinElmer Syngistix\ICPMS\DataSet\Externe\Externe_2025\Frank20250903\QCS27.085 | C:\Users\Public\Documents\PerkinElmer Syngistix\ICPMS\Method\ExterneMeth\FrankLi20250903.mth | 10.17633 | 104.8% | 0 | 0.1477584 | 0.06375843 | 0.1244081 | 0.02363348 | 0.2038103 | 0.03346316 | -0.08110919 | 0.1698098
76 | BlankR | R | 09/03/2025 18:02:13 |  | C:\Users\Public\Documents\PerkinElmer Syngistix\ICPMS\DataSet\Externe\Externe_2025\Frank20250903\BlankR.086 | C:\Users\Public\Documents\PerkinElmer Syngistix\ICPMS\Method\ExterneMeth\FrankLi20250903.mth | -0.02860001 | 102.5% | 3 | 0.04295191 | 0.04678459 | 0.1633593 | 0.1188847 | 0.2743642 | 0.01244023 | -0.08481237 | 0.1672369
77 | 41_D7_0p5S3 | R | 09/03/2025 18:03:24 |  | C:\Users\Public\Documents\PerkinElmer Syngistix\ICPMS\DataSet\Externe\Externe_2025\Frank20250903\41_D7_0p5S3.087 | C:\Users\Public\Documents\PerkinElmer Syngistix\ICPMS\Method\ExterneMeth\FrankLi20250903.mth | 0.5910242 | 96.19% | 7 | 0.1240406 | 0.07064908 | 0.1790436 | 0.04025222 | 0.2225901 | 0.05513382 | 0.01568794 | 0.05372018
78 | 42_D7_1S1 | R | 09/03/2025 18:04:35 |  | C:\Users\Public\Documents\PerkinElmer Syngistix\ICPMS\DataSet\Externe\Externe_2025\Frank20250903\42_D7_1S1.088 | C:\Users\Public\Documents\PerkinElmer Syngistix\ICPMS\Method\ExterneMeth\FrankLi20250903.mth | 0.5970679 | 95.85% | 14 | 0.09283505 | 0.09696756 | 0.112057 | 0.07382857 | 0.3017911 | 0.08033986 | -0.003297975 | 0.09716011
79 | 43_D7_1S2 | R | 09/03/2025 18:05:46 |  | C:\Users\Public\Documents\PerkinElmer Syngistix\ICPMS\DataSet\Externe\Externe_2025\Frank20250903\43_D7_1S2.089 | C:\Users\Public\Documents\PerkinElmer Syngistix\ICPMS\Method\ExterneMeth\FrankLi20250903.mth | 0.5842282 | 95.55% | 21 | -0.08099764 | 0.1169773 | 0.2870225 | 0.1912831 | 0.3350646 | 0.04983623 | 0.007319988 | 0.04081721
80 | 44_D7_1S3 | R | 09/03/2025 18:06:57 |  | C:\Users\Public\Documents\PerkinElmer Syngistix\ICPMS\DataSet\Externe\Externe_2025\Frank20250903\44_D7_1S3.090 | C:\Users\Public\Documents\PerkinElmer Syngistix\ICPMS\Method\ExterneMeth\FrankLi20250903.mth | 0.5580692 | 95.39% | 28 | 0.07683866 | 0.07402474 | 0.1608153 | 0.1110328 | 0.3898862 | 0.03756378 | 0.1512822 | 0.1983057
81 | 45_D7_3S1 | R | 09/03/2025 18:08:09 |  | C:\Users\Public\Documents\PerkinElmer Syngistix\ICPMS\DataSet\Externe\Externe_2025\Frank20250903\45_D7_3S1.091 | C:\Users\Public\Documents\PerkinElmer Syngistix\ICPMS\Method\ExterneMeth\FrankLi20250903.mth | -0.03563897 | 250% | 35 | 0.0294154 | 0.07085538 | 0.0589686 | 0.09694951 | 0.1453625 | 0.2134651 | -0.005070618 | 0.05954017
82 | 46_D7_3S2 | R | 09/03/2025 18:09:22 |  | C:\Users\Public\Documents\PerkinElmer Syngistix\ICPMS\DataSet\Externe\Externe_2025\Frank20250903\46_D7_3S2.092 | C:\Users\Public\Documents\PerkinElmer Syngistix\ICPMS\Method\ExterneMeth\FrankLi20250903.mth | 0.5902002 | 99.45%
83 | 47_D7_3S3 | R | 09/03/2025 18:10:34 |  | C:\Users\Public\Documents\PerkinElmer Syngistix\ICPMS\DataSet\Externe\Externe_2025\Frank20250903\47_D7_3S3.093 | C:\Users\Public\Documents\PerkinElmer Syngistix\ICPMS\Method\ExterneMeth\FrankLi20250903.mth | 0.5815703 | 99.36%
84 | 48_D14_Blk1 | R | 09/03/2025 18:11:46 |  | C:\Users\Public\Documents\PerkinElmer Syngistix\ICPMS\DataSet\Externe\Externe_2025\Frank20250903\48_D14_Blk1.094 | C:\Users\Public\Documents\PerkinElmer Syngistix\ICPMS\Method\ExterneMeth\FrankLi20250903.mth | 0.4418555 | 96.41%
85 | 49_D14_Blk2 | R | 09/03/2025 18:12:57 |  | C:\Users\Public\Documents\PerkinElmer Syngistix\ICPMS\DataSet\Externe\Externe_2025\Frank20250903\49_D14_Blk2.095 | C:\Users\Public\Documents\PerkinElmer Syngistix\ICPMS\Method\ExterneMeth\FrankLi20250903.mth | 0.5230691 | 96.28% | Fig 4b: Dissolved Se/total Se | Fig2. 0.25% w/w |  | Fig2. 0.7% w/w |  | Fig2. 2.6% w/w
86 | 50_D14_0p5S1 | R | 09/03/2025 18:14:09 |  | C:\Users\Public\Documents\PerkinElmer Syngistix\ICPMS\DataSet\Externe\Externe_2025\Frank20250903\50_D14_0p5S1.096 | C:\Users\Public\Documents\PerkinElmer Syngistix\ICPMS\Method\ExterneMeth\FrankLi20250903.mth | 0.5837821 | 94.1% | 0 | 0.5910336 | 0.2550337 | 0.1727891 | 0.03282428 | 0.07438332 | 0.01221283
87 | 51_D14_0p5S2 | R | 09/03/2025 18:15:21 |  | C:\Users\Public\Documents\PerkinElmer Syngistix\ICPMS\DataSet\Externe\Externe_2025\Frank20250903\51_D14_0p5S2.097 | C:\Users\Public\Documents\PerkinElmer Syngistix\ICPMS\Method\ExterneMeth\FrankLi20250903.mth | 0.5133149 | 97.87% | 3 | 0.1718076 | 0.1871384 | 0.2268879 | 0.1651177 | 0.1001329 | 0.00454023
88 | 52_D14_0p5S3 | R | 09/03/2025 18:16:33 |  | C:\Users\Public\Documents\PerkinElmer Syngistix\ICPMS\DataSet\Externe\Externe_2025\Frank20250903\52_D14_0p5S3.098 | C:\Users\Public\Documents\PerkinElmer Syngistix\ICPMS\Method\ExterneMeth\FrankLi20250903.mth | 0.5037669 | 99.05% | 7 | 0.4961623 | 0.2825963 | 0.2486716 | 0.05590586 | 0.08123726 | 0.02012183
89 | 53_D14_1S1 | R | 09/03/2025 18:17:45 |  | C:\Users\Public\Documents\PerkinElmer Syngistix\ICPMS\DataSet\Externe\Externe_2025\Frank20250903\53_D14_1S1.099 | C:\Users\Public\Documents\PerkinElmer Syngistix\ICPMS\Method\ExterneMeth\FrankLi20250903.mth | 0.5158878 | 102.9% | 14 | 0.3713402 | 0.3878702 | 0.1556347 | 0.1025397 | 0.1101427 | 0.02932112
90 | 54_D14_1S2 | R | 09/03/2025 18:18:57 |  | C:\Users\Public\Documents\PerkinElmer Syngistix\ICPMS\DataSet\Externe\Externe_2025\Frank20250903\54_D14_1S2.100 | C:\Users\Public\Documents\PerkinElmer Syngistix\ICPMS\Method\ExterneMeth\FrankLi20250903.mth | 0.58775 | 97.31% | 21 | -0.3239905 | 0.4679091 | 0.3986424 | 0.265671 | 0.1222863 | 0.0181884
91 | 55_D14_1S3 | R | 09/03/2025 18:20:09 |  | C:\Users\Public\Documents\PerkinElmer Syngistix\ICPMS\DataSet\Externe\Externe_2025\Frank20250903\55_D14_1S3.101 | C:\Users\Public\Documents\PerkinElmer Syngistix\ICPMS\Method\ExterneMeth\FrankLi20250903.mth | 0.5359582 | 97.03% | 28 | 0.3073546 | 0.2960989 | 0.2233545 | 0.1542123 | 0.1422942 | 0.01370941
92 | 56_D14_3S1 | R | 09/03/2025 18:21:21 |  | C:\Users\Public\Documents\PerkinElmer Syngistix\ICPMS\DataSet\Externe\Externe_2025\Frank20250903\56_D14_3S1.102 | C:\Users\Public\Documents\PerkinElmer Syngistix\ICPMS\Method\ExterneMeth\FrankLi20250903.mth | 0.6517368 | 97.5% | 35 | 0.1176616 | 0.2834215 | 0.08190083 | 0.1346521 | 0.05305202 | 0.07790698
93 | 57_D14_3S2 | R | 09/03/2025 18:22:33 |  | C:\Users\Public\Documents\PerkinElmer Syngistix\ICPMS\DataSet\Externe\Externe_2025\Frank20250903\57_D14_3S2.103 | C:\Users\Public\Documents\PerkinElmer Syngistix\ICPMS\Method\ExterneMeth\FrankLi20250903.mth | 0.594315 | 97.48%
94 | 58_D14_3S3 | R | 09/03/2025 18:23:46 |  | C:\Users\Public\Documents\PerkinElmer Syngistix\ICPMS\DataSet\Externe\Externe_2025\Frank20250903\58_D14_3S3.104 | C:\Users\Public\Documents\PerkinElmer Syngistix\ICPMS\Method\ExterneMeth\FrankLi20250903.mth | 0.6364495 | 96.84%
95 | 59_D28_Blk1 | R | 09/03/2025 18:24:58 |  | C:\Users\Public\Documents\PerkinElmer Syngistix\ICPMS\DataSet\Externe\Externe_2025\Frank20250903\59_D28_Blk1.105 | C:\Users\Public\Documents\PerkinElmer Syngistix\ICPMS\Method\ExterneMeth\FrankLi20250903.mth | 0.4959244 | 96.39%
96 | 60_D28_Blk2 | R | 09/03/2025 18:26:10 |  | C:\Users\Public\Documents\PerkinElmer Syngistix\ICPMS\DataSet\Externe\Externe_2025\Frank20250903\60_D28_Blk2.106 | C:\Users\Public\Documents\PerkinElmer Syngistix\ICPMS\Method\ExterneMeth\FrankLi20250903.mth | 0.4609311 | 95.42%
97 | BlankR | R | 09/03/2025 18:27:21 |  | C:\Users\Public\Documents\PerkinElmer Syngistix\ICPMS\DataSet\Externe\Externe_2025\Frank20250903\BlankR.107 | C:\Users\Public\Documents\PerkinElmer Syngistix\ICPMS\Method\ExterneMeth\FrankLi20250903.mth | -0.02738475 | 104.7%
98 | QCS27 | R | 09/03/2025 18:28:32 | Passed | C:\Users\Public\Documents\PerkinElmer Syngistix\ICPMS\DataSet\Externe\Externe_2025\Frank20250903\QCS27.108 | C:\Users\Public\Documents\PerkinElmer Syngistix\ICPMS\Method\ExterneMeth\FrankLi20250903.mth | 10.49569 | 104.2%
99 | BlankR | R | 09/03/2025 18:29:44 |  | C:\Users\Public\Documents\PerkinElmer Syngistix\ICPMS\DataSet\Externe\Externe_2025\Frank20250903\BlankR.109 | C:\Users\Public\Documents\PerkinElmer Syngistix\ICPMS\Method\ExterneMeth\FrankLi20250903.mth | 0.01201427 | 104.7%
100 | 61_D28_0p5S1 | R | 09/03/2025 18:30:55 |  | C:\Users\Public\Documents\PerkinElmer Syngistix\ICPMS\DataSet\Externe\Externe_2025\Frank20250903\61_D28_0p5S1.110 | C:\Users\Public\Documents\PerkinElmer Syngistix\ICPMS\Method\ExterneMeth\FrankLi20250903.mth | 0.4805066 | 98.97%
101 | 62_D28_0p5S2 | R | 09/03/2025 18:32:07 |  | C:\Users\Public\Documents\PerkinElmer Syngistix\ICPMS\DataSet\Externe\Externe_2025\Frank20250903\62_D28_0p5S2.111 | C:\Users\Public\Documents\PerkinElmer Syngistix\ICPMS\Method\ExterneMeth\FrankLi20250903.mth | 0.5658569 | 95.24%
102 | 63_D28_0p5S3 | R | 09/03/2025 18:33:19 |  | C:\Users\Public\Documents\PerkinElmer Syngistix\ICPMS\DataSet\Externe\Externe_2025\Frank20250903\63_D28_0p5S3.112 | C:\Users\Public\Documents\PerkinElmer Syngistix\ICPMS\Method\ExterneMeth\FrankLi20250903.mth | 0.5299436 | 97.19%
103 | 64_D28_1S1 | R | 09/03/2025 18:34:31 |  | C:\Users\Public\Documents\PerkinElmer Syngistix\ICPMS\DataSet\Externe\Externe_2025\Frank20250903\64_D28_1S1.113 | C:\Users\Public\Documents\PerkinElmer Syngistix\ICPMS\Method\ExterneMeth\FrankLi20250903.mth | 0.5891098 | 97.12%
104 | 65_D28_1S2 | R | 09/03/2025 18:35:43 |  | C:\Users\Public\Documents\PerkinElmer Syngistix\ICPMS\DataSet\Externe\Externe_2025\Frank20250903\65_D28_1S2.114 | C:\Users\Public\Documents\PerkinElmer Syngistix\ICPMS\Method\ExterneMeth\FrankLi20250903.mth | 0.6141097 | 97.86%
105 | 66_D28_1S3 | R | 09/03/2025 18:36:55 |  | C:\Users\Public\Documents\PerkinElmer Syngistix\ICPMS\DataSet\Externe\Externe_2025\Frank20250903\66_D28_1S3.115 | C:\Users\Public\Documents\PerkinElmer Syngistix\ICPMS\Method\ExterneMeth\FrankLi20250903.mth | 0.3680878 | 112.2%
106 | 67_D28_3S1 | R | 09/03/2025 18:38:07 |  | C:\Users\Public\Documents\PerkinElmer Syngistix\ICPMS\DataSet\Externe\Externe_2025\Frank20250903\67_D28_3S1.116 | C:\Users\Public\Documents\PerkinElmer Syngistix\ICPMS\Method\ExterneMeth\FrankLi20250903.mth | 0.4701727 | 112.6%
107 | 68_D28_3S2 | R | 09/03/2025 18:39:19 |  | C:\Users\Public\Documents\PerkinElmer Syngistix\ICPMS\DataSet\Externe\Externe_2025\Frank20250903\68_D28_3S2.117 | C:\Users\Public\Documents\PerkinElmer Syngistix\ICPMS\Method\ExterneMeth\FrankLi20250903.mth | 0.7039949 | 97.68%
108 | 69_D28_3S3 | R | 09/03/2025 18:40:31 |  | C:\Users\Public\Documents\PerkinElmer Syngistix\ICPMS\DataSet\Externe\Externe_2025\Frank20250903\69_D28_3S3.118 | C:\Users\Public\Documents\PerkinElmer Syngistix\ICPMS\Method\ExterneMeth\FrankLi20250903.mth | 0.6863243 | 96.43%
109 | 70_D35_Blk1 | R | 09/03/2025 18:41:47 |  | C:\Users\Public\Documents\PerkinElmer Syngistix\ICPMS\DataSet\Externe\Externe_2025\Frank20250903\70_D35_Blk1.119 | C:\Users\Public\Documents\PerkinElmer Syngistix\ICPMS\Method\ExterneMeth\FrankLi20250903.mth | 0.5088191 | 96.95%
110 | 71_D35_Blk2 | R | 09/03/2025 18:43:00 |  | C:\Users\Public\Documents\PerkinElmer Syngistix\ICPMS\DataSet\Externe\Externe_2025\Frank20250903\71_D35_Blk2.120 | C:\Users\Public\Documents\PerkinElmer Syngistix\ICPMS\Method\ExterneMeth\FrankLi20250903.mth | 0.4664799 | 98.03%
111 | 72_D35_0p5S1 | R | 09/03/2025 18:44:12 |  | C:\Users\Public\Documents\PerkinElmer Syngistix\ICPMS\DataSet\Externe\Externe_2025\Frank20250903\72_D35_0p5S1.121 | C:\Users\Public\Documents\PerkinElmer Syngistix\ICPMS\Method\ExterneMeth\FrankLi20250903.mth | 0.5342337 | 98.9%
112 | 73_D35_0p5S2 | R | 09/03/2025 18:45:23 |  | C:\Users\Public\Documents\PerkinElmer Syngistix\ICPMS\DataSet\Externe\Externe_2025\Frank20250903\73_D35_0p5S2.122 | C:\Users\Public\Documents\PerkinElmer Syngistix\ICPMS\Method\ExterneMeth\FrankLi20250903.mth | 0.4914075 | 100.6%
113 | 74_D35_0p5S3 | R | 09/03/2025 18:46:35 |  | C:\Users\Public\Documents\PerkinElmer Syngistix\ICPMS\DataSet\Externe\Externe_2025\Frank20250903\74_D35_0p5S3.123 | C:\Users\Public\Documents\PerkinElmer Syngistix\ICPMS\Method\ExterneMeth\FrankLi20250903.mth | 0.4927169 | 98.61%
114 | 75_D35_1S1 | R | 09/03/2025 18:47:47 |  | C:\Users\Public\Documents\PerkinElmer Syngistix\ICPMS\DataSet\Externe\Externe_2025\Frank20250903\75_D35_1S1.124 | C:\Users\Public\Documents\PerkinElmer Syngistix\ICPMS\Method\ExterneMeth\FrankLi20250903.mth | 0.6473168 | 99.46%
115 | 76_D35_1S2 | R | 09/03/2025 18:48:59 |  | C:\Users\Public\Documents\PerkinElmer Syngistix\ICPMS\DataSet\Externe\Externe_2025\Frank20250903\76_D35_1S2.125 | C:\Users\Public\Documents\PerkinElmer Syngistix\ICPMS\Method\ExterneMeth\FrankLi20250903.mth | 0.5577581 | 98.05%
116 | 77_D35_1S3 | R | 09/03/2025 18:50:11 |  | C:\Users\Public\Documents\PerkinElmer Syngistix\ICPMS\DataSet\Externe\Externe_2025\Frank20250903\77_D35_1S3.126 | C:\Users\Public\Documents\PerkinElmer Syngistix\ICPMS\Method\ExterneMeth\FrankLi20250903.mth | 0.4596181 | 104.3%
117 | 78_D35_3S1 | R | 09/03/2025 18:51:23 |  | C:\Users\Public\Documents\PerkinElmer Syngistix\ICPMS\DataSet\Externe\Externe_2025\Frank20250903\78_D35_3S1.127 | C:\Users\Public\Documents\PerkinElmer Syngistix\ICPMS\Method\ExterneMeth\FrankLi20250903.mth | 0.6733622 | 99.67%
118 | 79_D35_3S2 | R | 09/03/2025 18:52:35 |  | C:\Users\Public\Documents\PerkinElmer Syngistix\ICPMS\DataSet\Externe\Externe_2025\Frank20250903\79_D35_3S2.128 | C:\Users\Public\Documents\PerkinElmer Syngistix\ICPMS\Method\ExterneMeth\FrankLi20250903.mth | 0.6350088 | 103.3%
119 | 80_D35_3S3 | R | 09/03/2025 18:53:47 |  | C:\Users\Public\Documents\PerkinElmer Syngistix\ICPMS\DataSet\Externe\Externe_2025\Frank20250903\80_D35_3S3.129 | C:\Users\Public\Documents\PerkinElmer Syngistix\ICPMS\Method\ExterneMeth\FrankLi20250903.mth | 0.7120168 | 98.18%
120 | BlankR | R | 09/03/2025 18:54:59 |  | C:\Users\Public\Documents\PerkinElmer Syngistix\ICPMS\DataSet\Externe\Externe_2025\Frank20250903\BlankR.130 | C:\Users\Public\Documents\PerkinElmer Syngistix\ICPMS\Method\ExterneMeth\FrankLi20250903.mth | -0.005150886 | 127%
121 | 66_D28_1S3 | R | 09/03/2025 18:56:21 |  | C:\Users\Public\Documents\PerkinElmer Syngistix\ICPMS\DataSet\Externe\Externe_2025\Frank20250903\66_D28_1S3.131 | C:\Users\Public\Documents\PerkinElmer Syngistix\ICPMS\Method\ExterneMeth\FrankLi20250903.mth | 0.5081371 | 117.2%
122 | 67_D28_3S1 | R | 09/03/2025 18:57:32 |  | C:\Users\Public\Documents\PerkinElmer Syngistix\ICPMS\DataSet\Externe\Externe_2025\Frank20250903\67_D28_3S1.132 | C:\Users\Public\Documents\PerkinElmer Syngistix\ICPMS\Method\ExterneMeth\FrankLi20250903.mth | 0.6592113 | 107.8%
123 | 77_D35_1S3 | R | 09/03/2025 19:00:00 |  | C:\Users\Public\Documents\PerkinElmer Syngistix\ICPMS\DataSet\Externe\Externe_2025\Frank20250903\77_D35_1S3.133 | C:\Users\Public\Documents\PerkinElmer Syngistix\ICPMS\Method\ExterneMeth\FrankLi20250903.mth | 0.5754764 | 115.5%
124 | BlankR | R | 09/03/2025 19:01:12 |  | C:\Users\Public\Documents\PerkinElmer Syngistix\ICPMS\DataSet\Externe\Externe_2025\Frank20250903\BlankR.134 | C:\Users\Public\Documents\PerkinElmer Syngistix\ICPMS\Method\ExterneMeth\FrankLi20250903.mth | -0.01734757 | 150.5%
125 | QCS27 | R | 09/03/2025 19:02:23 | Passed | C:\Users\Public\Documents\PerkinElmer Syngistix\ICPMS\DataSet\Externe\Externe_2025\Frank20250903\QCS27.135 | C:\Users\Public\Documents\PerkinElmer Syngistix\ICPMS\Method\ExterneMeth\FrankLi20250903.mth | 10.4136 | 123.9%
126 | BlankR | R | 09/03/2025 19:03:35 |  | C:\Users\Public\Documents\PerkinElmer Syngistix\ICPMS\DataSet\Externe\Externe_2025\Frank20250903\BlankR.136 | C:\Users\Public\Documents\PerkinElmer Syngistix\ICPMS\Method\ExterneMeth\FrankLi20250903.mth | -0.01722149 | 157%
127 | 45_D7_3S1 | R | 09/03/2025 19:06:59 |  | C:\Users\Public\Documents\PerkinElmer Syngistix\ICPMS\DataSet\Externe\Externe_2025\Frank20250903\45_D7_3S1.137 | C:\Users\Public\Documents\PerkinElmer Syngistix\ICPMS\Method\ExterneMeth\FrankLi20250903.mth | 0.632493 | 114.6%