## Description
NOTE
This Excel workbook provides DLS analysis for c-Se-PS-MNPs
1- Figure S6a is in "0.25" sheet,
2- Figure S6b is in "0.7"
3- Figure S6c is in "2.7"
4- Figure S6d uses values across 0.25, 0.7 and 2.7 worksheets
Direct plotting

## 0.25
Size (d.nm) - 0.3_R1_c-Se-PS-MNPs_10ppm_20250610 [Steady state] | Intensity (Percent) - 0.3_R1_c-Se-PS-MNPs_10ppm_20250610 [Steady state] | Size (d.nm) - 0.3_R1_c-Se-PS-MNPs_10ppm_20250610 [Steady state] | Intensity (Percent) - 0.3_R1_c-Se-PS-MNPs_10ppm_20250610 [Steady state] | Size (d.nm) - 0.3_R1_c-Se-PS-MNPs_10ppm_20250610 [Steady state] | Intensity (Percent) - 0.3_R1_c-Se-PS-MNPs_10ppm_20250610 [Steady state] | Size (d.nm) - 0.3_R2_c-Se-PS-MNPs_10ppm_20250610 [Steady state] | Intensity (Percent) - 0.3_R2_c-Se-PS-MNPs_10ppm_20250610 [Steady state] | Size (d.nm) - 0.3_R2_c-Se-PS-MNPs_10ppm_20250610 [Steady state] | Intensity (Percent) - 0.3_R2_c-Se-PS-MNPs_10ppm_20250610 [Steady state] | Size (d.nm) - 0.3_R2_c-Se-PS-MNPs_10ppm_20250610 [Steady state] | Intensity (Percent) - 0.3_R2_c-Se-PS-MNPs_10ppm_20250610 [Steady state] | Size (d.nm) - 0.3_R3_c-Se-PS-MNPs_10ppm_20250610 [Steady state] | Intensity (Percent) - 0.3_R3_c-Se-PS-MNPs_10ppm_20250610 [Steady state] | Size (d.nm) - 0.3_R3_c-Se-PS-MNPs_10ppm_20250610 [Steady state] | Intensity (Percent) - 0.3_R3_c-Se-PS-MNPs_10ppm_20250610 [Steady state] | Size (d.nm) - 0.3_R3_c-Se-PS-MNPs_10ppm_20250610 [Steady state] | Intensity (Percent) - 0.3_R3_c-Se-PS-MNPs_10ppm_20250610 [Steady state] | Size (nm) | R1 | R2 | R3 | stdevR1 | stdevR2 | stdevR3
0.3 | 0 | 0.3 | 0 | 0.3 | 0 | 0.3 | 0 | 0.3 | 0 | 0.3 | 0 | 0.3 | 0 | 0.3 | 0 | 0.3 | 0 | 0.3 | 0 | 0 | 0
0.3489 | 0 | 0.3489 | 0 | 0.3489 | 0 | 0.3489 | 0 | 0.3489 | 0 | 0.3489 | 0 | 0.3489 | 0 | 0.3489 | 0 | 0.3489 | 0 | 0.3489 | 0 | 0 | 0
0.4057 | 0 | 0.4057 | 0 | 0.4057 | 0 | 0.4057 | 0 | 0.4057 | 0 | 0.4057 | 0 | 0.4057 | 0 | 0.4057 | 0 | 0.4057 | 0 | 0.4057 | 0 | 0 | 0
0.4718 | 0 | 0.4718 | 0 | 0.4718 | 0 | 0.4718 | 0 | 0.4718 | 0 | 0.4718 | 0 | 0.4718 | 0 | 0.4718 | 0 | 0.4718 | 0 | 0.4718 | 0 | 0 | 0
0.5487 | 0 | 0.5487 | 0 | 0.5487 | 0 | 0.5487 | 0 | 0.5487 | 0 | 0.5487 | 0 | 0.5487 | 0 | 0.5487 | 0 | 0.5487 | 0 | 0.5487 | 0 | 0 | 0
0.6381 | 0 | 0.6381 | 0 | 0.6381 | 0 | 0.6381 | 0 | 0.6381 | 0 | 0.6381 | 0 | 0.6381 | 0 | 0.6381 | 0 | 0.6381 | 0 | 0.6381 | 0 | 0 | 0
0.742 | 0 | 0.742 | 0 | 0.742 | 0 | 0.742 | 0 | 0.742 | 0 | 0.742 | 0 | 0.742 | 0 | 0.742 | 0 | 0.742 | 0 | 0.742 | 0 | 0 | 0
0.8629 | 0 | 0.8629 | 0 | 0.8629 | 0 | 0.8629 | 0 | 0.8629 | 0 | 0.8629 | 0 | 0.8629 | 0 | 0.8629 | 0 | 0.8629 | 0 | 0.8629 | 0 | 0 | 0
1.003 | 0 | 1.003 | 0 | 1.003 | 0 | 1.003 | 0 | 1.003 | 0 | 1.003 | 0 | 1.003 | 0 | 1.003 | 0 | 1.003 | 0 | 1.003 | 0 | 0 | 0
1.167 | 0 | 1.167 | 0 | 1.167 | 0 | 1.167 | 0 | 1.167 | 0 | 1.167 | 0 | 1.167 | 0 | 1.167 | 0 | 1.167 | 0 | 1.167 | 0 | 0 | 0
1.357 | 0 | 1.357 | 0 | 1.357 | 0 | 1.357 | 0 | 1.357 | 0 | 1.357 | 0 | 1.357 | 0 | 1.357 | 0 | 1.357 | 0 | 1.357 | 0 | 0 | 0
1.578 | 0 | 1.578 | 0 | 1.578 | 0 | 1.578 | 0 | 1.578 | 0 | 1.578 | 0 | 1.578 | 0 | 1.578 | 0 | 1.578 | 0 | 1.578 | 0 | 0 | 0
1.835 | 0 | 1.835 | 0 | 1.835 | 0 | 1.835 | 0 | 1.835 | 0 | 1.835 | 0 | 1.835 | 0 | 1.835 | 0 | 1.835 | 0 | 1.835 | 0 | 0 | 0
2.134 | 0 | 2.134 | 0 | 2.134 | 0 | 2.134 | 0 | 2.134 | 0 | 2.134 | 0 | 2.134 | 0 | 2.134 | 0 | 2.134 | 0 | 2.134 | 0 | 0 | 0
2.482 | 0 | 2.482 | 0 | 2.482 | 0 | 2.482 | 0 | 2.482 | 0 | 2.482 | 0 | 2.482 | 0 | 2.482 | 0 | 2.482 | 0 | 2.482 | 0 | 0 | 0
2.886 | 0 | 2.886 | 0 | 2.886 | 0 | 2.886 | 0 | 2.886 | 0 | 2.886 | 0 | 2.886 | 0 | 2.886 | 0 | 2.886 | 0 | 2.886 | 0 | 0 | 0
3.357 | 0 | 3.357 | 0 | 3.357 | 0 | 3.357 | 0 | 3.357 | 0 | 3.357 | 0 | 3.357 | 0 | 3.357 | 0 | 3.357 | 0 | 3.357 | 0 | 0 | 0
3.903 | 0 | 3.903 | 0 | 3.903 | 0 | 3.903 | 0 | 3.903 | 0 | 3.903 | 0 | 3.903 | 0 | 3.903 | 0 | 3.903 | 0 | 3.903 | 0 | 0 | 0
4.539 | 0 | 4.539 | 0 | 4.539 | 0 | 4.539 | 0 | 4.539 | 0 | 4.539 | 0 | 4.539 | 0 | 4.539 | 0 | 4.539 | 0 | 4.539 | 0 | 0 | 0
5.279 | 0 | 5.279 | 0 | 5.279 | 0 | 5.279 | 0 | 5.279 | 0 | 5.279 | 0 | 5.279 | 0 | 5.279 | 0 | 5.279 | 0 | 5.279 | 0 | 0 | 0
6.139 | 0 | 6.139 | 0 | 6.139 | 0 | 6.139 | 0 | 6.139 | 0 | 6.139 | 0 | 6.139 | 0 | 6.139 | 0 | 6.139 | 0 | 6.139 | 0 | 0 | 0
7.139 | 0 | 7.139 | 0 | 7.139 | 0 | 7.139 | 0 | 7.139 | 0 | 7.139 | 0 | 7.139 | 0 | 7.139 | 0 | 7.139 | 0 | 7.139 | 0 | 0 | 0
8.302 | 0 | 8.302 | 0 | 8.302 | 0 | 8.302 | 0 | 8.302 | 0 | 8.302 | 0 | 8.302 | 0 | 8.302 | 0 | 8.302 | 0 | 8.302 | 0 | 0 | 0
9.655 | 0 | 9.655 | 0 | 9.655 | 0 | 9.655 | 0 | 9.655 | 0 | 9.655 | 0 | 9.655 | 0 | 9.655 | 0 | 9.655 | 0 | 9.655 | 0 | 0 | 0
11.23 | 0 | 11.23 | 0 | 11.23 | 0 | 11.23 | 0 | 11.23 | 0 | 11.23 | 0 | 11.23 | 0 | 11.23 | 0 | 11.23 | 0 | 11.23 | 0 | 0 | 0
13.06 | 0 | 13.06 | 0 | 13.06 | 0 | 13.06 | 0 | 13.06 | 0 | 13.06 | 0 | 13.06 | 0 | 13.06 | 0 | 13.06 | 0 | 13.06 | 0 | 0 | 0
15.18 | 0 | 15.18 | 0 | 15.18 | 0 | 15.18 | 0 | 15.18 | 0 | 15.18 | 0 | 15.18 | 0 | 15.18 | 0 | 15.18 | 0 | 15.18 | 0 | 0 | 0
17.66 | 0 | 17.66 | 0 | 17.66 | 0 | 17.66 | 0 | 17.66 | 0 | 17.66 | 0 | 17.66 | 0 | 17.66 | 0 | 17.66 | 0 | 17.66 | 0 | 0 | 0
20.53 | 0 | 20.53 | 0 | 20.53 | 0 | 20.53 | 0 | 20.53 | 0 | 20.53 | 0 | 20.53 | 0 | 20.53 | 0 | 20.53 | 0 | 20.53 | 0 | 0 | 0
23.88 | 0 | 23.88 | 0 | 23.88 | 0 | 23.88 | 0 | 23.88 | 0 | 23.88 | 0 | 23.88 | 0 | 23.88 | 0 | 23.88 | 0 | 23.88 | 0 | 0 | 0
27.77 | 0 | 27.77 | 0 | 27.77 | 0 | 27.77 | 0 | 27.77 | 0 | 27.77 | 0 | 27.77 | 0 | 27.77 | 0 | 27.77 | 0 | 27.77 | 0 | 0 | 0
32.3 | 0 | 32.3 | 0 | 32.3 | 0 | 32.3 | 0 | 32.3 | 0 | 32.3 | 0 | 32.3 | 0 | 32.3 | 0 | 32.3 | 0 | 32.3 | 0 | 0 | 0
37.56 | 0 | 37.56 | 0 | 37.56 | 0 | 37.56 | 0 | 37.56 | 0 | 37.56 | 0 | 37.56 | 0 | 37.56 | 0 | 37.56 | 0 | 37.56 | 0 | 0 | 0
43.68 | 0 | 43.68 | 0 | 43.68 | 0 | 43.68 | 0 | 43.68 | 0 | 43.68 | 0 | 43.68 | 0 | 43.68 | 0 | 43.68 | 0 | 43.68 | 0 | 0 | 0
50.79 | 0 | 50.79 | 0 | 50.79 | 0 | 50.79 | 0 | 50.79 | 0 | 50.79 | 0 | 50.79 | 0 | 50.79 | 0 | 50.79 | 0 | 50.79 | 0 | 0 | 0
59.07 | 0 | 59.07 | 0 | 59.07 | 0 | 59.07 | 0 | 59.07 | 0 | 59.07 | 0 | 59.07 | 0 | 59.07 | 0 | 59.07 | 0 | 59.07 | 0 | 0 | 0
68.69 | 0 | 68.69 | 0 | 68.69 | 0 | 68.69 | 0 | 68.69 | 0 | 68.69 | 0 | 68.69 | 0 | 68.69 | 0 | 68.69 | 0 | 68.69 | 0 | 0 | 0
79.88 | 0 | 79.88 | 0 | 79.88 | 0 | 79.88 | 0 | 79.88 | 0 | 79.88 | 1.817 | 79.88 | 0 | 79.88 | 0 | 79.88 | 0 | 79.88 | 0 | 0.6056667 | 0
92.89 | 0 | 92.89 | 0 | 92.89 | 0 | 92.89 | 3.255 | 92.89 | 3.341 | 92.89 | 4.084 | 92.89 | 0 | 92.89 | 0 | 92.89 | 0 | 92.89 | 0 | 3.56 | 0
108 | 0 | 108 | 0 | 108 | 0 | 108 | 5.763 | 108 | 4.292 | 108 | 3.471 | 108 | 0 | 108 | 0 | 108 | 0 | 108 | 0 | 4.508667 | 0
125.6 | 0 | 125.6 | 0 | 125.6 | 0 | 125.6 | 2.53 | 125.6 | 1.664 | 125.6 | 0.9509 | 125.6 | 0 | 125.6 | 0 | 125.6 | 0 | 125.6 | 0 | 1.714967 | 0
146.1 | 0 | 146.1 | 0 | 146.1 | 0 | 146.1 | 0 | 146.1 | 0 | 146.1 | 0 | 146.1 | 0 | 146.1 | 0 | 146.1 | 0 | 146.1 | 0 | 0 | 0
169.9 | 0 | 169.9 | 0 | 169.9 | 0 | 169.9 | 0 | 169.9 | 0 | 169.9 | 0 | 169.9 | 0 | 169.9 | 0 | 169.9 | 0 | 169.9 | 0 | 0 | 0
197.6 | 0 | 197.6 | 0 | 197.6 | 0 | 197.6 | 0 | 197.6 | 0 | 197.6 | 0 | 197.6 | 0 | 197.6 | 0 | 197.6 | 0 | 197.6 | 0 | 0 | 0
229.8 | 0 | 229.8 | 0 | 229.8 | 3.226 | 229.8 | 0 | 229.8 | 0 | 229.8 | 0 | 229.8 | 5.763 | 229.8 | 0 | 229.8 | 0 | 229.8 | 1.075333 | 0 | 1.921
267.2 | 6.285 | 267.2 | 3.278 | 267.2 | 9.285 | 267.2 | 0 | 267.2 | 0 | 267.2 | 1.373 | 267.2 | 94.24 | 267.2 | 0 | 267.2 | 63.86 | 267.2 | 6.282667 | 0.4576667 | 52.7
310.7 | 17.61 | 310.7 | 10.56 | 310.7 | 14.96 | 310.7 | 0 | 310.7 | 12.22 | 310.7 | 10.84 | 310.7 | 0 | 310.7 | 0.8575 | 310.7 | 36.14 | 310.7 | 14.37667 | 7.686667 | 12.3325
361.3 | 26.28 | 361.3 | 18.79 | 361.3 | 17.7 | 361.3 | 0.1195 | 361.3 | 27.59 | 361.3 | 22.55 | 361.3 | 0 | 361.3 | 52 | 361.3 | 0 | 361.3 | 20.92333 | 16.75317 | 17.33333
420.2 | 26.25 | 420.2 | 23.71 | 420.2 | 16.8 | 420.2 | 18.11 | 420.2 | 31.12 | 420.2 | 27.15 | 420.2 | 0 | 420.2 | 47.14 | 420.2 | 0 | 420.2 | 22.25333 | 25.46 | 15.71333
488.7 | 17.48 | 488.7 | 22.43 | 488.7 | 13.18 | 488.7 | 33.77 | 488.7 | 18.19 | 488.7 | 20.32 | 488.7 | 0 | 488.7 | 0 | 488.7 | 0 | 488.7 | 17.69667 | 24.09333 | 0
568.3 | 6.093 | 568.3 | 15.26 | 568.3 | 8.537 | 568.3 | 28.24 | 568.3 | 1.581 | 568.3 | 7.447 | 568.3 | 0 | 568.3 | 0 | 568.3 | 0 | 568.3 | 9.963333 | 12.42267 | 0
660.9 | 0 | 660.9 | 5.982 | 660.9 | 4.477 | 660.9 | 8.207 | 660.9 | 0 | 660.9 | 0 | 660.9 | 0 | 660.9 | 0 | 660.9 | 0 | 660.9 | 3.486333 | 2.735667 | 0
768.5 | 0 | 768.5 | 0 | 768.5 | 1.92 | 768.5 | 0 | 768.5 | 0 | 768.5 | 0 | 768.5 | 0 | 768.5 | 0 | 768.5 | 0 | 768.5 | 0.64 | 0 | 0
893.8 | 0 | 893.8 | 0 | 893.8 | 0.954 | 893.8 | 0 | 893.8 | 0 | 893.8 | 0 | 893.8 | 0 | 893.8 | 0 | 893.8 | 0 | 893.8 | 0.318 | 0 | 0
1039 | 0 | 1039 | 0 | 1039 | 1.031 | 1039 | 0 | 1039 | 0 | 1039 | 0 | 1039 | 0 | 1039 | 0 | 1039 | 0 | 1039 | 0.3436667 | 0 | 0
1209 | 0 | 1209 | 0 | 1209 | 1.377 | 1209 | 0 | 1209 | 0 | 1209 | 0 | 1209 | 0 | 1209 | 0 | 1209 | 0 | 1209 | 0.459 | 0 | 0
1406 | 0 | 1406 | 0 | 1406 | 1.402 | 1406 | 0 | 1406 | 0 | 1406 | 0 | 1406 | 0 | 1406 | 0 | 1406 | 0 | 1406 | 0.4673333 | 0 | 0
1635 | 0 | 1635 | 0 | 1635 | 0.9595 | 1635 | 0 | 1635 | 0 | 1635 | 0 | 1635 | 0 | 1635 | 0 | 1635 | 0 | 1635 | 0.3198333 | 0 | 0
1901 | 0 | 1901 | 0 | 1901 | 0.3433 | 1901 | 0 | 1901 | 0 | 1901 | 0 | 1901 | 0 | 1901 | 0 | 1901 | 0 | 1901 | 0.1144333 | 0 | 0
2211 | 0 | 2211 | 0 | 2211 | 0 | 2211 | 0 | 2211 | 0 | 2211 | 0 | 2211 | 0 | 2211 | 0 | 2211 | 0 | 2211 | 0 | 0 | 0
2571 | 0 | 2571 | 0 | 2571 | 0 | 2571 | 0 | 2571 | 0 | 2571 | 0 | 2571 | 0 | 2571 | 0 | 2571 | 0 | 2571 | 0 | 0 | 0
2990 | 0 | 2990 | 0 | 2990 | 0 | 2990 | 0 | 2990 | 0 | 2990 | 0 | 2990 | 0 | 2990 | 0 | 2990 | 0 | 2990 | 0 | 0 | 0
3477 | 0 | 3477 | 0 | 3477 | 0 | 3477 | 0 | 3477 | 0 | 3477 | 0 | 3477 | 0 | 3477 | 0 | 3477 | 0 | 3477 | 0 | 0 | 0
4043 | 0 | 4043 | 0 | 4043 | 0 | 4043 | 0 | 4043 | 0 | 4043 | 0 | 4043 | 0 | 4043 | 0 | 4043 | 0 | 4043 | 0 | 0 | 0
4702 | 0 | 4702 | 0 | 4702 | 0.5963 | 4702 | 0 | 4702 | 0 | 4702 | 0 | 4702 | 0 | 4702 | 0 | 4702 | 0 | 4702 | 0.1987667 | 0 | 0
5468 | 0 | 5468 | 0 | 5468 | 3.259 | 5468 | 0 | 5468 | 0 | 5468 | 0 | 5468 | 0 | 5468 | 0 | 5468 | 0 | 5468 | 1.086333 | 0 | 0
6358 | 0 | 6358 | 0 | 6358 | 0 | 6358 | 0 | 6358 | 0 | 6358 | 0 | 6358 | 0 | 6358 | 0 | 6358 | 0 | 6358 | 0 | 0 | 0
7394 | 0 | 7394 | 0 | 7394 | 0 | 7394 | 0 | 7394 | 0 | 7394 | 0 | 7394 | 0 | 7394 | 0 | 7394 | 0 | 7394 | 0 | 0 | 0
8599 | 0 | 8599 | 0 | 8599 | 0 | 8599 | 0 | 8599 | 0 | 8599 | 0 | 8599 | 0 | 8599 | 0 | 8599 | 0 | 8599 | 0 | 0 | 0
10000 | 0 | 10000 | 0 | 10000 | 0 | 10000 | 0 | 10000 | 0 | 10000 | 0 | 10000 | 0 | 10000 | 0 | 10000 | 0 | 10000 | 0 | 0 | 0
|  |  | Z-Average (nm) | 1462 | 979.5 | 67.01 | 563.6 | 3098
|  |  | Polydispersity Index (PI) | 0.799 | 0.2833 | 35.46 | 0.4848 | 1.27
|  |  | Peak Two Mean by Intensity (nm) | 398.6 | 589.2 | 147.8 | 98.71 | 1282
|  |  | Peak Two Area by Intensity (%) | 9.294 | 2.375 | 25.56 | 6.01 | 11.55
|  |  | Peak One Mean by Intensity (nm) | 392.5 | 77.13 | 19.65 | 265 | 515.9
|  |  | Peak One Area by Intensity (%) | 95.44 | 5.434 | 5.693 | 88.45 | 100

## 0.7
Size (d.nm) - 0.7_R1_c-Se-PS-MNPs_10ppm_20250610 [Steady state] | Intensity (Percent) - 0.7_R1_c-Se-PS-MNPs_10ppm_20250610 [Steady state] | Size (d.nm) - 0.7_R1_c-Se-PS-MNPs_10ppm_20250610 [Steady state] | Intensity (Percent) - 0.7_R1_c-Se-PS-MNPs_10ppm_20250610 [Steady state] | Size (d.nm) - 0.7_R1_c-Se-PS-MNPs_10ppm_20250610 [Steady state] | Intensity (Percent) - 0.7_R1_c-Se-PS-MNPs_10ppm_20250610 [Steady state] | Size (d.nm) - 0.7_R2_c-Se-PS-MNPs_10ppm_20250610 [Steady state] | Intensity (Percent) - 0.7_R2_c-Se-PS-MNPs_10ppm_20250610 [Steady state] | Size (d.nm) - 0.7_R2_c-Se-PS-MNPs_10ppm_20250610 [Steady state] | Intensity (Percent) - 0.7_R2_c-Se-PS-MNPs_10ppm_20250610 [Steady state] | Size (d.nm) - 0.7_R2_c-Se-PS-MNPs_10ppm_20250610 [Steady state] | Intensity (Percent) - 0.7_R2_c-Se-PS-MNPs_10ppm_20250610 [Steady state] | Size (d.nm) - 0.7_R3_c-Se-PS-MNPs_10ppm_20250610 [Steady state] | Intensity (Percent) - 0.7_R3_c-Se-PS-MNPs_10ppm_20250610 [Steady state] | Size (d.nm) - 0.7_R3_c-Se-PS-MNPs_10ppm_20250610 [Steady state] | Intensity (Percent) - 0.7_R3_c-Se-PS-MNPs_10ppm_20250610 [Steady state] | Size (d.nm) - 0.7_R3_c-Se-PS-MNPs_10ppm_20250610 [Steady state] | Intensity (Percent) - 0.7_R3_c-Se-PS-MNPs_10ppm_20250610 [Steady state] | Size (nm) | R1 | R2 | R3
0.3 | 0 | 0.3 | 0 | 0.3 | 0 | 0.3 | 0 | 0.3 | 0 | 0.3 | 0 | 0.3 | 0 | 0.3 | 0 | 0.3 | 0 | 0.3 | 0 | 0 | 0
0.3489 | 0 | 0.3489 | 0 | 0.3489 | 0 | 0.3489 | 0 | 0.3489 | 0 | 0.3489 | 0 | 0.3489 | 0 | 0.3489 | 0 | 0.3489 | 0 | 0.3489 | 0 | 0 | 0
0.4057 | 0 | 0.4057 | 0 | 0.4057 | 0 | 0.4057 | 0 | 0.4057 | 0 | 0.4057 | 0 | 0.4057 | 0 | 0.4057 | 0 | 0.4057 | 0 | 0.4057 | 0 | 0 | 0
0.4718 | 0 | 0.4718 | 0 | 0.4718 | 0 | 0.4718 | 0 | 0.4718 | 0 | 0.4718 | 0 | 0.4718 | 0 | 0.4718 | 0 | 0.4718 | 0 | 0.4718 | 0 | 0 | 0
0.5487 | 0 | 0.5487 | 0 | 0.5487 | 0 | 0.5487 | 0 | 0.5487 | 0 | 0.5487 | 0 | 0.5487 | 0 | 0.5487 | 0 | 0.5487 | 0 | 0.5487 | 0 | 0 | 0
0.6381 | 0 | 0.6381 | 0 | 0.6381 | 0 | 0.6381 | 0 | 0.6381 | 0 | 0.6381 | 0 | 0.6381 | 0 | 0.6381 | 0 | 0.6381 | 0 | 0.6381 | 0 | 0 | 0
0.742 | 0 | 0.742 | 0 | 0.742 | 0 | 0.742 | 0 | 0.742 | 0 | 0.742 | 0 | 0.742 | 0 | 0.742 | 0 | 0.742 | 0 | 0.742 | 0 | 0 | 0
0.8629 | 0 | 0.8629 | 0 | 0.8629 | 0 | 0.8629 | 0 | 0.8629 | 0 | 0.8629 | 0 | 0.8629 | 0 | 0.8629 | 0 | 0.8629 | 0 | 0.8629 | 0 | 0 | 0
1.003 | 0 | 1.003 | 0 | 1.003 | 0 | 1.003 | 0 | 1.003 | 0 | 1.003 | 0 | 1.003 | 0 | 1.003 | 0 | 1.003 | 0 | 1.003 | 0 | 0 | 0
1.167 | 0 | 1.167 | 0 | 1.167 | 0 | 1.167 | 0 | 1.167 | 0 | 1.167 | 0 | 1.167 | 0 | 1.167 | 0 | 1.167 | 0 | 1.167 | 0 | 0 | 0
1.357 | 0 | 1.357 | 0 | 1.357 | 0 | 1.357 | 0 | 1.357 | 0 | 1.357 | 0 | 1.357 | 0 | 1.357 | 0 | 1.357 | 0 | 1.357 | 0 | 0 | 0
1.578 | 0 | 1.578 | 0 | 1.578 | 0 | 1.578 | 0 | 1.578 | 0 | 1.578 | 0 | 1.578 | 0 | 1.578 | 0 | 1.578 | 0 | 1.578 | 0 | 0 | 0
1.835 | 0 | 1.835 | 0 | 1.835 | 0 | 1.835 | 0 | 1.835 | 0 | 1.835 | 0 | 1.835 | 0 | 1.835 | 0 | 1.835 | 0 | 1.835 | 0 | 0 | 0
2.134 | 0 | 2.134 | 0 | 2.134 | 0 | 2.134 | 0 | 2.134 | 0 | 2.134 | 0 | 2.134 | 0 | 2.134 | 0 | 2.134 | 0 | 2.134 | 0 | 0 | 0
2.482 | 0 | 2.482 | 0 | 2.482 | 0 | 2.482 | 0 | 2.482 | 0 | 2.482 | 0 | 2.482 | 0 | 2.482 | 0 | 2.482 | 0 | 2.482 | 0 | 0 | 0
2.886 | 0 | 2.886 | 0 | 2.886 | 0 | 2.886 | 0 | 2.886 | 0 | 2.886 | 0 | 2.886 | 0 | 2.886 | 0 | 2.886 | 0 | 2.886 | 0 | 0 | 0
3.357 | 0 | 3.357 | 0 | 3.357 | 0 | 3.357 | 0 | 3.357 | 0 | 3.357 | 0 | 3.357 | 0 | 3.357 | 0 | 3.357 | 0 | 3.357 | 0 | 0 | 0
3.903 | 0 | 3.903 | 0 | 3.903 | 0 | 3.903 | 0 | 3.903 | 0 | 3.903 | 0 | 3.903 | 0 | 3.903 | 0 | 3.903 | 0 | 3.903 | 0 | 0 | 0
4.539 | 0 | 4.539 | 0 | 4.539 | 0 | 4.539 | 0 | 4.539 | 0 | 4.539 | 0 | 4.539 | 0 | 4.539 | 0 | 4.539 | 0 | 4.539 | 0 | 0 | 0
5.279 | 0 | 5.279 | 0 | 5.279 | 0 | 5.279 | 0 | 5.279 | 0 | 5.279 | 0 | 5.279 | 0 | 5.279 | 0 | 5.279 | 0 | 5.279 | 0 | 0 | 0
6.139 | 0 | 6.139 | 0 | 6.139 | 0 | 6.139 | 0 | 6.139 | 0 | 6.139 | 0 | 6.139 | 0 | 6.139 | 0 | 6.139 | 0 | 6.139 | 0 | 0 | 0
7.139 | 0 | 7.139 | 0 | 7.139 | 0 | 7.139 | 0 | 7.139 | 0 | 7.139 | 0 | 7.139 | 0 | 7.139 | 0 | 7.139 | 0 | 7.139 | 0 | 0 | 0
8.302 | 0 | 8.302 | 0 | 8.302 | 0 | 8.302 | 0 | 8.302 | 0 | 8.302 | 0 | 8.302 | 0 | 8.302 | 0 | 8.302 | 0 | 8.302 | 0 | 0 | 0
9.655 | 0 | 9.655 | 0 | 9.655 | 0 | 9.655 | 0 | 9.655 | 0 | 9.655 | 0 | 9.655 | 0 | 9.655 | 0 | 9.655 | 0 | 9.655 | 0 | 0 | 0
11.23 | 0 | 11.23 | 0 | 11.23 | 0 | 11.23 | 0 | 11.23 | 0 | 11.23 | 0 | 11.23 | 0 | 11.23 | 0 | 11.23 | 0 | 11.23 | 0 | 0 | 0
13.06 | 0 | 13.06 | 0 | 13.06 | 0 | 13.06 | 0 | 13.06 | 0 | 13.06 | 0 | 13.06 | 0 | 13.06 | 0 | 13.06 | 0 | 13.06 | 0 | 0 | 0
15.18 | 0 | 15.18 | 0 | 15.18 | 0 | 15.18 | 0 | 15.18 | 0 | 15.18 | 0 | 15.18 | 0 | 15.18 | 0 | 15.18 | 0 | 15.18 | 0 | 0 | 0
17.66 | 0 | 17.66 | 0 | 17.66 | 0 | 17.66 | 0 | 17.66 | 0 | 17.66 | 0 | 17.66 | 0 | 17.66 | 0 | 17.66 | 0 | 17.66 | 0 | 0 | 0
20.53 | 0 | 20.53 | 0 | 20.53 | 0 | 20.53 | 0 | 20.53 | 0 | 20.53 | 0 | 20.53 | 0 | 20.53 | 0 | 20.53 | 0 | 20.53 | 0 | 0 | 0
23.88 | 0 | 23.88 | 0 | 23.88 | 0 | 23.88 | 0 | 23.88 | 0 | 23.88 | 0 | 23.88 | 0 | 23.88 | 0 | 23.88 | 0 | 23.88 | 0 | 0 | 0
27.77 | 0 | 27.77 | 0 | 27.77 | 0 | 27.77 | 0 | 27.77 | 0 | 27.77 | 0 | 27.77 | 0 | 27.77 | 0 | 27.77 | 0 | 27.77 | 0 | 0 | 0
32.3 | 0 | 32.3 | 0 | 32.3 | 0 | 32.3 | 0 | 32.3 | 0 | 32.3 | 0 | 32.3 | 0 | 32.3 | 0 | 32.3 | 0 | 32.3 | 0 | 0 | 0
37.56 | 0 | 37.56 | 0 | 37.56 | 0 | 37.56 | 0 | 37.56 | 0 | 37.56 | 0 | 37.56 | 0 | 37.56 | 0 | 37.56 | 0 | 37.56 | 0 | 0 | 0
43.68 | 0 | 43.68 | 0 | 43.68 | 0 | 43.68 | 0 | 43.68 | 0 | 43.68 | 0 | 43.68 | 0 | 43.68 | 0 | 43.68 | 0 | 43.68 | 0 | 0 | 0
50.79 | 0 | 50.79 | 0 | 50.79 | 0 | 50.79 | 0 | 50.79 | 0 | 50.79 | 0 | 50.79 | 0 | 50.79 | 0 | 50.79 | 0 | 50.79 | 0 | 0 | 0
59.07 | 0 | 59.07 | 0 | 59.07 | 0 | 59.07 | 0 | 59.07 | 0 | 59.07 | 0 | 59.07 | 0 | 59.07 | 0 | 59.07 | 0 | 59.07 | 0 | 0 | 0
68.69 | 0 | 68.69 | 0 | 68.69 | 0 | 68.69 | 0 | 68.69 | 0 | 68.69 | 0 | 68.69 | 0 | 68.69 | 0 | 68.69 | 0 | 68.69 | 0 | 0 | 0
79.88 | 0 | 79.88 | 0 | 79.88 | 0 | 79.88 | 0 | 79.88 | 0 | 79.88 | 0 | 79.88 | 0 | 79.88 | 0 | 79.88 | 0 | 79.88 | 0 | 0 | 0
92.89 | 0 | 92.89 | 0 | 92.89 | 0 | 92.89 | 0 | 92.89 | 0 | 92.89 | 0 | 92.89 | 0 | 92.89 | 0 | 92.89 | 0 | 92.89 | 0 | 0 | 0
108 | 0 | 108 | 0 | 108 | 0 | 108 | 0 | 108 | 0 | 108 | 0 | 108 | 0 | 108 | 0 | 108 | 0 | 108 | 0 | 0 | 0
125.6 | 0 | 125.6 | 0 | 125.6 | 0 | 125.6 | 0 | 125.6 | 0 | 125.6 | 0 | 125.6 | 0 | 125.6 | 0 | 125.6 | 0 | 125.6 | 0 | 0 | 0
146.1 | 0 | 146.1 | 0 | 146.1 | 0 | 146.1 | 0 | 146.1 | 0 | 146.1 | 0 | 146.1 | 0 | 146.1 | 0 | 146.1 | 0 | 146.1 | 0 | 0 | 0
169.9 | 0 | 169.9 | 0 | 169.9 | 0 | 169.9 | 0 | 169.9 | 0 | 169.9 | 0 | 169.9 | 0 | 169.9 | 0 | 169.9 | 0 | 169.9 | 0 | 0 | 0
197.6 | 0 | 197.6 | 0 | 197.6 | 0 | 197.6 | 0 | 197.6 | 0 | 197.6 | 0 | 197.6 | 0 | 197.6 | 0 | 197.6 | 0 | 197.6 | 0 | 0 | 0
229.8 | 0 | 229.8 | 0 | 229.8 | 0 | 229.8 | 0 | 229.8 | 0 | 229.8 | 0 | 229.8 | 0 | 229.8 | 0 | 229.8 | 0 | 229.8 | 0 | 0 | 0
267.2 | 0 | 267.2 | 39.96 | 267.2 | 24.07 | 267.2 | 0 | 267.2 | 0 | 267.2 | 0 | 267.2 | 0 | 267.2 | 0 | 267.2 | 0 | 267.2 | 21.34333 | 0 | 0
310.7 | 89.93 | 310.7 | 60.04 | 310.7 | 51.49 | 310.7 | 2.908 | 310.7 | 0 | 310.7 | 0 | 310.7 | 0 | 310.7 | 0 | 310.7 | 0 | 310.7 | 67.15333 | 0.9693333 | 0
361.3 | 10.07 | 361.3 | 0 | 361.3 | 24.44 | 361.3 | 20.32 | 361.3 | 6.226 | 361.3 | 7.875 | 361.3 | 0 | 361.3 | 0 | 361.3 | 0 | 361.3 | 11.50333 | 11.47367 | 0
420.2 | 0 | 420.2 | 0 | 420.2 | 0 | 420.2 | 34.12 | 420.2 | 26.43 | 420.2 | 21.98 | 420.2 | 0 | 420.2 | 0 | 420.2 | 0 | 420.2 | 0 | 27.51 | 0
488.7 | 0 | 488.7 | 0 | 488.7 | 0 | 488.7 | 30.06 | 488.7 | 36.78 | 488.7 | 30.91 | 488.7 | 0 | 488.7 | 0 | 488.7 | 0 | 488.7 | 0 | 32.58333 | 0
568.3 | 0 | 568.3 | 0 | 568.3 | 0 | 568.3 | 12.6 | 568.3 | 25.27 | 568.3 | 26.8 | 568.3 | 0 | 568.3 | 0 | 568.3 | 0 | 568.3 | 0 | 21.55667 | 0
660.9 | 0 | 660.9 | 0 | 660.9 | 0 | 660.9 | 0 | 660.9 | 5.292 | 660.9 | 12.43 | 660.9 | 0 | 660.9 | 0 | 660.9 | 0 | 660.9 | 0 | 5.907333 | 0
768.5 | 0 | 768.5 | 0 | 768.5 | 0 | 768.5 | 0 | 768.5 | 0 | 768.5 | 0 | 768.5 | 21.78 | 768.5 | 0 | 768.5 | 0 | 768.5 | 0 | 0 | 7.26
893.8 | 0 | 893.8 | 0 | 893.8 | 0 | 893.8 | 0 | 893.8 | 0 | 893.8 | 0 | 893.8 | 46.04 | 893.8 | 9.194 | 893.8 | 1.878 | 893.8 | 0 | 0 | 19.03733
1039 | 0 | 1039 | 0 | 1039 | 0 | 1039 | 0 | 1039 | 0 | 1039 | 0 | 1039 | 32.19 | 1039 | 33.06 | 1039 | 8.765 | 1039 | 0 | 0 | 24.67167
1209 | 0 | 1209 | 0 | 1209 | 0 | 1209 | 0 | 1209 | 0 | 1209 | 0 | 1209 | 0 | 1209 | 38.62 | 1209 | 16.86 | 1209 | 0 | 0 | 18.49333
1406 | 0 | 1406 | 0 | 1406 | 0 | 1406 | 0 | 1406 | 0 | 1406 | 0 | 1406 | 0 | 1406 | 19.12 | 1406 | 21.79 | 1406 | 0 | 0 | 13.63667
1635 | 0 | 1635 | 0 | 1635 | 0 | 1635 | 0 | 1635 | 0 | 1635 | 0 | 1635 | 0 | 1635 | 0 | 1635 | 21.45 | 1635 | 0 | 0 | 7.15
1901 | 0 | 1901 | 0 | 1901 | 0 | 1901 | 0 | 1901 | 0 | 1901 | 0 | 1901 | 0 | 1901 | 0 | 1901 | 16.47 | 1901 | 0 | 0 | 5.49
2211 | 0 | 2211 | 0 | 2211 | 0 | 2211 | 0 | 2211 | 0 | 2211 | 0 | 2211 | 0 | 2211 | 0 | 2211 | 9.399 | 2211 | 0 | 0 | 3.133
2571 | 0 | 2571 | 0 | 2571 | 0 | 2571 | 0 | 2571 | 0 | 2571 | 0 | 2571 | 0 | 2571 | 0 | 2571 | 3.259 | 2571 | 0 | 0 | 1.086333
2990 | 0 | 2990 | 0 | 2990 | 0 | 2990 | 0 | 2990 | 0 | 2990 | 0 | 2990 | 0 | 2990 | 0 | 2990 | 0.1345 | 2990 | 0 | 0 | 0.04483333
3477 | 0 | 3477 | 0 | 3477 | 0 | 3477 | 0 | 3477 | 0 | 3477 | 0 | 3477 | 0 | 3477 | 0 | 3477 | 0 | 3477 | 0 | 0 | 0
4043 | 0 | 4043 | 0 | 4043 | 0 | 4043 | 0 | 4043 | 0 | 4043 | 0 | 4043 | 0 | 4043 | 0 | 4043 | 0 | 4043 | 0 | 0 | 0
4702 | 0 | 4702 | 0 | 4702 | 0 | 4702 | 0 | 4702 | 0 | 4702 | 0 | 4702 | 0 | 4702 | 0 | 4702 | 0 | 4702 | 0 | 0 | 0
5468 | 0 | 5468 | 0 | 5468 | 0 | 5468 | 0 | 5468 | 0 | 5468 | 0 | 5468 | 0 | 5468 | 0 | 5468 | 0 | 5468 | 0 | 0 | 0
6358 | 0 | 6358 | 0 | 6358 | 0 | 6358 | 0 | 6358 | 0 | 6358 | 0 | 6358 | 0 | 6358 | 0 | 6358 | 0 | 6358 | 0 | 0 | 0
7394 | 0 | 7394 | 0 | 7394 | 0 | 7394 | 0 | 7394 | 0 | 7394 | 0 | 7394 | 0 | 7394 | 0 | 7394 | 0 | 7394 | 0 | 0 | 0
8599 | 0 | 8599 | 0 | 8599 | 0 | 8599 | 0 | 8599 | 0 | 8599 | 0 | 8599 | 0 | 8599 | 0 | 8599 | 0 | 8599 | 0 | 0 | 0
10000 | 0 | 10000 | 0 | 10000 | 0 | 10000 | 0 | 10000 | 0 | 10000 | 0 | 10000 | 0 | 10000 | 0 | 10000 | 0 | 10000 | 0 | 0 | 0
|  |  | Z-Average (nm) | 1571 | 642 | 40.87 | 737.1 | 2343
|  |  | Polydispersity Index (PI) | 0.6248 | 0.3044 | 48.72 | 0.2895 | 1.129
|  |  | Peak One Mean by Intensity (nm) | 668.5 | 451.1 | 67.49 | 293.3 | 1577
|  |  | Peak One Area by Intensity (%) | 100 | 0 | 0 | 100 | 100

## 2.7
Size (d.nm) - 2.3_R1_c-Se-PS-MNPs_10ppm_20250610 [Steady state] | Intensity (Percent) - 2.3_R1_c-Se-PS-MNPs_10ppm_20250610 [Steady state] | Size (d.nm) - 2.3_R1_c-Se-PS-MNPs_10ppm_20250610 [Steady state] | Intensity (Percent) - 2.3_R1_c-Se-PS-MNPs_10ppm_20250610 [Steady state] | Size (d.nm) - 2.3_R1_c-Se-PS-MNPs_10ppm_20250610 [Steady state] | Intensity (Percent) - 2.3_R1_c-Se-PS-MNPs_10ppm_20250610 [Steady state] | Size (d.nm) - 2.3_R2_c-Se-PS-MNPs_10ppm_20250610 [Steady state] | Intensity (Percent) - 2.3_R2_c-Se-PS-MNPs_10ppm_20250610 [Steady state] | Size (d.nm) - 2.3_R2_c-Se-PS-MNPs_10ppm_20250610 [Steady state] | Intensity (Percent) - 2.3_R2_c-Se-PS-MNPs_10ppm_20250610 [Steady state] | Size (d.nm) - 2.3_R2_c-Se-PS-MNPs_10ppm_20250610 [Steady state] | Intensity (Percent) - 2.3_R2_c-Se-PS-MNPs_10ppm_20250610 [Steady state] | Size (d.nm) - 2.3_R3_c-Se-PS-MNPs_10ppm_20250610 [Steady state] | Intensity (Percent) - 2.3_R3_c-Se-PS-MNPs_10ppm_20250610 [Steady state] | Size (d.nm) - 2.3_R3_c-Se-PS-MNPs_10ppm_20250610 [Steady state] | Intensity (Percent) - 2.3_R3_c-Se-PS-MNPs_10ppm_20250610 [Steady state] | Size (d.nm) - 2.3_R3_c-Se-PS-MNPs_10ppm_20250610 [Steady state] | Intensity (Percent) - 2.3_R3_c-Se-PS-MNPs_10ppm_20250610 [Steady state] | Size (nm) | R1 | R2 | R3
0.3 | 0 | 0.3 | 0 | 0.3 | 0 | 0.3 | 0 | 0.3 | 0 | 0.3 | 0 | 0.3 | 0 | 0.3 | 0 | 0.3 | 0 | 0.3 | 0 | 0 | 0
0.3489 | 0 | 0.3489 | 0 | 0.3489 | 0 | 0.3489 | 0 | 0.3489 | 0 | 0.3489 | 0 | 0.3489 | 0 | 0.3489 | 0 | 0.3489 | 0 | 0.3489 | 0 | 0 | 0
0.4057 | 0 | 0.4057 | 0 | 0.4057 | 0 | 0.4057 | 0 | 0.4057 | 0 | 0.4057 | 0 | 0.4057 | 0 | 0.4057 | 0 | 0.4057 | 0 | 0.4057 | 0 | 0 | 0
0.4718 | 0 | 0.4718 | 0 | 0.4718 | 0 | 0.4718 | 0 | 0.4718 | 0 | 0.4718 | 0 | 0.4718 | 0 | 0.4718 | 0 | 0.4718 | 0 | 0.4718 | 0 | 0 | 0
0.5487 | 0 | 0.5487 | 0 | 0.5487 | 0 | 0.5487 | 0 | 0.5487 | 0 | 0.5487 | 0 | 0.5487 | 0 | 0.5487 | 0 | 0.5487 | 0 | 0.5487 | 0 | 0 | 0
0.6381 | 0 | 0.6381 | 0 | 0.6381 | 0 | 0.6381 | 0 | 0.6381 | 0 | 0.6381 | 0 | 0.6381 | 0 | 0.6381 | 0 | 0.6381 | 0 | 0.6381 | 0 | 0 | 0
0.742 | 0 | 0.742 | 0 | 0.742 | 0 | 0.742 | 0 | 0.742 | 0 | 0.742 | 0 | 0.742 | 0 | 0.742 | 0 | 0.742 | 0 | 0.742 | 0 | 0 | 0
0.8629 | 0 | 0.8629 | 0 | 0.8629 | 0 | 0.8629 | 0 | 0.8629 | 0 | 0.8629 | 0 | 0.8629 | 0 | 0.8629 | 0 | 0.8629 | 0 | 0.8629 | 0 | 0 | 0
1.003 | 0 | 1.003 | 0 | 1.003 | 0 | 1.003 | 0 | 1.003 | 0 | 1.003 | 0 | 1.003 | 0 | 1.003 | 0 | 1.003 | 0 | 1.003 | 0 | 0 | 0
1.167 | 0 | 1.167 | 0 | 1.167 | 0 | 1.167 | 0 | 1.167 | 0 | 1.167 | 0 | 1.167 | 0 | 1.167 | 0 | 1.167 | 0 | 1.167 | 0 | 0 | 0
1.357 | 0 | 1.357 | 0 | 1.357 | 0 | 1.357 | 0 | 1.357 | 0 | 1.357 | 0 | 1.357 | 0 | 1.357 | 0 | 1.357 | 0 | 1.357 | 0 | 0 | 0
1.578 | 0 | 1.578 | 0 | 1.578 | 0 | 1.578 | 0 | 1.578 | 0 | 1.578 | 0 | 1.578 | 0 | 1.578 | 0 | 1.578 | 0 | 1.578 | 0 | 0 | 0
1.835 | 0 | 1.835 | 0 | 1.835 | 0 | 1.835 | 0 | 1.835 | 0 | 1.835 | 0 | 1.835 | 0 | 1.835 | 0 | 1.835 | 0 | 1.835 | 0 | 0 | 0
2.134 | 0 | 2.134 | 0 | 2.134 | 0 | 2.134 | 0 | 2.134 | 0 | 2.134 | 0 | 2.134 | 0 | 2.134 | 0 | 2.134 | 0 | 2.134 | 0 | 0 | 0
2.482 | 0 | 2.482 | 0 | 2.482 | 0 | 2.482 | 0 | 2.482 | 0 | 2.482 | 0 | 2.482 | 0 | 2.482 | 0 | 2.482 | 0 | 2.482 | 0 | 0 | 0
2.886 | 0 | 2.886 | 0 | 2.886 | 0 | 2.886 | 0 | 2.886 | 0 | 2.886 | 0 | 2.886 | 0 | 2.886 | 0 | 2.886 | 0 | 2.886 | 0 | 0 | 0
3.357 | 0 | 3.357 | 0 | 3.357 | 0 | 3.357 | 0 | 3.357 | 0 | 3.357 | 0 | 3.357 | 0 | 3.357 | 0 | 3.357 | 0 | 3.357 | 0 | 0 | 0
3.903 | 0 | 3.903 | 0 | 3.903 | 0 | 3.903 | 0 | 3.903 | 0 | 3.903 | 0 | 3.903 | 0 | 3.903 | 0 | 3.903 | 0 | 3.903 | 0 | 0 | 0
4.539 | 0 | 4.539 | 0 | 4.539 | 0 | 4.539 | 0 | 4.539 | 0 | 4.539 | 0 | 4.539 | 0 | 4.539 | 0 | 4.539 | 0 | 4.539 | 0 | 0 | 0
5.279 | 0 | 5.279 | 0 | 5.279 | 0 | 5.279 | 0 | 5.279 | 0 | 5.279 | 0 | 5.279 | 0 | 5.279 | 0 | 5.279 | 0 | 5.279 | 0 | 0 | 0
6.139 | 0 | 6.139 | 0 | 6.139 | 0 | 6.139 | 0 | 6.139 | 0 | 6.139 | 0 | 6.139 | 0 | 6.139 | 0 | 6.139 | 0 | 6.139 | 0 | 0 | 0
7.139 | 0 | 7.139 | 0 | 7.139 | 0 | 7.139 | 0 | 7.139 | 0 | 7.139 | 0 | 7.139 | 0 | 7.139 | 0 | 7.139 | 0 | 7.139 | 0 | 0 | 0
8.302 | 0 | 8.302 | 0 | 8.302 | 0 | 8.302 | 0 | 8.302 | 0 | 8.302 | 0 | 8.302 | 0 | 8.302 | 0 | 8.302 | 0 | 8.302 | 0 | 0 | 0
9.655 | 0 | 9.655 | 0 | 9.655 | 0 | 9.655 | 0 | 9.655 | 0 | 9.655 | 0 | 9.655 | 0 | 9.655 | 0 | 9.655 | 0 | 9.655 | 0 | 0 | 0
11.23 | 0 | 11.23 | 0 | 11.23 | 0 | 11.23 | 0 | 11.23 | 0 | 11.23 | 0 | 11.23 | 0 | 11.23 | 0 | 11.23 | 0 | 11.23 | 0 | 0 | 0
13.06 | 0 | 13.06 | 0 | 13.06 | 0 | 13.06 | 0 | 13.06 | 0 | 13.06 | 0 | 13.06 | 0 | 13.06 | 0 | 13.06 | 0 | 13.06 | 0 | 0 | 0
15.18 | 0 | 15.18 | 0 | 15.18 | 0 | 15.18 | 0 | 15.18 | 0 | 15.18 | 0 | 15.18 | 0 | 15.18 | 0 | 15.18 | 0 | 15.18 | 0 | 0 | 0
17.66 | 0 | 17.66 | 0 | 17.66 | 0 | 17.66 | 0 | 17.66 | 0 | 17.66 | 0 | 17.66 | 0 | 17.66 | 0 | 17.66 | 0 | 17.66 | 0 | 0 | 0
20.53 | 0 | 20.53 | 0 | 20.53 | 0 | 20.53 | 0 | 20.53 | 0 | 20.53 | 0 | 20.53 | 0 | 20.53 | 0 | 20.53 | 0 | 20.53 | 0 | 0 | 0
23.88 | 0 | 23.88 | 0 | 23.88 | 0 | 23.88 | 0 | 23.88 | 0 | 23.88 | 0 | 23.88 | 0 | 23.88 | 0 | 23.88 | 0 | 23.88 | 0 | 0 | 0
27.77 | 0 | 27.77 | 0 | 27.77 | 0 | 27.77 | 0 | 27.77 | 0 | 27.77 | 0 | 27.77 | 0 | 27.77 | 0 | 27.77 | 0 | 27.77 | 0 | 0 | 0
32.3 | 0 | 32.3 | 0 | 32.3 | 0 | 32.3 | 0 | 32.3 | 0 | 32.3 | 0 | 32.3 | 0 | 32.3 | 0 | 32.3 | 0 | 32.3 | 0 | 0 | 0
37.56 | 0 | 37.56 | 0 | 37.56 | 0 | 37.56 | 0 | 37.56 | 0 | 37.56 | 0 | 37.56 | 0 | 37.56 | 0 | 37.56 | 0 | 37.56 | 0 | 0 | 0
43.68 | 0 | 43.68 | 0 | 43.68 | 0 | 43.68 | 0 | 43.68 | 0 | 43.68 | 0 | 43.68 | 0 | 43.68 | 0 | 43.68 | 0 | 43.68 | 0 | 0 | 0
50.79 | 0 | 50.79 | 0 | 50.79 | 0 | 50.79 | 0 | 50.79 | 0 | 50.79 | 0 | 50.79 | 0 | 50.79 | 0 | 50.79 | 0 | 50.79 | 0 | 0 | 0
59.07 | 0 | 59.07 | 0 | 59.07 | 0 | 59.07 | 0 | 59.07 | 0 | 59.07 | 0 | 59.07 | 0 | 59.07 | 0 | 59.07 | 0 | 59.07 | 0 | 0 | 0
68.69 | 0 | 68.69 | 0 | 68.69 | 0 | 68.69 | 0 | 68.69 | 0 | 68.69 | 0 | 68.69 | 0 | 68.69 | 0 | 68.69 | 0 | 68.69 | 0 | 0 | 0
79.88 | 0 | 79.88 | 0 | 79.88 | 0 | 79.88 | 0 | 79.88 | 0 | 79.88 | 0 | 79.88 | 0 | 79.88 | 0 | 79.88 | 0 | 79.88 | 0 | 0 | 0
92.89 | 0 | 92.89 | 0 | 92.89 | 0 | 92.89 | 0 | 92.89 | 0 | 92.89 | 0 | 92.89 | 25.93 | 92.89 | 0 | 92.89 | 0 | 92.89 | 0 | 0 | 8.643333
108 | 0 | 108 | 0 | 108 | 0 | 108 | 0 | 108 | 0 | 108 | 0 | 108 | 74.07 | 108 | 0 | 108 | 0 | 108 | 0 | 0 | 24.69
125.6 | 0 | 125.6 | 0 | 125.6 | 0 | 125.6 | 0 | 125.6 | 0 | 125.6 | 0 | 125.6 | 0 | 125.6 | 0 | 125.6 | 0 | 125.6 | 0 | 0 | 0
146.1 | 0 | 146.1 | 0 | 146.1 | 0 | 146.1 | 0 | 146.1 | 0 | 146.1 | 0 | 146.1 | 0 | 146.1 | 0 | 146.1 | 0 | 146.1 | 0 | 0 | 0
169.9 | 0 | 169.9 | 0 | 169.9 | 0 | 169.9 | 0 | 169.9 | 0 | 169.9 | 0 | 169.9 | 0 | 169.9 | 0 | 169.9 | 0 | 169.9 | 0 | 0 | 0
197.6 | 0 | 197.6 | 0 | 197.6 | 0 | 197.6 | 0 | 197.6 | 0 | 197.6 | 0 | 197.6 | 0 | 197.6 | 0 | 197.6 | 12.2 | 197.6 | 0 | 0 | 4.066667
229.8 | 89.24 | 229.8 | 0 | 229.8 | 0 | 229.8 | 0 | 229.8 | 0 | 229.8 | 0 | 229.8 | 0 | 229.8 | 0 | 229.8 | 87.8 | 229.8 | 29.74667 | 0 | 29.26667
267.2 | 10.76 | 267.2 | 16.36 | 267.2 | 10.77 | 267.2 | 82.02 | 267.2 | 3.813 | 267.2 | 7.563 | 267.2 | 0 | 267.2 | 0 | 267.2 | 0 | 267.2 | 12.63 | 31.132 | 0
310.7 | 0 | 310.7 | 38.05 | 310.7 | 25.35 | 310.7 | 17.98 | 310.7 | 30.74 | 310.7 | 66.81 | 310.7 | 0 | 310.7 | 0 | 310.7 | 0 | 310.7 | 21.13333 | 38.51 | 0
361.3 | 0 | 361.3 | 34.77 | 361.3 | 31.54 | 361.3 | 0 | 361.3 | 42.64 | 361.3 | 25.63 | 361.3 | 0 | 361.3 | 0 | 361.3 | 0 | 361.3 | 22.10333 | 22.75667 | 0
420.2 | 0 | 420.2 | 10.82 | 420.2 | 23.75 | 420.2 | 0 | 420.2 | 22.8 | 420.2 | 0 | 420.2 | 0 | 420.2 | 23.01 | 420.2 | 0 | 420.2 | 11.52333 | 7.6 | 7.67
488.7 | 0 | 488.7 | 0 | 488.7 | 8.601 | 488.7 | 0 | 488.7 | 0 | 488.7 | 0 | 488.7 | 0 | 488.7 | 63.24 | 488.7 | 0 | 488.7 | 2.867 | 0 | 21.08
568.3 | 0 | 568.3 | 0 | 568.3 | 0 | 568.3 | 0 | 568.3 | 0 | 568.3 | 0 | 568.3 | 0 | 568.3 | 13.75 | 568.3 | 0 | 568.3 | 0 | 0 | 4.583333
660.9 | 0 | 660.9 | 0 | 660.9 | 0 | 660.9 | 0 | 660.9 | 0 | 660.9 | 0 | 660.9 | 0 | 660.9 | 0 | 660.9 | 0 | 660.9 | 0 | 0 | 0
768.5 | 0 | 768.5 | 0 | 768.5 | 0 | 768.5 | 0 | 768.5 | 0 | 768.5 | 0 | 768.5 | 0 | 768.5 | 0 | 768.5 | 0 | 768.5 | 0 | 0 | 0
893.8 | 0 | 893.8 | 0 | 893.8 | 0 | 893.8 | 0 | 893.8 | 0 | 893.8 | 0 | 893.8 | 0 | 893.8 | 0 | 893.8 | 0 | 893.8 | 0 | 0 | 0
1039 | 0 | 1039 | 0 | 1039 | 0 | 1039 | 0 | 1039 | 0 | 1039 | 0 | 1039 | 0 | 1039 | 0 | 1039 | 0 | 1039 | 0 | 0 | 0
1209 | 0 | 1209 | 0 | 1209 | 0 | 1209 | 0 | 1209 | 0 | 1209 | 0 | 1209 | 0 | 1209 | 0 | 1209 | 0 | 1209 | 0 | 0 | 0
1406 | 0 | 1406 | 0 | 1406 | 0 | 1406 | 0 | 1406 | 0 | 1406 | 0 | 1406 | 0 | 1406 | 0 | 1406 | 0 | 1406 | 0 | 0 | 0
1635 | 0 | 1635 | 0 | 1635 | 0 | 1635 | 0 | 1635 | 0 | 1635 | 0 | 1635 | 0 | 1635 | 0 | 1635 | 0 | 1635 | 0 | 0 | 0
1901 | 0 | 1901 | 0 | 1901 | 0 | 1901 | 0 | 1901 | 0 | 1901 | 0 | 1901 | 0 | 1901 | 0 | 1901 | 0 | 1901 | 0 | 0 | 0
2211 | 0 | 2211 | 0 | 2211 | 0 | 2211 | 0 | 2211 | 0 | 2211 | 0 | 2211 | 0 | 2211 | 0 | 2211 | 0 | 2211 | 0 | 0 | 0
2571 | 0 | 2571 | 0 | 2571 | 0 | 2571 | 0 | 2571 | 0 | 2571 | 0 | 2571 | 0 | 2571 | 0 | 2571 | 0 | 2571 | 0 | 0 | 0
2990 | 0 | 2990 | 0 | 2990 | 0 | 2990 | 0 | 2990 | 0 | 2990 | 0 | 2990 | 0 | 2990 | 0 | 2990 | 0 | 2990 | 0 | 0 | 0
3477 | 0 | 3477 | 0 | 3477 | 0 | 3477 | 0 | 3477 | 0 | 3477 | 0 | 3477 | 0 | 3477 | 0 | 3477 | 0 | 3477 | 0 | 0 | 0
4043 | 0 | 4043 | 0 | 4043 | 0 | 4043 | 0 | 4043 | 0 | 4043 | 0 | 4043 | 0 | 4043 | 0 | 4043 | 0 | 4043 | 0 | 0 | 0
4702 | 0 | 4702 | 0 | 4702 | 0 | 4702 | 0 | 4702 | 0 | 4702 | 0 | 4702 | 0 | 4702 | 0 | 4702 | 0 | 4702 | 0 | 0 | 0
5468 | 0 | 5468 | 0 | 5468 | 0 | 5468 | 0 | 5468 | 0 | 5468 | 0 | 5468 | 0 | 5468 | 0 | 5468 | 0 | 5468 | 0 | 0 | 0
6358 | 0 | 6358 | 0 | 6358 | 0 | 6358 | 0 | 6358 | 0 | 6358 | 0 | 6358 | 0 | 6358 | 0 | 6358 | 0 | 6358 | 0 | 0 | 0
7394 | 0 | 7394 | 0 | 7394 | 0 | 7394 | 0 | 7394 | 0 | 7394 | 0 | 7394 | 0 | 7394 | 0 | 7394 | 0 | 7394 | 0 | 0 | 0
8599 | 0 | 8599 | 0 | 8599 | 0 | 8599 | 0 | 8599 | 0 | 8599 | 0 | 8599 | 0 | 8599 | 0 | 8599 | 0 | 8599 | 0 | 0 | 0
10000 | 0 | 10000 | 0 | 10000 | 0 | 10000 | 0 | 10000 | 0 | 10000 | 0 | 10000 | 0 | 10000 | 0 | 10000 | 0 | 10000 | 0 | 0 | 0
Z-Average (nm) | 1904 | 1070 | 56.19 | 687.3 | 4181
Polydispersity Index (PI) | 0.9576 | 0.3497 | 36.52 | 0.5349 | 1.677
Peak One Mean by Intensity (nm) | 299.4 | 106.8 | 35.68 | 104.1 | 483.9
Peak One Area by Intensity (%) | 100 | 0 | 0 | 100 | 100