## Description
NOTE
This excel workbook provides Se-PS-NPs data analysis for DLS
1- Raw size data are included in "0.25 size, 0.7 size, 2.7 size"
2-Concentrations data are included in "0.25 conc, 0.7 conc, 2.3 conc" with plot which includes NTA and DLS data for Figure S8c
"Summary" provides the plot for Figure S8b

## Summary
|  | Size (d.nm) - 0.5E_S2_2xCen_20250514 [Steady state] | 0.3R1 | 0.3R2 | 0.3R3 | 1R1 | 1R2 | 1R3 | 3R1 | 3R2 | 3R3 |  | Size (d.nm) - 0.5E_S2_2xCen_20250514 [Steady state] | 0.3% w/w | 0.7% w/w | 2.3% w/w
|  | 0.3 | 0 | 0 | 0 | 0 | 0 | 0 | 0 | 0 | 0 |  | 0.3 | 0 | 0 | 0
|  | 0.3489 | 0 | 0 | 0 | 0 | 0 | 0 | 0 | 0 | 0 |  | 0.3489 | 0 | 0 | 0
|  | 0.4057 | 0 | 0 | 0 | 0 | 0 | 0 | 0 | 0 | 0 |  | 0.4057 | 0 | 0 | 0
|  | 0.4718 | 0 | 0 | 0 | 0 | 0 | 0 | 0 | 0 | 0 |  | 0.4718 | 0 | 0 | 0
|  | 0.5487 | 0 | 0 | 0 | 0 | 0 | 0 | 0 | 0 | 0 |  | 0.5487 | 0 | 0 | 0
|  | 0.6381 | 0 | 0 | 0 | 0 | 0 | 0 | 0 | 0 | 0 |  | 0.6381 | 0 | 0 | 0
|  | 0.742 | 0 | 0 | 0 | 0 | 0 | 0 | 0 | 0 | 0 |  | 0.742 | 0 | 0 | 0
|  | 0.8629 | 0 | 0 | 0 | 0 | 0 | 0 | 0 | 0 | 0 |  | 0.8629 | 0 | 0 | 0
|  | 1.003 | 0 | 0 | 0 | 0 | 0 | 0 | 0 | 0 | 0 |  | 1.003 | 0 | 0 | 0
|  | 1.167 | 0 | 0 | 0 | 0 | 0 | 0 | 0 | 0 | 0 |  | 1.167 | 0 | 0 | 0
|  | 1.357 | 0 | 0 | 0 | 0 | 0 | 0 | 0 | 0 | 0 |  | 1.357 | 0 | 0 | 0
|  | 1.578 | 0 | 0 | 0 | 0 | 0 | 0 | 0 | 0 | 0 |  | 1.578 | 0 | 0 | 0
|  | 1.835 | 0 | 0 | 0 | 0 | 0 | 0 | 0 | 0 | 0 |  | 1.835 | 0 | 0 | 0
|  | 2.134 | 0 | 0 | 0 | 0 | 0 | 0 | 0 | 0 | 0 |  | 2.134 | 0 | 0 | 0
|  | 2.482 | 0 | 0 | 0 | 0 | 0 | 0 | 0 | 0 | 0 |  | 2.482 | 0 | 0 | 0
|  | 2.886 | 0 | 0 | 0 | 0 | 0 | 0 | 0 | 0 | 0 |  | 2.886 | 0 | 0 | 0
|  | 3.357 | 0 | 0 | 0 | 0 | 0 | 0 | 0 | 0 | 0 |  | 3.357 | 0 | 0 | 0
|  | 3.903 | 0 | 0 | 0 | 0 | 0 | 0 | 0 | 0 | 0 |  | 3.903 | 0 | 0 | 0
|  | 4.539 | 0 | 0 | 0 | 0 | 0 | 0 | 0 | 0 | 0 |  | 4.539 | 0 | 0 | 0
|  | 5.279 | 0 | 0 | 0 | 0 | 0 | 0 | 0 | 0 | 0 |  | 5.279 | 0 | 0 | 0
|  | 6.139 | 0 | 0 | 0 | 0 | 0 | 0 | 0 | 0 | 0 |  | 6.139 | 0 | 0 | 0
|  | 7.139 | 0 | 0 | 0 | 0 | 0 | 0 | 0 | 0 | 0 |  | 7.139 | 0 | 0 | 0
|  | 8.302 | 0 | 0 | 0 | 0 | 0 | 0 | 0 | 0 | 0 |  | 8.302 | 0 | 0 | 0
|  | 9.655 | 0 | 0 | 0 | 0 | 0 | 0 | 0 | 0 | 0 |  | 9.655 | 0 | 0 | 0
|  | 11.23 | 0 | 0 | 0 | 0 | 0 | 0 | 0 | 0 | 0 |  | 11.23 | 0 | 0 | 0
|  | 13.06 | 0 | 0 | 0 | 0 | 0 | 0 | 0 | 0 | 0 |  | 13.06 | 0 | 0 | 0
|  | 15.18 | 0 | 0 | 0 | 0 | 0 | 0 | 0 | 0 | 0 |  | 15.18 | 0 | 0 | 0
|  | 17.66 | 0 | 0 | 0 | 0 | 0 | 0 | 0 | 0 | 0 |  | 17.66 | 0 | 0 | 0
|  | 20.53 | 0 | 0 | 0 | 0 | 0 | 0 | 0 | 0 | 0 |  | 20.53 | 0 | 0 | 0
|  | 23.88 | 0 | 0 | 0 | 0 | 0 | 0 | 0 | 0 | 0 |  | 23.88 | 0 | 0 | 0
|  | 27.77 | 0 | 0 | 0 | 0 | 0 | 0 | 0 | 0 | 0 |  | 27.77 | 0 | 0 | 0
|  | 32.3 | 0 | 0 | 0 | 0 | 0 | 0 | 0 | 0 | 0 |  | 32.3 | 0 | 0 | 0
|  | 37.56 | 0 | 0 | 0 | 0 | 0 | 0 | 0 | 0 | 0 |  | 37.56 | 0 | 0 | 0
|  | 43.68 | 0 | 0 | 0 | 0 | 0 | 0 | 0 | 0 | 0 |  | 43.68 | 0 | 0 | 0
|  | 50.79 | 0 | 0 | 0 | 0 | 0 | 0 | 0 | 0 | 0 |  | 50.79 | 0 | 0 | 0
|  | 59.07 | 0 | 0 | 0 | 0 | 0 | 0 | 0 | 0 | 0 |  | 59.07 | 0 | 0 | 0
|  | 68.69 | 0 | 0 | 0 | 0 | 0 | 0 | 0 | 0 | 0 |  | 68.69 | 0 | 0 | 0
|  | 79.88 | 0 | 0 | 0 | 0 | 0 | 0 | 0 | 0 | 0 |  | 79.88 | 0 | 0 | 0
|  | 92.89 | 0 | 0 | 0 | 0 | 0 | 0 | 0 | 0 | 0 |  | 92.89 | 0 | 0 | 0
|  | 108 | 0 | 0 | 0 | 0 | 0 | 0 | 0 | 0 | 0 |  | 108 | 0 | 0 | 0
|  | 125.6 | 0.3231667 | 0 | 0 | 0.0357 | 0.8383 | 0.491 | 0.1881967 | 0.7863333 | 0 |  | 125.6 | 0.1077222 | 0.455 | 0.3248433
|  | 146.1 | 4.279333 | 2.492333 | 0 | 0.4963333 | 4.373333 | 5.241667 | 6.517667 | 7.051 | 0 |  | 146.1 | 2.257222 | 3.370444 | 4.522889
|  | 169.9 | 10.70667 | 18.19 | 2.270667 | 3.630333 | 10.58967 | 13.89 | 15.81 | 15.98967 | 1.041 |  | 169.9 | 10.38911 | 9.37 | 10.94689
|  | 197.6 | 16.84333 | 31.72333 | 16.12 | 8.850667 | 16.69667 | 21.34333 | 22.64 | 22.99667 | 25.95333 |  | 197.6 | 21.56222 | 15.63022 | 23.86333
|  | 229.8 | 20.17 | 30.32333 | 29.06333 | 14.1 | 19.97 | 23.41333 | 23.50333 | 23.4 | 40.93333 |  | 229.8 | 26.51889 | 19.16111 | 29.27889
|  | 267.2 | 19.49333 | 15.68333 | 29.78 | 17.46667 | 19.12333 | 19.24667 | 18.32333 | 17.231 | 26.85667 |  | 267.2 | 21.65222 | 18.61222 | 20.80367
|  | 310.7 | 15.22667 | 1.588667 | 18.18333 | 17.93667 | 14.72667 | 11.40067 | 10.05933 | 8.862867 | 5.214333 |  | 310.7 | 11.66622 | 14.688 | 8.045511
|  | 361.3 | 9.107 | 0 | 4.581333 | 15.58667 | 8.756333 | 4.174667 | 2.954667 | 3.265133 | 0 |  | 361.3 | 4.562778 | 9.505889 | 2.073267
|  | 420.2 | 3.498 | 0 | 0 | 11.36033 | 3.651 | 0.8013 | 0 | 0.412 | 0 |  | 420.2 | 1.166 | 5.270878 | 0.1373333
|  | 488.7 | 0.3490667 | 0 | 0 | 6.679333 | 1.028667 | 0 | 0 | 0 | 0 |  | 488.7 | 0.1163556 | 2.569333 | 0
|  | 568.3 | 0 | 0 | 0 | 2.914233 | 0.2452 | 0 | 0 | 0 | 0 |  | 568.3 | 0 | 1.053144 | 0
|  | 660.9 | 0 | 0 | 0 | 0.8328333 | 0 | 0 | 0 | 0 | 0 |  | 660.9 | 0 | 0.2776111 | 0
|  | 768.5 | 0 | 0 | 0 | 0.1043 | 0 | 0 | 0 | 0 | 0 |  | 768.5 | 0 | 0.03476667 | 0
|  | 893.8 | 0 | 0 | 0 | 0 | 0 | 0 | 0 | 0 | 0 |  | 893.8 | 0 | 0 | 0
|  | 1039 | 0 | 0 | 0 | 0 | 0 | 0 | 0 | 0 | 0 |  | 1039 | 0 | 0 | 0
|  | 1209 | 0 | 0 | 0 | 0 | 0 | 0 | 0 | 0 | 0 |  | 1209 | 0 | 0 | 0
|  | 1406 | 0 | 0 | 0 | 0 | 0 | 0 | 0 | 0 | 0 |  | 1406 | 0 | 0 | 0
|  | 1635 | 0 | 0 | 0 | 0 | 0 | 0 | 0 | 0 | 0 |  | 1635 | 0 | 0 | 0
|  | 1901 | 0 | 0 | 0 | 0 | 0 | 0 | 0 | 0 | 0 |  | 1901 | 0 | 0 | 0
|  | 2211 | 0 | 0 | 0 | 0 | 0 | 0 | 0 | 0 | 0 |  | 2211 | 0 | 0 | 0
|  | 2571 | 0 | 0 | 0 | 0 | 0 | 0 | 0 | 0 | 0 |  | 2571 | 0 | 0 | 0
|  | 2990 | 0 | 0 | 0 | 0 | 0 | 0 | 0 | 0 | 0 |  | 2990 | 0 | 0 | 0
|  | 3477 | 0 | 0 | 0 | 0 | 0 | 0 | 0 | 0 | 0 |  | 3477 | 0 | 0 | 0
|  | 4043 | 0 | 0 | 0 | 0 | 0 | 0 | 0 | 0 | 0 |  | 4043 | 0 | 0 | 0
|  | 4702 | 0 | 0 | 0 | 0 | 0 | 0 | 0 | 0 | 0 |  | 4702 | 0 | 0 | 0
|  | 5468 | 0 | 0 | 0 | 0 | 0 | 0 | 0 | 0 | 0 |  | 5468 | 0 | 0 | 0
|  | 6358 | 0 | 0 | 0 | 0 | 0 | 0 | 0 | 0 | 0 |  | 6358 | 0 | 0 | 0
|  | 7394 | 0 | 0 | 0 | 0 | 0 | 0 | 0 | 0 | 0 |  | 7394 | 0 | 0 | 0
|  | 8599 | 0 | 0 | 0 | 0 | 0 | 0 | 0 | 0 | 0 |  | 8599 | 0 | 0 | 0
|  | 10000 | 0 | 0 | 0 | 0 | 0 | 0 | 0 | 0 | 0 |  | 10000 | 0 | 0 | 0
| Size | stdev | Size | stdev | Size | stdev
Model | R1 |  | R2 |  | R3
0.3 | 251.4 | 1.575 | 295.2 | 14.34 | 344.8 | 4.957
0.7 | 301.8 | 5.476 | 249.7 | 2.369 | 280.2 | 8.067
2.3 | 230.6 | 1.193 | 283.6 | 38.38 | 416.8 | 18.33
| NTA |  |  |  | DLS |  |  |  |  | DLS
| Size (nm) | stdev | Con | Con stdev | Z-average (nm) | stdev | Con | Con stdev |  | Size 0.5 |  |  |  | Reorganized 0.5 | Reorg 0.7 | reorg 2.3
0R1 | 267.8981 | 122.6647 | 151419765.4 | 15649634.5 | [5 empty] | 251.8 | 249.7 | 252.8 | 292.1667 | 251.8 | 339.1 | 231.5
0R2 | 255.5423 | 119.8511 | 158911439.7 | 20508639.0 | [5 empty] | 273.3 | 291.4 | 276.1 | 41.76853 | 249.7 | 307.7 | 231.1
0R3 | 288.5866 | 126.0351 | 159685478.4 | 19980486.5 | [5 empty] | 347.8 | 339.1 | 347.5 |  | 252.8 | 313.5 | 229.3
0.5R1 | 250.2858 | 119.5088 | 261185101.0 | 18142372.8 | 251.4 | 1.575 | 259000000 | 39660000 | [5 empty] | 273.3 | 251.4 | 245.4
0.5R2 | 231.6118 | 126.5051 | 98150671.0 | 15213336.7 | 295.2 | 5.476 | 116500000 | 21500000 |  | Size 1 |  |  |  | 291.4 | 247 | 275.6
0.5R3 | 265.9871 | 130.0704 | 74585167.7 | 7926388.9 | 344.8 | 1.193 | 64790000 | 16930000 |  | 339.1 | 307.7 | 313.5 | 291.5667 | 276.1 | 250.8 | 251.8
1R1 | 300.2052 | 120.7492 | 126443491.4 | 12966001.2 | 301.8 | 14.34 | 141300000 | 20520000 |  | 251.4 | 247 | 250.8 | 34.07624 | 347.8 | 304.3 | 432.5
1R2 | 238.822 | 103.2848 | 205201495.3 | 19736910.3 | 249.7 | 2.369 | 197900000 | 7906000 |  | 304.3 | 320.9 | 289.4 |  | 339.1 | 320.9 | 396.7
1R3 | 219.4893 | 124.1474 | 62794228.2 | 7608028.0 | 280.2 | 38.38 | 81950000 | 10010000 | [5 empty] | 347.5 | 289.4 | 421.3
3R1 | 222.6897 | 97.6646 | 162370113.8 | 14460810.4 | 230.6 | 4.957 | 153400000 | 18230000 |  | Size 2.3
3R2 | 214.127 | 104.8067 | 123726450.0 | 12482549.2 | 283.6 | 8.067 | 114900000 | 20400000 |  | 231.5 | 231.1 | 229.3 | 301.6889
3R3 | 264.5348 | 144.1281 | 73525707.3 | 13725555.3 | 416.8 | 18.33 | 69420000 | 7989000 |  | 245.4 | 275.6 | 251.8 | 87.98641
[10 empty] | 432.5 | 396.7 | 421.3
NTA
t-Test: Two-Sample Assuming Unequal Variances
|  |  | Variable 1 | Variable 2 |  | t-Test: Paired Two Sample for Means
|  | Mean | 131998047.3 | 133240000
|  | Variance | 4464980152009304 | 4059190575000000 |  |  | Variable 1 | Variable 2
|  | Observations | 9 | 9 |  | Mean | 131998047.3 | 133240000
|  | Hypothesized Mean Difference | 0 |  |  | Variance | 4464980152009304 | 4059190575000000
|  | df | 16 |  |  | Observations | 9 | 9
|  | t Stat | -0.04035527 |  |  | Pearson Correlation | 0.9829347
|  | P(T<=t) one-tail | 0.4841546 |  |  | Hypothesized Mean Difference | 0
|  | t Critical one-tail | 1.745884 |  |  | df | 8
|  | P(T<=t) two-tail | 0.9683092 |  |  | t Stat | -0.2993003
|  | t Critical two-tail | 2.119905 |  |  | P(T<=t) one-tail | 0.3861695
[6 empty] | t Critical one-tail | 1.859548
[6 empty] | P(T<=t) two-tail | 0.7723391
[6 empty] | t Critical two-tail | 2.306004

## 0
Size (d.nm) - 0B_S1_2xCen_20250516_isolated [Steady state] | Intensity (Percent) - 0B_S1_2xCen_20250516_isolated [Steady state] | Size (d.nm) - 0B_S1_2xCen_20250516_isolated [Steady state] | Intensity (Percent) - 0B_S1_2xCen_20250516_isolated [Steady state] | Size (d.nm) - 0B_S1_2xCen_20250516_isolated [Steady state] | Intensity (Percent) - 0B_S1_2xCen_20250516_isolated [Steady state] | Size (d.nm) - 0C_S1_2xCen_20250519 [Steady state] | Intensity (Percent) - 0C_S1_2xCen_20250519 [Steady state] | Size (d.nm) - 0C_S1_2xCen_20250519 [Steady state] | Intensity (Percent) - 0C_S1_2xCen_20250519 [Steady state] | Size (d.nm) - 0C_S1_2xCen_20250519 [Steady state] | Intensity (Percent) - 0C_S1_2xCen_20250519 [Steady state] | Size (d.nm) - 0D_S1_2xCen_20250519 [Steady state] | Intensity (Percent) - 0D_S1_2xCen_20250519 [Steady state] | Size (d.nm) - 0D_S1_2xCen_20250519 [Steady state] | Intensity (Percent) - 0D_S1_2xCen_20250519 [Steady state] | Size (d.nm) - 0D_S1_2xCen_20250519 [Steady state] | Intensity (Percent) - 0D_S1_2xCen_20250519 [Steady state] | Size (d.nm) - 0B_S1_2xCen_20250516_isolated [Steady state] | 1R1 | 1R2 | 1R3
0.3 | 0 | 0.3 | 0 | 0.3 | 0 | 0.3 | 0 | 0.3 | 0 | 0.3 | 0 | 0.3 | 0 | 0.3 | 0 | 0.3 | 0 | 0.3 | 0 | 0 | 0
0.3489 | 0 | 0.3489 | 0 | 0.3489 | 0 | 0.3489 | 0 | 0.3489 | 0 | 0.3489 | 0 | 0.3489 | 0 | 0.3489 | 0 | 0.3489 | 0 | 0.3489 | 0 | 0 | 0
0.4057 | 0 | 0.4057 | 0 | 0.4057 | 0 | 0.4057 | 0 | 0.4057 | 0 | 0.4057 | 0 | 0.4057 | 0 | 0.4057 | 0 | 0.4057 | 0 | 0.4057 | 0 | 0 | 0
0.4718 | 0 | 0.4718 | 0 | 0.4718 | 0 | 0.4718 | 0 | 0.4718 | 0 | 0.4718 | 0 | 0.4718 | 0 | 0.4718 | 0 | 0.4718 | 0 | 0.4718 | 0 | 0 | 0
0.5487 | 0 | 0.5487 | 0 | 0.5487 | 0 | 0.5487 | 0 | 0.5487 | 0 | 0.5487 | 0 | 0.5487 | 0 | 0.5487 | 0 | 0.5487 | 0 | 0.5487 | 0 | 0 | 0
0.6381 | 0 | 0.6381 | 0 | 0.6381 | 0 | 0.6381 | 0 | 0.6381 | 0 | 0.6381 | 0 | 0.6381 | 0 | 0.6381 | 0 | 0.6381 | 0 | 0.6381 | 0 | 0 | 0
0.742 | 0 | 0.742 | 0 | 0.742 | 0 | 0.742 | 0 | 0.742 | 0 | 0.742 | 0 | 0.742 | 0 | 0.742 | 0 | 0.742 | 0 | 0.742 | 0 | 0 | 0
0.8629 | 0 | 0.8629 | 0 | 0.8629 | 0 | 0.8629 | 0 | 0.8629 | 0 | 0.8629 | 0 | 0.8629 | 0 | 0.8629 | 0 | 0.8629 | 0 | 0.8629 | 0 | 0 | 0
1.003 | 0 | 1.003 | 0 | 1.003 | 0 | 1.003 | 0 | 1.003 | 0 | 1.003 | 0 | 1.003 | 0 | 1.003 | 0 | 1.003 | 0 | 1.003 | 0 | 0 | 0
1.167 | 0 | 1.167 | 0 | 1.167 | 0 | 1.167 | 0 | 1.167 | 0 | 1.167 | 0 | 1.167 | 0 | 1.167 | 0 | 1.167 | 0 | 1.167 | 0 | 0 | 0
1.357 | 0 | 1.357 | 0 | 1.357 | 0 | 1.357 | 0 | 1.357 | 0 | 1.357 | 0 | 1.357 | 0 | 1.357 | 0 | 1.357 | 0 | 1.357 | 0 | 0 | 0
1.578 | 0 | 1.578 | 0 | 1.578 | 0 | 1.578 | 0 | 1.578 | 0 | 1.578 | 0 | 1.578 | 0 | 1.578 | 0 | 1.578 | 0 | 1.578 | 0 | 0 | 0
1.835 | 0 | 1.835 | 0 | 1.835 | 0 | 1.835 | 0 | 1.835 | 0 | 1.835 | 0 | 1.835 | 0 | 1.835 | 0 | 1.835 | 0 | 1.835 | 0 | 0 | 0
2.134 | 0 | 2.134 | 0 | 2.134 | 0 | 2.134 | 0 | 2.134 | 0 | 2.134 | 0 | 2.134 | 0 | 2.134 | 0 | 2.134 | 0 | 2.134 | 0 | 0 | 0
2.482 | 0 | 2.482 | 0 | 2.482 | 0 | 2.482 | 0 | 2.482 | 0 | 2.482 | 0 | 2.482 | 0 | 2.482 | 0 | 2.482 | 0 | 2.482 | 0 | 0 | 0
2.886 | 0 | 2.886 | 0 | 2.886 | 0 | 2.886 | 0 | 2.886 | 0 | 2.886 | 0 | 2.886 | 0 | 2.886 | 0 | 2.886 | 0 | 2.886 | 0 | 0 | 0
3.357 | 0 | 3.357 | 0 | 3.357 | 0 | 3.357 | 0 | 3.357 | 0 | 3.357 | 0 | 3.357 | 0 | 3.357 | 0 | 3.357 | 0 | 3.357 | 0 | 0 | 0
3.903 | 0 | 3.903 | 0 | 3.903 | 0 | 3.903 | 0 | 3.903 | 0 | 3.903 | 0 | 3.903 | 0 | 3.903 | 0 | 3.903 | 0 | 3.903 | 0 | 0 | 0
4.539 | 0 | 4.539 | 0 | 4.539 | 0 | 4.539 | 0 | 4.539 | 0 | 4.539 | 0 | 4.539 | 0 | 4.539 | 0 | 4.539 | 0 | 4.539 | 0 | 0 | 0
5.279 | 0 | 5.279 | 0 | 5.279 | 0 | 5.279 | 0 | 5.279 | 0 | 5.279 | 0 | 5.279 | 0 | 5.279 | 0 | 5.279 | 0 | 5.279 | 0 | 0 | 0
6.139 | 0 | 6.139 | 0 | 6.139 | 0 | 6.139 | 0 | 6.139 | 0 | 6.139 | 0 | 6.139 | 0 | 6.139 | 0 | 6.139 | 0 | 6.139 | 0 | 0 | 0
7.139 | 0 | 7.139 | 0 | 7.139 | 0 | 7.139 | 0 | 7.139 | 0 | 7.139 | 0 | 7.139 | 0 | 7.139 | 0 | 7.139 | 0 | 7.139 | 0 | 0 | 0
8.302 | 0 | 8.302 | 0 | 8.302 | 0 | 8.302 | 0 | 8.302 | 0 | 8.302 | 0 | 8.302 | 0 | 8.302 | 0 | 8.302 | 0 | 8.302 | 0 | 0 | 0
9.655 | 0 | 9.655 | 0 | 9.655 | 0 | 9.655 | 0 | 9.655 | 0 | 9.655 | 0 | 9.655 | 0 | 9.655 | 0 | 9.655 | 0 | 9.655 | 0 | 0 | 0
11.23 | 0 | 11.23 | 0 | 11.23 | 0 | 11.23 | 0 | 11.23 | 0 | 11.23 | 0 | 11.23 | 0 | 11.23 | 0 | 11.23 | 0 | 11.23 | 0 | 0 | 0
13.06 | 0 | 13.06 | 0 | 13.06 | 0 | 13.06 | 0 | 13.06 | 0 | 13.06 | 0 | 13.06 | 0 | 13.06 | 0 | 13.06 | 0 | 13.06 | 0 | 0 | 0
15.18 | 0 | 15.18 | 0 | 15.18 | 0 | 15.18 | 0 | 15.18 | 0 | 15.18 | 0 | 15.18 | 0 | 15.18 | 0 | 15.18 | 0 | 15.18 | 0 | 0 | 0
17.66 | 0 | 17.66 | 0 | 17.66 | 0 | 17.66 | 0 | 17.66 | 0 | 17.66 | 0 | 17.66 | 0 | 17.66 | 0 | 17.66 | 0 | 17.66 | 0 | 0 | 0
20.53 | 0 | 20.53 | 0 | 20.53 | 0 | 20.53 | 0 | 20.53 | 0 | 20.53 | 0 | 20.53 | 0 | 20.53 | 0 | 20.53 | 0 | 20.53 | 0 | 0 | 0
23.88 | 0 | 23.88 | 0 | 23.88 | 0 | 23.88 | 0 | 23.88 | 0 | 23.88 | 0 | 23.88 | 0 | 23.88 | 0 | 23.88 | 0 | 23.88 | 0 | 0 | 0
27.77 | 0 | 27.77 | 0 | 27.77 | 0 | 27.77 | 0 | 27.77 | 0 | 27.77 | 0 | 27.77 | 0 | 27.77 | 0 | 27.77 | 0 | 27.77 | 0 | 0 | 0
32.3 | 0 | 32.3 | 0 | 32.3 | 0 | 32.3 | 0 | 32.3 | 0 | 32.3 | 0 | 32.3 | 0 | 32.3 | 0 | 32.3 | 0 | 32.3 | 0 | 0 | 0
37.56 | 0 | 37.56 | 0 | 37.56 | 0 | 37.56 | 0 | 37.56 | 0 | 37.56 | 0 | 37.56 | 0 | 37.56 | 0 | 37.56 | 0 | 37.56 | 0 | 0 | 0
43.68 | 0 | 43.68 | 0 | 43.68 | 0 | 43.68 | 0 | 43.68 | 0 | 43.68 | 0 | 43.68 | 0 | 43.68 | 0 | 43.68 | 0 | 43.68 | 0 | 0 | 0
50.79 | 0 | 50.79 | 0 | 50.79 | 0 | 50.79 | 0 | 50.79 | 0 | 50.79 | 0 | 50.79 | 0 | 50.79 | 0 | 50.79 | 0 | 50.79 | 0 | 0 | 0
59.07 | 0 | 59.07 | 0 | 59.07 | 0 | 59.07 | 0 | 59.07 | 0 | 59.07 | 0 | 59.07 | 0 | 59.07 | 0 | 59.07 | 0 | 59.07 | 0 | 0 | 0
68.69 | 0 | 68.69 | 0 | 68.69 | 0 | 68.69 | 0 | 68.69 | 0 | 68.69 | 0 | 68.69 | 0 | 68.69 | 0 | 68.69 | 0 | 68.69 | 0 | 0 | 0
79.88 | 0 | 79.88 | 0 | 79.88 | 0 | 79.88 | 0 | 79.88 | 0 | 79.88 | 0 | 79.88 | 0 | 79.88 | 0 | 79.88 | 0 | 79.88 | 0 | 0 | 0
92.89 | 0 | 92.89 | 0 | 92.89 | 0 | 92.89 | 0 | 92.89 | 0 | 92.89 | 0 | 92.89 | 0 | 92.89 | 0 | 92.89 | 0 | 92.89 | 0 | 0 | 0
108 | 0.2848 | 108 | 0 | 108 | 0 | 108 | 0 | 108 | 0 | 108 | 0 | 108 | 0 | 108 | 0 | 108 | 0 | 108 | 0.09493333 | 0 | 0
125.6 | 1.598 | 125.6 | 0.8043 | 125.6 | 0.7749 | 125.6 | 0 | 125.6 | 0 | 125.6 | 0 | 125.6 | 0 | 125.6 | 0 | 125.6 | 0 | 125.6 | 1.059067 | 0 | 0
146.1 | 3.861 | 146.1 | 2.925 | 146.1 | 3.348 | 146.1 | 0 | 146.1 | 0 | 146.1 | 0 | 146.1 | 0.637 | 146.1 | 0.2208 | 146.1 | 0 | 146.1 | 3.378 | 0 | 0.2859333
169.9 | 6.628 | 169.9 | 6.05 | 169.9 | 6.978 | 169.9 | 4.306 | 169.9 | 5.937 | 169.9 | 6.399 | 169.9 | 3.7 | 169.9 | 3.213 | 169.9 | 2.157 | 169.9 | 6.552 | 5.547333 | 3.023333
197.6 | 9.351 | 197.6 | 9.463 | 197.6 | 10.52 | 197.6 | 14.59 | 197.6 | 15.58 | 197.6 | 17.15 | 197.6 | 8.613 | 197.6 | 8.315 | 197.6 | 7.974 | 197.6 | 9.778 | 15.77333 | 8.300667
229.8 | 11.53 | 229.8 | 12.37 | 229.8 | 13.08 | 229.8 | 23.99 | 229.8 | 23.11 | 229.8 | 25.21 | 229.8 | 13.72 | 229.8 | 13.62 | 229.8 | 15.13 | 229.8 | 12.32667 | 24.10333 | 14.15667
267.2 | 12.82 | 267.2 | 14.15 | 267.2 | 14.19 | 267.2 | 26.21 | 267.2 | 24.3 | 267.2 | 25.5 | 267.2 | 17.28 | 267.2 | 17.26 | 267.2 | 20.34 | 267.2 | 13.72 | 25.33667 | 18.29333
310.7 | 13.03 | 310.7 | 14.46 | 310.7 | 13.81 | 310.7 | 20 | 310.7 | 18.78 | 310.7 | 18 | 310.7 | 18.17 | 310.7 | 18.11 | 310.7 | 21.28 | 310.7 | 13.76667 | 18.92667 | 19.18667
361.3 | 12.16 | 361.3 | 13.29 | 361.3 | 12.2 | 361.3 | 9.483 | 361.3 | 9.837 | 361.3 | 7.421 | 361.3 | 16.15 | 361.3 | 16.04 | 361.3 | 17.59 | 361.3 | 12.55 | 8.913667 | 16.59333
420.2 | 10.39 | 420.2 | 10.92 | 420.2 | 9.803 | 420.2 | 1.422 | 420.2 | 2.453 | 420.2 | 0.3174 | 420.2 | 11.93 | 420.2 | 11.85 | 420.2 | 10.94 | 420.2 | 10.371 | 1.397467 | 11.57333
488.7 | 8.033 | 488.7 | 7.892 | 488.7 | 7.099 | 488.7 | 0 | 488.7 | 0 | 488.7 | 0 | 488.7 | 6.893 | 488.7 | 6.93 | 488.7 | 4.254 | 488.7 | 7.674667 | 0 | 6.025667
568.3 | 5.48 | 568.3 | 4.804 | 568.3 | 4.531 | 568.3 | 0 | 568.3 | 0 | 568.3 | 0 | 568.3 | 2.617 | 568.3 | 2.767 | 568.3 | 0.3323 | 568.3 | 4.938333 | 0 | 1.905433
660.9 | 3.141 | 660.9 | 2.245 | 660.9 | 2.433 | 660.9 | 0 | 660.9 | 0 | 660.9 | 0 | 660.9 | 0.2902 | 660.9 | 0.4345 | 660.9 | 0 | 660.9 | 2.606333 | 0 | 0.2415667
768.5 | 1.36 | 768.5 | 0.618 | 768.5 | 0.992 | 768.5 | 0 | 768.5 | 0 | 768.5 | 0 | 768.5 | 0 | 768.5 | 0 | 768.5 | 0 | 768.5 | 0.99 | 0 | 0
893.8 | 0.3288 | 893.8 | 0 | 893.8 | 0.2291 | 893.8 | 0 | 893.8 | 0 | 893.8 | 0 | 893.8 | 0 | 893.8 | 0 | 893.8 | 0 | 893.8 | 0.1859667 | 0 | 0
1039 | 0 | 1039 | 0 | 1039 | 0 | 1039 | 0 | 1039 | 0 | 1039 | 0 | 1039 | 0 | 1039 | 0 | 1039 | 0 | 1039 | 0 | 0 | 0
1209 | 0 | 1209 | 0 | 1209 | 0 | 1209 | 0 | 1209 | 0 | 1209 | 0 | 1209 | 0 | 1209 | 0 | 1209 | 0 | 1209 | 0 | 0 | 0
1406 | 0 | 1406 | 0 | 1406 | 0 | 1406 | 0 | 1406 | 0 | 1406 | 0 | 1406 | 0 | 1406 | 0 | 1406 | 0 | 1406 | 0 | 0 | 0
1635 | 0 | 1635 | 0 | 1635 | 0 | 1635 | 0 | 1635 | 0 | 1635 | 0 | 1635 | 0 | 1635 | 0 | 1635 | 0 | 1635 | 0 | 0 | 0
1901 | 0 | 1901 | 0 | 1901 | 0 | 1901 | 0 | 1901 | 0 | 1901 | 0 | 1901 | 0 | 1901 | 0 | 1901 | 0 | 1901 | 0 | 0 | 0
2211 | 0 | 2211 | 0 | 2211 | 0 | 2211 | 0 | 2211 | 0 | 2211 | 0 | 2211 | 0 | 2211 | 0 | 2211 | 0 | 2211 | 0 | 0 | 0
2571 | 0 | 2571 | 0 | 2571 | 0 | 2571 | 0 | 2571 | 0 | 2571 | 0 | 2571 | 0 | 2571 | 0 | 2571 | 0 | 2571 | 0 | 0 | 0
2990 | 0 | 2990 | 0 | 2990 | 0 | 2990 | 0 | 2990 | 0 | 2990 | 0 | 2990 | 0 | 2990 | 0 | 2990 | 0 | 2990 | 0 | 0 | 0
3477 | 0 | 3477 | 0 | 3477 | 0 | 3477 | 0 | 3477 | 0 | 3477 | 0 | 3477 | 0 | 3477 | 0 | 3477 | 0 | 3477 | 0 | 0 | 0
4043 | 0 | 4043 | 0 | 4043 | 0 | 4043 | 0 | 4043 | 0 | 4043 | 0 | 4043 | 0 | 4043 | 0 | 4043 | 0 | 4043 | 0 | 0 | 0
4702 | 0 | 4702 | 0 | 4702 | 0 | 4702 | 0 | 4702 | 0 | 4702 | 0 | 4702 | 0 | 4702 | 0.2103 | 4702 | 0 | 4702 | 0 | 0 | 0.0701
5468 | 0 | 5468 | 0 | 5468 | 0 | 5468 | 0 | 5468 | 0 | 5468 | 0 | 5468 | 0 | 5468 | 1.032 | 5468 | 0 | 5468 | 0 | 0 | 0.344
6358 | 0 | 6358 | 0 | 6358 | 0 | 6358 | 0 | 6358 | 0 | 6358 | 0 | 6358 | 0 | 6358 | 0 | 6358 | 0 | 6358 | 0 | 0 | 0
7394 | 0 | 7394 | 0 | 7394 | 0 | 7394 | 0 | 7394 | 0 | 7394 | 0 | 7394 | 0 | 7394 | 0 | 7394 | 0 | 7394 | 0 | 0 | 0
8599 | 0 | 8599 | 0 | 8599 | 0 | 8599 | 0 | 8599 | 0 | 8599 | 0 | 8599 | 0 | 8599 | 0 | 8599 | 0 | 8599 | 0 | 0 | 0
10000 | 0 | 10000 | 0 | 10000 | 0 | 10000 | 0 | 10000 | 0 | 10000 | 0 | 10000 | 0 | 10000 | 0 | 10000 | 0 | 10000 | 0 | 0 | 0

## 0.25 Con
0.3R1 | [5 empty] | Overlay |  |  |  | NTA Conc
Name | Mean | Standard Deviation | RSD | Minimum | Maximum | R1_DLS | 213200000 | 282900000 | 281000000
Total Number Concentration (particles/ml) | 259000000 | 39660000 | 15.31 | 213200000 | 282900000 | R1_NTA | 250000000 | 275000000 | 257000000
Particle Concentration Peak One (particles/ml) | 229200000 | 47560000 | 20.75 | 192200000 | 282900000
Particle Concentration Peak Two (particles/ml) | 44730000 | 33560000 | 75.02 | 21000000 | 68460000 | R2_DLS | 140800000 | 99760000 | 109000000
Size Concentration Peak One | 204.7 | 16.12 | 7.874 | 186.1 | 214 | R2_NTA | 100000000 | 95200000 | 99200000
Size Concentration Peak Two | 387.9 | 19.17 | 4.94 | 374.4 | 401.5
[6 empty] | R3_DLS | 84190000 | 57240000 | 52950000
0.3R2 | [5 empty] | R3_NTA | 65500000 | 77100000 | 79700000
Total Number Concentration (particles/ml) | 116500000 | 21500000 | 18.46 | 99760000 | 140800000
Particle Concentration Peak One (particles/ml) | 101700000 | 19880000 | 19.54 | 82520000 | 1222000 |  | 0 | 0 | 0
Particle Concentration Peak Two (particles/ml) | 14760000 | 5457000 | 36.96 | 8506000 | 18540000 | stdev | 19000000 | 20300000 | 15000000
Size Concentration Peak One | 162.1 | 11.32 | 6.985 | 150.9 | 173.5 |  | 0 | 0 | 0
Size Concentration Peak Two | 413.8 | 58.15 | 14.05 | 349.1 | 461.7 |  | 0 | 0 | 0
[7 empty] | 11700000 | 19200000 | 14800000
0.3R3 | [6 empty] | 0 | 0 | 0
Total Number Concentration (particles/ml) | 64790000 | 16930000 |  |  |  |  | 0 | 0 | 0
Particle Concentration Peak One (particles/ml) | [6 empty] | 15300000 | 6420000 | 3270000
Particle Concentration Peak Two (particles/ml)
Size Concentration Peak One
Size Concentration Peak Two
This chart isn't available in your version of Excel. Editing this shape or saving this workbook into a different file format will permanently break the chart.
This chart isn't available in your version of Excel. Editing this shape or saving this workbook into a different file format will permanently break the chart.

## 0.7 Con
0.7R1 | [5 empty] | Overlay
Name | Mean | Standard Deviation | RSD | Minimum | Maximum | R1_DLS | 164100000 | 124300000 | 135500000
Total Number Concentration (particles/ml) | 141300000 | 20520000 | 14.52 | 124300000 | 164000000 | R1_NTA | 113000000 | 136000000 | 129000000
Particle Concentration Peak One (particles/ml) | 88470000 | 9443000 | 10.67 | 77560000 | 94000000
Particle Concentration Peak Two (particles/ml) | 52850000 | 15160000 | 28.69 | 41690000 | 70110000 | R2_DLS | 197600000 | 190100000 | 205900000
Size Concentration Peak One | 195.4 | 16.12 | 8.25 | 186.1 | 214 | R2_NTA | 180000000 | 209000000 | 221000000
Size Concentration Peak Two | 384 | 30.24 | 7.874 | 349.1 | 401.5
[6 empty] | R3_DLS | 49460000 | 125500000 | 94710000
0.7R2 | [5 empty] | R3_NTA | 72400000 | 59700000 | 56900000
Total Number Concentration (particles/ml) | 197900000 | 7906000
Particle Concentration Peak One (particles/ml) | [5 empty] | stdev | 0 | 0 | 0
Particle Concentration Peak Two (particles/ml) | [6 empty] | 16600000 | 11100000 | 11500000
Size Concentration Peak One | [6 empty] | 0 | 0 | 0
Size Concentration Peak Two | [6 empty] | 0 | 0 | 0
[7 empty] | 10300000 | 21000000 | 25800000
0.7R3 | 81950000 | 10010000 |  |  |  |  | 0 | 0 | 0
Total Number Concentration (particles/ml) | [6 empty] | 0 | 0 | 0
Particle Concentration Peak One (particles/ml) | [6 empty] | 10000000 | 8690000 | 4140000
Particle Concentration Peak Two (particles/ml)
Size Concentration Peak One
Size Concentration Peak Two
|  | Overlay | DLS | NTA
|  | 0.7R1 | 164100000 | 113000000
|  | 0.7R1 | 124300000 | 136000000
|  | 0.7R1 | 135500000 | 129000000
|  | 0.7R2 | 197600000 | 180000000
|  | 0.7R2 | 190100000 | 209000000
|  | 0.7R2 | 205900000 | 221000000
|  | 0.7R3 | 49460000 | 72400000
|  | 0.7R3 | 125500000 | 59700000
|  | 0.7R3 | 94710000 | 56900000
0.7R1_NTA
0.7R1_NTA
0.7R1_NTA
0.7R2_NTA
0.7R2_NTA
0.7R2_NTA
0.7R3_NTA
0.7R3_NTA
0.7R3_NTA
This chart isn't available in your version of Excel. Editing this shape or saving this workbook into a different file format will permanently break the chart.

## 2.7 conc
2.3R1
Name | Mean | Standard Deviation | RSD | Minimum | Maximum | R1_DLS | 138900000 | 147300000 | 173900000
Total Number Concentration (particles/ml) | 153400000 | 18230000 |  |  |  | R1_NTA | 163000000 | 158000000 | 166000000
Particle Concentration Peak One (particles/ml)
Particle Concentration Peak Two (particles/ml) | [5 empty] | R2_DLS | 123800000 | 91560000 | 129400000
Size Concentration Peak One | [5 empty] | R2_NTA | 127000000 | 120000000 | 124000000
Size Concentration Peak Two
[6 empty] | R3_DLS | 77740000 | 68700000 | 61810000
2.3R2 | [5 empty] | R3_NTA | 71200000 | 77800000 | 70900000
Total Number Concentration (particles/ml) | 114900000 | 20400000
Particle Concentration Peak One (particles/ml) | [5 empty] | stdev | 0 | 0 | 0
Particle Concentration Peak Two (particles/ml) | [6 empty] | 8270000 | 14400000 | 20800000
Size Concentration Peak One | [6 empty] | 0 | 0 | 0
Size Concentration Peak Two | [6 empty] | 0 | 0 | 0
[7 empty] | 11700000 | 16100000 | 9860000
2.3R3 | [6 empty] | 0 | 0 | 0
Total Number Concentration (particles/ml) | 69420000 | 7989000 | 11.51 | 61810000 | 77740000 |  | 0 | 0 | 0
Particle Concentration Peak One (particles/ml) | 64350000 | 12630000 | 19.63 | 52640000 | 77740000 |  | 12100000 | 6370000 | 24500000
Particle Concentration Peak Two (particles/ml) | 7478000000 | 2046000 | 27.36 | 6031000 | 8925000
Size Concentration Peak One | 192.2 | 32.32 | 16.82 | 173.5 | 229.5
Size Concentration Peak Two | 430.6 | 0 | 0 | 430.6 | 430.6
|  |  | overlay | DLS | NTA |  | t-Test: Paired Two Sample for Means |  |  | t-Test: Paired Two Sample for Means
|  |  | 2.3R1 | 138900000 | 163000000
|  |  |  | 147300000 | 158000000 |  |  | Variable 1 | Variable 2 |  | Variable 1 | Variable 2
|  |  |  | 173900000 | 166000000 |  | Mean | 114920000 | 123666666.7 | Mean | 69416666.7 | 73300000
|  |  | 2.3R2 | 123800000 | 127000000 |  | Variance | 417107200000000 | 12333333333333.3 | Variance | 63826433333333.3 | 15210000000000
|  |  |  | 91560000 | 120000000 |  | Observations | 3 | 3 | Observations | 3 | 3
|  |  |  | 129400000 | 124000000 |  | Pearson Correlation | 0.8370986 |  | Pearson Correlation | -0.03928407
|  |  | 2.3R3 | 77740000 | 71200000 |  | Hypothesized Mean Difference | 0 |  | Hypothesized Mean Difference | 0
|  |  |  | 68700000 | 77800000 |  | df | 2 |  | df | 2
|  |  |  | 61810000 | 70900000 |  | t Stat | -0.8613323 |  | t Stat | -0.745123
[7 empty] | P(T<=t) one-tail | 0.2399149 |  | P(T<=t) one-tail | 0.2669308
[7 empty] | t Critical one-tail | 2.919986 |  | t Critical one-tail | 2.919986
[7 empty] | P(T<=t) two-tail | 0.4798298 |  | P(T<=t) two-tail | 0.5338617
[7 empty] | t Critical two-tail | 4.302653 |  | t Critical two-tail | 4.302653
t-Test: Paired Two Sample for Means
[8 empty] | Variable 1 | Variable 2
[7 empty] | Mean | 153366666.7 | 162333333.3
[7 empty] | Variance | 333853333333333.3 | 16333333333333.3
[7 empty] | Observations | 3 | 3
[7 empty] | Pearson Correlation | 0.6224834
[7 empty] | Hypothesized Mean Difference | 0
[7 empty] | df | 2
[7 empty] | t Stat | -0.9664262
[7 empty] | P(T<=t) one-tail | 0.2178954
[7 empty] | t Critical one-tail | 2.919986
[7 empty] | P(T<=t) two-tail | 0.4357908
[7 empty] | t Critical two-tail | 4.302653

## 0.25 size
Size (d.nm) - 0.5E_S2_2xCen_20250514 [Steady state] | Intensity (Percent) - 0.5E_S2_2xCen_20250514 [Steady state] | Size (d.nm) - 0.5E_S2_2xCen_20250514 [Steady state] | Intensity (Percent) - 0.5E_S2_2xCen_20250514 [Steady state] | Size (d.nm) - 0.5E_S2_2xCen_20250514 [Steady state] | Intensity (Percent) - 0.5E_S2_2xCen_20250514 [Steady state] | Size (d.nm) - 0.5F_S2_2xCen_20250514 [Steady state] | Intensity (Percent) - 0.5F_S2_2xCen_20250514 [Steady state] | Size (d.nm) - 0.5F_S2_2xCen_20250514 [Steady state] | Intensity (Percent) - 0.5F_S2_2xCen_20250514 [Steady state] | Size (d.nm) - 0.5F_S2_2xCen_20250514 [Steady state] | Intensity (Percent) - 0.5F_S2_2xCen_20250514 [Steady state] | Size (d.nm) - 0.5E(2)_S1_2xCen_20250519 [Steady state] | Intensity (Percent) - 0.5E(2)_S1_2xCen_20250519 [Steady state] | Size (d.nm) - 0.5E(2)_S1_2xCen_20250519 [Steady state] | Intensity (Percent) - 0.5E(2)_S1_2xCen_20250519 [Steady state] | Size (d.nm) - 0.5E(2)_S1_2xCen_20250519 [Steady state] | Intensity (Percent) - 0.5E(2)_S1_2xCen_20250519 [Steady state] | Size (d.nm) - 0.5E_S2_2xCen_20250514 [Steady state] | R1 | R2 | R3
0.3 | 0 | 0.3 | 0 | 0.3 | 0 | 0.3 | 0 | 0.3 | 0 | 0.3 | 0 | 0.3 | 0 | 0.3 | 0 | 0.3 | 0 | 0.3 | 0 | 0 | 0
0.3489 | 0 | 0.3489 | 0 | 0.3489 | 0 | 0.3489 | 0 | 0.3489 | 0 | 0.3489 | 0 | 0.3489 | 0 | 0.3489 | 0 | 0.3489 | 0 | 0.3489 | 0 | 0 | 0
0.4057 | 0 | 0.4057 | 0 | 0.4057 | 0 | 0.4057 | 0 | 0.4057 | 0 | 0.4057 | 0 | 0.4057 | 0 | 0.4057 | 0 | 0.4057 | 0 | 0.4057 | 0 | 0 | 0
0.4718 | 0 | 0.4718 | 0 | 0.4718 | 0 | 0.4718 | 0 | 0.4718 | 0 | 0.4718 | 0 | 0.4718 | 0 | 0.4718 | 0 | 0.4718 | 0 | 0.4718 | 0 | 0 | 0
0.5487 | 0 | 0.5487 | 0 | 0.5487 | 0 | 0.5487 | 0 | 0.5487 | 0 | 0.5487 | 0 | 0.5487 | 0 | 0.5487 | 0 | 0.5487 | 0 | 0.5487 | 0 | 0 | 0
0.6381 | 0 | 0.6381 | 0 | 0.6381 | 0 | 0.6381 | 0 | 0.6381 | 0 | 0.6381 | 0 | 0.6381 | 0 | 0.6381 | 0 | 0.6381 | 0 | 0.6381 | 0 | 0 | 0
0.742 | 0 | 0.742 | 0 | 0.742 | 0 | 0.742 | 0 | 0.742 | 0 | 0.742 | 0 | 0.742 | 0 | 0.742 | 0 | 0.742 | 0 | 0.742 | 0 | 0 | 0
0.8629 | 0 | 0.8629 | 0 | 0.8629 | 0 | 0.8629 | 0 | 0.8629 | 0 | 0.8629 | 0 | 0.8629 | 0 | 0.8629 | 0 | 0.8629 | 0 | 0.8629 | 0 | 0 | 0
1.003 | 0 | 1.003 | 0 | 1.003 | 0 | 1.003 | 0 | 1.003 | 0 | 1.003 | 0 | 1.003 | 0 | 1.003 | 0 | 1.003 | 0 | 1.003 | 0 | 0 | 0
1.167 | 0 | 1.167 | 0 | 1.167 | 0 | 1.167 | 0 | 1.167 | 0 | 1.167 | 0 | 1.167 | 0 | 1.167 | 0 | 1.167 | 0 | 1.167 | 0 | 0 | 0
1.357 | 0 | 1.357 | 0 | 1.357 | 0 | 1.357 | 0 | 1.357 | 0 | 1.357 | 0 | 1.357 | 0 | 1.357 | 0 | 1.357 | 0 | 1.357 | 0 | 0 | 0
1.578 | 0 | 1.578 | 0 | 1.578 | 0 | 1.578 | 0 | 1.578 | 0 | 1.578 | 0 | 1.578 | 0 | 1.578 | 0 | 1.578 | 0 | 1.578 | 0 | 0 | 0
1.835 | 0 | 1.835 | 0 | 1.835 | 0 | 1.835 | 0 | 1.835 | 0 | 1.835 | 0 | 1.835 | 0 | 1.835 | 0 | 1.835 | 0 | 1.835 | 0 | 0 | 0
2.134 | 0 | 2.134 | 0 | 2.134 | 0 | 2.134 | 0 | 2.134 | 0 | 2.134 | 0 | 2.134 | 0 | 2.134 | 0 | 2.134 | 0 | 2.134 | 0 | 0 | 0
2.482 | 0 | 2.482 | 0 | 2.482 | 0 | 2.482 | 0 | 2.482 | 0 | 2.482 | 0 | 2.482 | 0 | 2.482 | 0 | 2.482 | 0 | 2.482 | 0 | 0 | 0
2.886 | 0 | 2.886 | 0 | 2.886 | 0 | 2.886 | 0 | 2.886 | 0 | 2.886 | 0 | 2.886 | 0 | 2.886 | 0 | 2.886 | 0 | 2.886 | 0 | 0 | 0
3.357 | 0 | 3.357 | 0 | 3.357 | 0 | 3.357 | 0 | 3.357 | 0 | 3.357 | 0 | 3.357 | 0 | 3.357 | 0 | 3.357 | 0 | 3.357 | 0 | 0 | 0
3.903 | 0 | 3.903 | 0 | 3.903 | 0 | 3.903 | 0 | 3.903 | 0 | 3.903 | 0 | 3.903 | 0 | 3.903 | 0 | 3.903 | 0 | 3.903 | 0 | 0 | 0
4.539 | 0 | 4.539 | 0 | 4.539 | 0 | 4.539 | 0 | 4.539 | 0 | 4.539 | 0 | 4.539 | 0 | 4.539 | 0 | 4.539 | 0 | 4.539 | 0 | 0 | 0
5.279 | 0 | 5.279 | 0 | 5.279 | 0 | 5.279 | 0 | 5.279 | 0 | 5.279 | 0 | 5.279 | 0 | 5.279 | 0 | 5.279 | 0 | 5.279 | 0 | 0 | 0
6.139 | 0 | 6.139 | 0 | 6.139 | 0 | 6.139 | 0 | 6.139 | 0 | 6.139 | 0 | 6.139 | 0 | 6.139 | 0 | 6.139 | 0 | 6.139 | 0 | 0 | 0
7.139 | 0 | 7.139 | 0 | 7.139 | 0 | 7.139 | 0 | 7.139 | 0 | 7.139 | 0 | 7.139 | 0 | 7.139 | 0 | 7.139 | 0 | 7.139 | 0 | 0 | 0
8.302 | 0 | 8.302 | 0 | 8.302 | 0 | 8.302 | 0 | 8.302 | 0 | 8.302 | 0 | 8.302 | 0 | 8.302 | 0 | 8.302 | 0 | 8.302 | 0 | 0 | 0
9.655 | 0 | 9.655 | 0 | 9.655 | 0 | 9.655 | 0 | 9.655 | 0 | 9.655 | 0 | 9.655 | 0 | 9.655 | 0 | 9.655 | 0 | 9.655 | 0 | 0 | 0
11.23 | 0 | 11.23 | 0 | 11.23 | 0 | 11.23 | 0 | 11.23 | 0 | 11.23 | 0 | 11.23 | 0 | 11.23 | 0 | 11.23 | 0 | 11.23 | 0 | 0 | 0
13.06 | 0 | 13.06 | 0 | 13.06 | 0 | 13.06 | 0 | 13.06 | 0 | 13.06 | 0 | 13.06 | 0 | 13.06 | 0 | 13.06 | 0 | 13.06 | 0 | 0 | 0
15.18 | 0 | 15.18 | 0 | 15.18 | 0 | 15.18 | 0 | 15.18 | 0 | 15.18 | 0 | 15.18 | 0 | 15.18 | 0 | 15.18 | 0 | 15.18 | 0 | 0 | 0
17.66 | 0 | 17.66 | 0 | 17.66 | 0 | 17.66 | 0 | 17.66 | 0 | 17.66 | 0 | 17.66 | 0 | 17.66 | 0 | 17.66 | 0 | 17.66 | 0 | 0 | 0
20.53 | 0 | 20.53 | 0 | 20.53 | 0 | 20.53 | 0 | 20.53 | 0 | 20.53 | 0 | 20.53 | 0 | 20.53 | 0 | 20.53 | 0 | 20.53 | 0 | 0 | 0
23.88 | 0 | 23.88 | 0 | 23.88 | 0 | 23.88 | 0 | 23.88 | 0 | 23.88 | 0 | 23.88 | 0 | 23.88 | 0 | 23.88 | 0 | 23.88 | 0 | 0 | 0
27.77 | 0 | 27.77 | 0 | 27.77 | 0 | 27.77 | 0 | 27.77 | 0 | 27.77 | 0 | 27.77 | 0 | 27.77 | 0 | 27.77 | 0 | 27.77 | 0 | 0 | 0
32.3 | 0 | 32.3 | 0 | 32.3 | 0 | 32.3 | 0 | 32.3 | 0 | 32.3 | 0 | 32.3 | 0 | 32.3 | 0 | 32.3 | 0 | 32.3 | 0 | 0 | 0
37.56 | 0 | 37.56 | 0 | 37.56 | 0 | 37.56 | 0 | 37.56 | 0 | 37.56 | 0 | 37.56 | 0 | 37.56 | 0 | 37.56 | 0 | 37.56 | 0 | 0 | 0
43.68 | 0 | 43.68 | 0 | 43.68 | 0 | 43.68 | 0 | 43.68 | 0 | 43.68 | 0 | 43.68 | 0 | 43.68 | 0 | 43.68 | 0 | 43.68 | 0 | 0 | 0
50.79 | 0 | 50.79 | 0 | 50.79 | 0 | 50.79 | 0 | 50.79 | 0 | 50.79 | 0 | 50.79 | 0 | 50.79 | 0 | 50.79 | 0 | 50.79 | 0 | 0 | 0
59.07 | 0 | 59.07 | 0 | 59.07 | 0 | 59.07 | 0 | 59.07 | 0 | 59.07 | 0 | 59.07 | 0 | 59.07 | 0 | 59.07 | 0 | 59.07 | 0 | 0 | 0
68.69 | 0 | 68.69 | 0 | 68.69 | 0 | 68.69 | 0 | 68.69 | 0 | 68.69 | 0 | 68.69 | 0 | 68.69 | 0 | 68.69 | 0 | 68.69 | 0 | 0 | 0
79.88 | 0 | 79.88 | 0 | 79.88 | 0 | 79.88 | 0 | 79.88 | 0 | 79.88 | 0 | 79.88 | 0 | 79.88 | 0 | 79.88 | 0 | 79.88 | 0 | 0 | 0
92.89 | 0 | 92.89 | 0 | 92.89 | 0 | 92.89 | 0 | 92.89 | 0 | 92.89 | 0 | 92.89 | 0 | 92.89 | 0 | 92.89 | 0 | 92.89 | 0 | 0 | 0
108 | 0 | 108 | 0 | 108 | 0 | 108 | 0 | 108 | 0 | 108 | 0 | 108 | 0 | 108 | 0 | 108 | 0 | 108 | 0 | 0 | 0
125.6 | 0.3456 | 125.6 | 0.5208 | 125.6 | 0.1031 | 125.6 | 0 | 125.6 | 0 | 125.6 | 0 | 125.6 | 0 | 125.6 | 0 | 125.6 | 0 | 125.6 | 0.3231667 | 0 | 0
146.1 | 4.325 | 146.1 | 4.44 | 146.1 | 4.073 | 146.1 | 1.822 | 146.1 | 2.42 | 146.1 | 3.235 | 146.1 | 0 | 146.1 | 0 | 146.1 | 0 | 146.1 | 4.279333 | 2.492333 | 0
169.9 | 10.86 | 169.9 | 10.64 | 169.9 | 10.62 | 169.9 | 18.86 | 169.9 | 16.83 | 169.9 | 18.88 | 169.9 | 3.478 | 169.9 | 1.408 | 169.9 | 1.926 | 169.9 | 10.70667 | 18.19 | 2.270667
197.6 | 17.15 | 197.6 | 16.55 | 197.6 | 16.83 | 197.6 | 33.5 | 197.6 | 29.9 | 197.6 | 31.77 | 197.6 | 15.23 | 197.6 | 15.3 | 197.6 | 17.83 | 197.6 | 16.84333 | 31.72333 | 16.12
229.8 | 20.56 | 229.8 | 19.8 | 229.8 | 20.15 | 229.8 | 31.22 | 229.8 | 29.92 | 229.8 | 29.83 | 229.8 | 26.26 | 229.8 | 28.89 | 229.8 | 32.04 | 229.8 | 20.17 | 30.32333 | 29.06333
267.2 | 19.78 | 267.2 | 19.24 | 267.2 | 19.46 | 267.2 | 14.6 | 267.2 | 17.36 | 267.2 | 15.09 | 267.2 | 28.11 | 267.2 | 30.27 | 267.2 | 30.96 | 267.2 | 19.49333 | 15.68333 | 29.78
310.7 | 15.22 | 310.7 | 15.21 | 310.7 | 15.25 | 310.7 | 0 | 310.7 | 3.577 | 310.7 | 1.189 | 310.7 | 19.63 | 310.7 | 18.97 | 310.7 | 15.95 | 310.7 | 15.22667 | 1.588667 | 18.18333
361.3 | 8.761 | 361.3 | 9.306 | 361.3 | 9.254 | 361.3 | 0 | 361.3 | 0 | 361.3 | 0 | 361.3 | 7.281 | 361.3 | 5.162 | 361.3 | 1.301 | 361.3 | 9.107 | 0 | 4.581333
420.2 | 2.986 | 420.2 | 3.775 | 420.2 | 3.733 | 420.2 | 0 | 420.2 | 0 | 420.2 | 0 | 420.2 | 0 | 420.2 | 0 | 420.2 | 0 | 420.2 | 3.498 | 0 | 0
488.7 | 0 | 488.7 | 0.5215 | 488.7 | 0.5257 | 488.7 | 0 | 488.7 | 0 | 488.7 | 0 | 488.7 | 0 | 488.7 | 0 | 488.7 | 0 | 488.7 | 0.3490667 | 0 | 0
568.3 | 0 | 568.3 | 0 | 568.3 | 0 | 568.3 | 0 | 568.3 | 0 | 568.3 | 0 | 568.3 | 0 | 568.3 | 0 | 568.3 | 0 | 568.3 | 0 | 0 | 0
660.9 | 0 | 660.9 | 0 | 660.9 | 0 | 660.9 | 0 | 660.9 | 0 | 660.9 | 0 | 660.9 | 0 | 660.9 | 0 | 660.9 | 0 | 660.9 | 0 | 0 | 0
768.5 | 0 | 768.5 | 0 | 768.5 | 0 | 768.5 | 0 | 768.5 | 0 | 768.5 | 0 | 768.5 | 0 | 768.5 | 0 | 768.5 | 0 | 768.5 | 0 | 0 | 0
893.8 | 0 | 893.8 | 0 | 893.8 | 0 | 893.8 | 0 | 893.8 | 0 | 893.8 | 0 | 893.8 | 0 | 893.8 | 0 | 893.8 | 0 | 893.8 | 0 | 0 | 0
1039 | 0 | 1039 | 0 | 1039 | 0 | 1039 | 0 | 1039 | 0 | 1039 | 0 | 1039 | 0 | 1039 | 0 | 1039 | 0 | 1039 | 0 | 0 | 0
1209 | 0 | 1209 | 0 | 1209 | 0 | 1209 | 0 | 1209 | 0 | 1209 | 0 | 1209 | 0 | 1209 | 0 | 1209 | 0 | 1209 | 0 | 0 | 0
1406 | 0 | 1406 | 0 | 1406 | 0 | 1406 | 0 | 1406 | 0 | 1406 | 0 | 1406 | 0 | 1406 | 0 | 1406 | 0 | 1406 | 0 | 0 | 0
1635 | 0 | 1635 | 0 | 1635 | 0 | 1635 | 0 | 1635 | 0 | 1635 | 0 | 1635 | 0 | 1635 | 0 | 1635 | 0 | 1635 | 0 | 0 | 0
1901 | 0 | 1901 | 0 | 1901 | 0 | 1901 | 0 | 1901 | 0 | 1901 | 0 | 1901 | 0 | 1901 | 0 | 1901 | 0 | 1901 | 0 | 0 | 0
2211 | 0 | 2211 | 0 | 2211 | 0 | 2211 | 0 | 2211 | 0 | 2211 | 0 | 2211 | 0 | 2211 | 0 | 2211 | 0 | 2211 | 0 | 0 | 0
2571 | 0 | 2571 | 0 | 2571 | 0 | 2571 | 0 | 2571 | 0 | 2571 | 0 | 2571 | 0 | 2571 | 0 | 2571 | 0 | 2571 | 0 | 0 | 0
2990 | 0 | 2990 | 0 | 2990 | 0 | 2990 | 0 | 2990 | 0 | 2990 | 0 | 2990 | 0 | 2990 | 0 | 2990 | 0 | 2990 | 0 | 0 | 0
3477 | 0 | 3477 | 0 | 3477 | 0 | 3477 | 0 | 3477 | 0 | 3477 | 0 | 3477 | 0 | 3477 | 0 | 3477 | 0 | 3477 | 0 | 0 | 0
4043 | 0 | 4043 | 0 | 4043 | 0 | 4043 | 0 | 4043 | 0 | 4043 | 0 | 4043 | 0 | 4043 | 0 | 4043 | 0 | 4043 | 0 | 0 | 0
4702 | 0 | 4702 | 0 | 4702 | 0 | 4702 | 0 | 4702 | 0 | 4702 | 0 | 4702 | 0 | 4702 | 0 | 4702 | 0 | 4702 | 0 | 0 | 0
5468 | 0 | 5468 | 0 | 5468 | 0 | 5468 | 0 | 5468 | 0 | 5468 | 0 | 5468 | 0 | 5468 | 0 | 5468 | 0 | 5468 | 0 | 0 | 0
6358 | 0 | 6358 | 0 | 6358 | 0 | 6358 | 0 | 6358 | 0 | 6358 | 0 | 6358 | 0 | 6358 | 0 | 6358 | 0 | 6358 | 0 | 0 | 0
7394 | 0 | 7394 | 0 | 7394 | 0 | 7394 | 0 | 7394 | 0 | 7394 | 0 | 7394 | 0 | 7394 | 0 | 7394 | 0 | 7394 | 0 | 0 | 0
8599 | 0 | 8599 | 0 | 8599 | 0 | 8599 | 0 | 8599 | 0 | 8599 | 0 | 8599 | 0 | 8599 | 0 | 8599 | 0 | 8599 | 0 | 0 | 0
10000 | 0 | 10000 | 0 | 10000 | 0 | 10000 | 0 | 10000 | 0 | 10000 | 0 | 10000 | 0 | 10000 | 0 | 10000 | 0 | 10000 | 0 | 0 | 0
0.5R1 | [6 empty] | S1 | S2 | S3
Z-Average (nm) | 251.4 | 1.575 | 0.6263 | 249.7 | 252.8 |  | 251.8 | 249.7 | 252.8
Polydispersity Index (PI) | 0.1889 | 0.005546 | 2.937 | 0.1829 | 0.1938 |  | 273.3 | 291.4 | 276.1
Peak One Mean by Intensity (nm) | 253.2 | 2.177 | 0.8597 | 250.7 | 254.8 |  | 347.8 | 339.1 | 347.5
Peak One Area by Intensity (%) | 100 | 0 | 0 | 100 | 100
0.5R2
Z-Average (nm) | 295.2 | 14.34 | 4.857 | 278.8 | 305.3
Polydispersity Index (PI) | 0.3876 | 0.02875 | 7.418 | 0.3548 | 0.4082
Peak One Mean by Intensity (nm) | 208.7 | 9.986 | 4.784 | 197.5 | 216.4
Peak One Area by Intensity (%) | 100 | 0 | 0 | 100 | 100
0.5R3
Z-Average (nm) | 344.8 | 4.957 | 1.438 | 339.1 | 347.8
Polydispersity Index (PI) | 0.4237 | 0.02512 | 5.929 | 0.3947 | 0.4396
Peak One Mean by Intensity (nm) | 255.1 | 5.261 | 2.062 | 249.1 | 258.8
Peak One Area by Intensity (%) | 100 | 0 | 0 | 100 | 100

## 0.7 size
Size (d.nm) - 1G_S1_2xCen_20250516_true [Steady state] | Intensity (Percent) - 1G_S1_2xCen_20250516_true [Steady state] | Size (d.nm) - 1G_S1_2xCen_20250516_true [Steady state] | Intensity (Percent) - 1G_S1_2xCen_20250516_true [Steady state] | Size (d.nm) - 1G_S1_2xCen_20250516_true [Steady state] | Intensity (Percent) - 1G_S1_2xCen_20250516_true [Steady state] | Size (d.nm) - 1H_S2_2xCen_20250514 [Steady state] | Intensity (Percent) - 1H_S2_2xCen_20250514 [Steady state] | Size (d.nm) - 1H_S2_2xCen_20250514 [Steady state] | Intensity (Percent) - 1H_S2_2xCen_20250514 [Steady state] | Size (d.nm) - 1H_S2_2xCen_20250514 [Steady state] | Intensity (Percent) - 1H_S2_2xCen_20250514 [Steady state] | Size (d.nm) - 1J_S1_2xCen_20250514_R [Steady state] | Intensity (Percent) - 1J_S1_2xCen_20250514_R [Steady state] | Size (d.nm) - 1J_S1_2xCen_20250514_R [Steady state] | Intensity (Percent) - 1J_S1_2xCen_20250514_R [Steady state] | Size (d.nm) - 1J_S1_2xCen_20250514_R [Steady state] | Intensity (Percent) - 1J_S1_2xCen_20250514_R [Steady state] | Size (d.nm) - 1G_S1_2xCen_20250516_true [Steady state] | R1 | R2 | R3
0.3 | 0 | 0.3 | 0 | 0.3 | 0 | 0.3 | 0 | 0.3 | 0 | 0.3 | 0 | 0.3 | 0 | 0.3 | 0 | 0.3 | 0 | 0.3 | 0 | 0 | 0
0.3489 | 0 | 0.3489 | 0 | 0.3489 | 0 | 0.3489 | 0 | 0.3489 | 0 | 0.3489 | 0 | 0.3489 | 0 | 0.3489 | 0 | 0.3489 | 0 | 0.3489 | 0 | 0 | 0
0.4057 | 0 | 0.4057 | 0 | 0.4057 | 0 | 0.4057 | 0 | 0.4057 | 0 | 0.4057 | 0 | 0.4057 | 0 | 0.4057 | 0 | 0.4057 | 0 | 0.4057 | 0 | 0 | 0
0.4718 | 0 | 0.4718 | 0 | 0.4718 | 0 | 0.4718 | 0 | 0.4718 | 0 | 0.4718 | 0 | 0.4718 | 0 | 0.4718 | 0 | 0.4718 | 0 | 0.4718 | 0 | 0 | 0
0.5487 | 0 | 0.5487 | 0 | 0.5487 | 0 | 0.5487 | 0 | 0.5487 | 0 | 0.5487 | 0 | 0.5487 | 0 | 0.5487 | 0 | 0.5487 | 0 | 0.5487 | 0 | 0 | 0
0.6381 | 0 | 0.6381 | 0 | 0.6381 | 0 | 0.6381 | 0 | 0.6381 | 0 | 0.6381 | 0 | 0.6381 | 0 | 0.6381 | 0 | 0.6381 | 0 | 0.6381 | 0 | 0 | 0
0.742 | 0 | 0.742 | 0 | 0.742 | 0 | 0.742 | 0 | 0.742 | 0 | 0.742 | 0 | 0.742 | 0 | 0.742 | 0 | 0.742 | 0 | 0.742 | 0 | 0 | 0
0.8629 | 0 | 0.8629 | 0 | 0.8629 | 0 | 0.8629 | 0 | 0.8629 | 0 | 0.8629 | 0 | 0.8629 | 0 | 0.8629 | 0 | 0.8629 | 0 | 0.8629 | 0 | 0 | 0
1.003 | 0 | 1.003 | 0 | 1.003 | 0 | 1.003 | 0 | 1.003 | 0 | 1.003 | 0 | 1.003 | 0 | 1.003 | 0 | 1.003 | 0 | 1.003 | 0 | 0 | 0
1.167 | 0 | 1.167 | 0 | 1.167 | 0 | 1.167 | 0 | 1.167 | 0 | 1.167 | 0 | 1.167 | 0 | 1.167 | 0 | 1.167 | 0 | 1.167 | 0 | 0 | 0
1.357 | 0 | 1.357 | 0 | 1.357 | 0 | 1.357 | 0 | 1.357 | 0 | 1.357 | 0 | 1.357 | 0 | 1.357 | 0 | 1.357 | 0 | 1.357 | 0 | 0 | 0
1.578 | 0 | 1.578 | 0 | 1.578 | 0 | 1.578 | 0 | 1.578 | 0 | 1.578 | 0 | 1.578 | 0 | 1.578 | 0 | 1.578 | 0 | 1.578 | 0 | 0 | 0
1.835 | 0 | 1.835 | 0 | 1.835 | 0 | 1.835 | 0 | 1.835 | 0 | 1.835 | 0 | 1.835 | 0 | 1.835 | 0 | 1.835 | 0 | 1.835 | 0 | 0 | 0
2.134 | 0 | 2.134 | 0 | 2.134 | 0 | 2.134 | 0 | 2.134 | 0 | 2.134 | 0 | 2.134 | 0 | 2.134 | 0 | 2.134 | 0 | 2.134 | 0 | 0 | 0
2.482 | 0 | 2.482 | 0 | 2.482 | 0 | 2.482 | 0 | 2.482 | 0 | 2.482 | 0 | 2.482 | 0 | 2.482 | 0 | 2.482 | 0 | 2.482 | 0 | 0 | 0
2.886 | 0 | 2.886 | 0 | 2.886 | 0 | 2.886 | 0 | 2.886 | 0 | 2.886 | 0 | 2.886 | 0 | 2.886 | 0 | 2.886 | 0 | 2.886 | 0 | 0 | 0
3.357 | 0 | 3.357 | 0 | 3.357 | 0 | 3.357 | 0 | 3.357 | 0 | 3.357 | 0 | 3.357 | 0 | 3.357 | 0 | 3.357 | 0 | 3.357 | 0 | 0 | 0
3.903 | 0 | 3.903 | 0 | 3.903 | 0 | 3.903 | 0 | 3.903 | 0 | 3.903 | 0 | 3.903 | 0 | 3.903 | 0 | 3.903 | 0 | 3.903 | 0 | 0 | 0
4.539 | 0 | 4.539 | 0 | 4.539 | 0 | 4.539 | 0 | 4.539 | 0 | 4.539 | 0 | 4.539 | 0 | 4.539 | 0 | 4.539 | 0 | 4.539 | 0 | 0 | 0
5.279 | 0 | 5.279 | 0 | 5.279 | 0 | 5.279 | 0 | 5.279 | 0 | 5.279 | 0 | 5.279 | 0 | 5.279 | 0 | 5.279 | 0 | 5.279 | 0 | 0 | 0
6.139 | 0 | 6.139 | 0 | 6.139 | 0 | 6.139 | 0 | 6.139 | 0 | 6.139 | 0 | 6.139 | 0 | 6.139 | 0 | 6.139 | 0 | 6.139 | 0 | 0 | 0
7.139 | 0 | 7.139 | 0 | 7.139 | 0 | 7.139 | 0 | 7.139 | 0 | 7.139 | 0 | 7.139 | 0 | 7.139 | 0 | 7.139 | 0 | 7.139 | 0 | 0 | 0
8.302 | 0 | 8.302 | 0 | 8.302 | 0 | 8.302 | 0 | 8.302 | 0 | 8.302 | 0 | 8.302 | 0 | 8.302 | 0 | 8.302 | 0 | 8.302 | 0 | 0 | 0
9.655 | 0 | 9.655 | 0 | 9.655 | 0 | 9.655 | 0 | 9.655 | 0 | 9.655 | 0 | 9.655 | 0 | 9.655 | 0 | 9.655 | 0 | 9.655 | 0 | 0 | 0
11.23 | 0 | 11.23 | 0 | 11.23 | 0 | 11.23 | 0 | 11.23 | 0 | 11.23 | 0 | 11.23 | 0 | 11.23 | 0 | 11.23 | 0 | 11.23 | 0 | 0 | 0
13.06 | 0 | 13.06 | 0 | 13.06 | 0 | 13.06 | 0 | 13.06 | 0 | 13.06 | 0 | 13.06 | 0 | 13.06 | 0 | 13.06 | 0 | 13.06 | 0 | 0 | 0
15.18 | 0 | 15.18 | 0 | 15.18 | 0 | 15.18 | 0 | 15.18 | 0 | 15.18 | 0 | 15.18 | 0 | 15.18 | 0 | 15.18 | 0 | 15.18 | 0 | 0 | 0
17.66 | 0 | 17.66 | 0 | 17.66 | 0 | 17.66 | 0 | 17.66 | 0 | 17.66 | 0 | 17.66 | 0 | 17.66 | 0 | 17.66 | 0 | 17.66 | 0 | 0 | 0
20.53 | 0 | 20.53 | 0 | 20.53 | 0 | 20.53 | 0 | 20.53 | 0 | 20.53 | 0 | 20.53 | 0 | 20.53 | 0 | 20.53 | 0 | 20.53 | 0 | 0 | 0
23.88 | 0 | 23.88 | 0 | 23.88 | 0 | 23.88 | 0 | 23.88 | 0 | 23.88 | 0 | 23.88 | 0 | 23.88 | 0 | 23.88 | 0 | 23.88 | 0 | 0 | 0
27.77 | 0 | 27.77 | 0 | 27.77 | 0 | 27.77 | 0 | 27.77 | 0 | 27.77 | 0 | 27.77 | 0 | 27.77 | 0 | 27.77 | 0 | 27.77 | 0 | 0 | 0
32.3 | 0 | 32.3 | 0 | 32.3 | 0 | 32.3 | 0 | 32.3 | 0 | 32.3 | 0 | 32.3 | 0 | 32.3 | 0 | 32.3 | 0 | 32.3 | 0 | 0 | 0
37.56 | 0 | 37.56 | 0 | 37.56 | 0 | 37.56 | 0 | 37.56 | 0 | 37.56 | 0 | 37.56 | 0 | 37.56 | 0 | 37.56 | 0 | 37.56 | 0 | 0 | 0
43.68 | 0 | 43.68 | 0 | 43.68 | 0 | 43.68 | 0 | 43.68 | 0 | 43.68 | 0 | 43.68 | 0 | 43.68 | 0 | 43.68 | 0 | 43.68 | 0 | 0 | 0
50.79 | 0 | 50.79 | 0 | 50.79 | 0 | 50.79 | 0 | 50.79 | 0 | 50.79 | 0 | 50.79 | 0 | 50.79 | 0 | 50.79 | 0 | 50.79 | 0 | 0 | 0
59.07 | 0 | 59.07 | 0 | 59.07 | 0 | 59.07 | 0 | 59.07 | 0 | 59.07 | 0 | 59.07 | 0 | 59.07 | 0 | 59.07 | 0 | 59.07 | 0 | 0 | 0
68.69 | 0 | 68.69 | 0 | 68.69 | 0 | 68.69 | 0 | 68.69 | 0 | 68.69 | 0 | 68.69 | 0 | 68.69 | 0 | 68.69 | 0 | 68.69 | 0 | 0 | 0
79.88 | 0 | 79.88 | 0 | 79.88 | 0 | 79.88 | 0 | 79.88 | 0 | 79.88 | 0 | 79.88 | 0 | 79.88 | 0 | 79.88 | 0 | 79.88 | 0 | 0 | 0
92.89 | 0 | 92.89 | 0 | 92.89 | 0 | 92.89 | 0 | 92.89 | 0 | 92.89 | 0 | 92.89 | 0 | 92.89 | 0 | 92.89 | 0 | 92.89 | 0 | 0 | 0
108 | 0 | 108 | 0 | 108 | 0 | 108 | 0 | 108 | 0 | 108 | 0 | 108 | 0 | 108 | 0 | 108 | 0 | 108 | 0 | 0 | 0
125.6 | 0 | 125.6 | 0 | 125.6 | 0 | 125.6 | 0 | 125.6 | 0.8719 | 125.6 | 1.643 | 125.6 | 0 | 125.6 | 0 | 125.6 | 1.473 | 125.6 | 0 | 0.8383 | 0.491
146.1 | 0 | 146.1 | 0 | 146.1 | 0 | 146.1 | 2.696 | 146.1 | 5.233 | 146.1 | 5.191 | 146.1 | 1.174 | 146.1 | 3.201 | 146.1 | 6.17 | 146.1 | 0 | 4.373333 | 3.515
169.9 | 0.5641 | 169.9 | 1.691 | 169.9 | 1.98 | 169.9 | 10.37 | 169.9 | 11.69 | 169.9 | 9.709 | 169.9 | 17.91 | 169.9 | 15.88 | 169.9 | 12.69 | 169.9 | 1.4117 | 10.58967 | 15.49333
197.6 | 12.34 | 197.6 | 9.227 | 197.6 | 9.744 | 197.6 | 18.77 | 197.6 | 17.48 | 197.6 | 13.84 | 197.6 | 32.95 | 197.6 | 27.5 | 197.6 | 18.33 | 197.6 | 10.437 | 16.69667 | 26.26
229.8 | 25.87 | 229.8 | 18.36 | 229.8 | 18.86 | 229.8 | 23.23 | 229.8 | 20.28 | 229.8 | 16.4 | 229.8 | 31.62 | 229.8 | 28.61 | 229.8 | 20.69 | 229.8 | 21.03 | 19.97 | 26.97333
267.2 | 30.19 | 267.2 | 23.72 | 267.2 | 23.96 | 267.2 | 21.61 | 267.2 | 19.06 | 267.2 | 16.7 | 267.2 | 15.69 | 267.2 | 18.77 | 267.2 | 18.76 | 267.2 | 25.95667 | 19.12333 | 17.74
310.7 | 22.31 | 310.7 | 22.57 | 310.7 | 22.41 | 310.7 | 15.02 | 310.7 | 14.42 | 310.7 | 14.74 | 310.7 | 0.6542 | 310.7 | 6.032 | 310.7 | 13.35 | 310.7 | 22.43 | 14.72667 | 6.678733
361.3 | 8.72 | 361.3 | 15.85 | 361.3 | 15.36 | 361.3 | 6.961 | 361.3 | 8.198 | 361.3 | 11.11 | 361.3 | 0 | 361.3 | 0 | 361.3 | 6.767 | 361.3 | 13.31 | 8.756333 | 2.255667
420.2 | 0 | 420.2 | 7.292 | 420.2 | 6.73 | 420.2 | 1.339 | 420.2 | 2.774 | 420.2 | 6.84 | 420.2 | 0 | 420.2 | 0 | 420.2 | 1.769 | 420.2 | 4.674 | 3.651 | 0.5896667
488.7 | 0 | 488.7 | 1.298 | 488.7 | 0.9576 | 488.7 | 0 | 488.7 | 0 | 488.7 | 3.086 | 488.7 | 0 | 488.7 | 0 | 488.7 | 0 | 488.7 | 0.7518667 | 1.028667 | 0
568.3 | 0 | 568.3 | 0 | 568.3 | 0 | 568.3 | 0 | 568.3 | 0 | 568.3 | 0.7356 | 568.3 | 0 | 568.3 | 0 | 568.3 | 0 | 568.3 | 0 | 0.2452 | 0
660.9 | 0 | 660.9 | 0 | 660.9 | 0 | 660.9 | 0 | 660.9 | 0 | 660.9 | 0 | 660.9 | 0 | 660.9 | 0 | 660.9 | 0 | 660.9 | 0 | 0 | 0
768.5 | 0 | 768.5 | 0 | 768.5 | 0 | 768.5 | 0 | 768.5 | 0 | 768.5 | 0 | 768.5 | 0 | 768.5 | 0 | 768.5 | 0 | 768.5 | 0 | 0 | 0
893.8 | 0 | 893.8 | 0 | 893.8 | 0 | 893.8 | 0 | 893.8 | 0 | 893.8 | 0 | 893.8 | 0 | 893.8 | 0 | 893.8 | 0 | 893.8 | 0 | 0 | 0
1039 | 0 | 1039 | 0 | 1039 | 0 | 1039 | 0 | 1039 | 0 | 1039 | 0 | 1039 | 0 | 1039 | 0 | 1039 | 0 | 1039 | 0 | 0 | 0
1209 | 0 | 1209 | 0 | 1209 | 0 | 1209 | 0 | 1209 | 0 | 1209 | 0 | 1209 | 0 | 1209 | 0 | 1209 | 0 | 1209 | 0 | 0 | 0
1406 | 0 | 1406 | 0 | 1406 | 0 | 1406 | 0 | 1406 | 0 | 1406 | 0 | 1406 | 0 | 1406 | 0 | 1406 | 0 | 1406 | 0 | 0 | 0
1635 | 0 | 1635 | 0 | 1635 | 0 | 1635 | 0 | 1635 | 0 | 1635 | 0 | 1635 | 0 | 1635 | 0 | 1635 | 0 | 1635 | 0 | 0 | 0
1901 | 0 | 1901 | 0 | 1901 | 0 | 1901 | 0 | 1901 | 0 | 1901 | 0 | 1901 | 0 | 1901 | 0 | 1901 | 0 | 1901 | 0 | 0 | 0
2211 | 0 | 2211 | 0 | 2211 | 0 | 2211 | 0 | 2211 | 0 | 2211 | 0 | 2211 | 0 | 2211 | 0 | 2211 | 0 | 2211 | 0 | 0 | 0
2571 | 0 | 2571 | 0 | 2571 | 0 | 2571 | 0 | 2571 | 0 | 2571 | 0 | 2571 | 0 | 2571 | 0 | 2571 | 0 | 2571 | 0 | 0 | 0
2990 | 0 | 2990 | 0 | 2990 | 0 | 2990 | 0 | 2990 | 0 | 2990 | 0 | 2990 | 0 | 2990 | 0 | 2990 | 0 | 2990 | 0 | 0 | 0
3477 | 0 | 3477 | 0 | 3477 | 0 | 3477 | 0 | 3477 | 0 | 3477 | 0 | 3477 | 0 | 3477 | 0 | 3477 | 0 | 3477 | 0 | 0 | 0
4043 | 0 | 4043 | 0 | 4043 | 0 | 4043 | 0 | 4043 | 0 | 4043 | 0 | 4043 | 0 | 4043 | 0 | 4043 | 0 | 4043 | 0 | 0 | 0
4702 | 0 | 4702 | 0 | 4702 | 0 | 4702 | 0 | 4702 | 0 | 4702 | 0 | 4702 | 0 | 4702 | 0 | 4702 | 0 | 4702 | 0 | 0 | 0
5468 | 0 | 5468 | 0 | 5468 | 0 | 5468 | 0 | 5468 | 0 | 5468 | 0 | 5468 | 0 | 5468 | 0 | 5468 | 0 | 5468 | 0 | 0 | 0
6358 | 0 | 6358 | 0 | 6358 | 0 | 6358 | 0 | 6358 | 0 | 6358 | 0 | 6358 | 0 | 6358 | 0 | 6358 | 0 | 6358 | 0 | 0 | 0
7394 | 0 | 7394 | 0 | 7394 | 0 | 7394 | 0 | 7394 | 0 | 7394 | 0 | 7394 | 0 | 7394 | 0 | 7394 | 0 | 7394 | 0 | 0 | 0
8599 | 0 | 8599 | 0 | 8599 | 0 | 8599 | 0 | 8599 | 0 | 8599 | 0 | 8599 | 0 | 8599 | 0 | 8599 | 0 | 8599 | 0 | 0 | 0
10000 | 0 | 10000 | 0 | 10000 | 0 | 10000 | 0 | 10000 | 0 | 10000 | 0 | 10000 | 0 | 10000 | 0 | 10000 | 0 | 10000 | 0 | 0 | 0
[8 empty] | 0.7R1 | [6 empty] | S1 | S2 | S3
[8 empty] | Z-Average (nm) | 301.8 | 5.476 | 1.815 | 296.9 | 307.7 |  | 339.1 | 307.7 | 313.5
[8 empty] | Polydispersity Index (PI) | 0.1929 | 0.07923 | 41.07 | 0.1014 | 0.2387 |  | 251.4 | 247 | 250.8
[8 empty] | Peak One Mean by Intensity (nm) | 300.3 | 18.01 | 5.996 | 288.8 | 321.1 |  | 304.3 | 320.9 | 289.4
[8 empty] | Peak One Area by Intensity (%) | 100 | 0 | 0 | 100 | 100
0.7R2
[8 empty] | Z-Average (nm) | 249.7 | 2.369 | 0.9487 | 247 | 251.4
[8 empty] | Polydispersity Index (PI) | 0.1626 | 0.04237 | 26.05 | 0.1137 | 0.1879
[8 empty] | Peak One Mean by Intensity (nm) | 254.6 | 13.15 | 5.166 | 246.7 | 269.7
[8 empty] | Peak One Area by Intensity (%) | 100 | 0 | 0 | 100 | 100
0.7R3
[8 empty] | Z-Average (nm) | 280.2 | 8.067 | 2.88 | 274.6 | 289.4
[8 empty] | Polydispersity Index (PI) | 0.359 | 0.02468 | 6.875 | 0.3306 | 0.3754
[8 empty] | Peak One Mean by Intensity (nm) | 233.1 | 11.02 | 4.725 | 220.4 | 239.7
[8 empty] | Peak One Area by Intensity (%) | 100 | 0 | 0 | 100 | 100

## 2.7 size
Size (d.nm) - 3E_S2_2xCen_20250514 [Steady state] | Intensity (Percent) - 3E_S2_2xCen_20250514 [Steady state] | Size (d.nm) - 3E_S2_2xCen_20250514 [Steady state] | Intensity (Percent) - 3E_S2_2xCen_20250514 [Steady state] | Size (d.nm) - 3E_S2_2xCen_20250514 [Steady state] | Intensity (Percent) - 3E_S2_2xCen_20250514 [Steady state] | Size (d.nm) - 3E_S2_2xCen_20250514 [Steady state] | Intensity (Percent) - 3E_S2_2xCen_20250514 [Steady state] | Size (d.nm) - 3E_S2_2xCen_20250514 [Steady state] | Intensity (Percent) - 3E_S2_2xCen_20250514 [Steady state] | Size (d.nm) - 3F_S2_2xCen_20250514 [Steady state] | Intensity (Percent) - 3F_S2_2xCen_20250514 [Steady state] | Size (d.nm) - 3F_S2_2xCen_20250514 [Steady state] | Intensity (Percent) - 3F_S2_2xCen_20250514 [Steady state] | Size (d.nm) - 3F(2)_S1_2xCen_20250519 [Steady state] | Intensity (Percent) - 3F(2)_S1_2xCen_20250519 [Steady state] | Size (d.nm) - 3F(2)_S1_2xCen_20250519 [Steady state] | Intensity (Percent) - 3F(2)_S1_2xCen_20250519 [Steady state] | Size (d.nm) - 3F(2)_S1_2xCen_20250519 [Steady state] | Intensity (Percent) - 3F(2)_S1_2xCen_20250519 [Steady state] | Size (d.nm) - 3F(2)_S1_2xCen_20250519 [Steady state] | Intensity (Percent) - 3F(2)_S1_2xCen_20250519 [Steady state] | Size (d.nm) - 3E_S2_2xCen_20250514 [Steady state] | R1 | R2 | R3
0.3 | 0 | 0.3 | 0 | 0.3 | 0 | 0.3 | 0 | 0.3 | 0 | 0.3 | 0 | 0.3 | 0 | 0.3 | 0 | 0.3 | 0 | 0.3 | 0 | 0.3 | 0 | 0.3 | 0 | 0 | 0
0.3489 | 0 | 0.3489 | 0 | 0.3489 | 0 | 0.3489 | 0 | 0.3489 | 0 | 0.3489 | 0 | 0.3489 | 0 | 0.3489 | 0 | 0.3489 | 0 | 0.3489 | 0 | 0.3489 | 0 | 0.3489 | 0 | 0 | 0
0.4057 | 0 | 0.4057 | 0 | 0.4057 | 0 | 0.4057 | 0 | 0.4057 | 0 | 0.4057 | 0 | 0.4057 | 0 | 0.4057 | 0 | 0.4057 | 0 | 0.4057 | 0 | 0.4057 | 0 | 0.4057 | 0 | 0 | 0
0.4718 | 0 | 0.4718 | 0 | 0.4718 | 0 | 0.4718 | 0 | 0.4718 | 0 | 0.4718 | 0 | 0.4718 | 0 | 0.4718 | 0 | 0.4718 | 0 | 0.4718 | 0 | 0.4718 | 0 | 0.4718 | 0 | 0 | 0
0.5487 | 0 | 0.5487 | 0 | 0.5487 | 0 | 0.5487 | 0 | 0.5487 | 0 | 0.5487 | 0 | 0.5487 | 0 | 0.5487 | 0 | 0.5487 | 0 | 0.5487 | 0 | 0.5487 | 0 | 0.5487 | 0 | 0 | 0
0.6381 | 0 | 0.6381 | 0 | 0.6381 | 0 | 0.6381 | 0 | 0.6381 | 0 | 0.6381 | 0 | 0.6381 | 0 | 0.6381 | 0 | 0.6381 | 0 | 0.6381 | 0 | 0.6381 | 0 | 0.6381 | 0 | 0 | 0
0.742 | 0 | 0.742 | 0 | 0.742 | 0 | 0.742 | 0 | 0.742 | 0 | 0.742 | 0 | 0.742 | 0 | 0.742 | 0 | 0.742 | 0 | 0.742 | 0 | 0.742 | 0 | 0.742 | 0 | 0 | 0
0.8629 | 0 | 0.8629 | 0 | 0.8629 | 0 | 0.8629 | 0 | 0.8629 | 0 | 0.8629 | 0 | 0.8629 | 0 | 0.8629 | 0 | 0.8629 | 0 | 0.8629 | 0 | 0.8629 | 0 | 0.8629 | 0 | 0 | 0
1.003 | 0 | 1.003 | 0 | 1.003 | 0 | 1.003 | 0 | 1.003 | 0 | 1.003 | 0 | 1.003 | 0 | 1.003 | 0 | 1.003 | 0 | 1.003 | 0 | 1.003 | 0 | 1.003 | 0 | 0 | 0
1.167 | 0 | 1.167 | 0 | 1.167 | 0 | 1.167 | 0 | 1.167 | 0 | 1.167 | 0 | 1.167 | 0 | 1.167 | 0 | 1.167 | 0 | 1.167 | 0 | 1.167 | 0 | 1.167 | 0 | 0 | 0
1.357 | 0 | 1.357 | 0 | 1.357 | 0 | 1.357 | 0 | 1.357 | 0 | 1.357 | 0 | 1.357 | 0 | 1.357 | 0 | 1.357 | 0 | 1.357 | 0 | 1.357 | 0 | 1.357 | 0 | 0 | 0
1.578 | 0 | 1.578 | 0 | 1.578 | 0 | 1.578 | 0 | 1.578 | 0 | 1.578 | 0 | 1.578 | 0 | 1.578 | 0 | 1.578 | 0 | 1.578 | 0 | 1.578 | 0 | 1.578 | 0 | 0 | 0
1.835 | 0 | 1.835 | 0 | 1.835 | 0 | 1.835 | 0 | 1.835 | 0 | 1.835 | 0 | 1.835 | 0 | 1.835 | 0 | 1.835 | 0 | 1.835 | 0 | 1.835 | 0 | 1.835 | 0 | 0 | 0
2.134 | 0 | 2.134 | 0 | 2.134 | 0 | 2.134 | 0 | 2.134 | 0 | 2.134 | 0 | 2.134 | 0 | 2.134 | 0 | 2.134 | 0 | 2.134 | 0 | 2.134 | 0 | 2.134 | 0 | 0 | 0
2.482 | 0 | 2.482 | 0 | 2.482 | 0 | 2.482 | 0 | 2.482 | 0 | 2.482 | 0 | 2.482 | 0 | 2.482 | 0 | 2.482 | 0 | 2.482 | 0 | 2.482 | 0 | 2.482 | 0 | 0 | 0
2.886 | 0 | 2.886 | 0 | 2.886 | 0 | 2.886 | 0 | 2.886 | 0 | 2.886 | 0 | 2.886 | 0 | 2.886 | 0 | 2.886 | 0 | 2.886 | 0 | 2.886 | 0 | 2.886 | 0 | 0 | 0
3.357 | 0 | 3.357 | 0 | 3.357 | 0 | 3.357 | 0 | 3.357 | 0 | 3.357 | 0 | 3.357 | 0 | 3.357 | 0 | 3.357 | 0 | 3.357 | 0 | 3.357 | 0 | 3.357 | 0 | 0 | 0
3.903 | 0 | 3.903 | 0 | 3.903 | 0 | 3.903 | 0 | 3.903 | 0 | 3.903 | 0 | 3.903 | 0 | 3.903 | 0 | 3.903 | 0 | 3.903 | 0 | 3.903 | 0 | 3.903 | 0 | 0 | 0
4.539 | 0 | 4.539 | 0 | 4.539 | 0 | 4.539 | 0 | 4.539 | 0 | 4.539 | 0 | 4.539 | 0 | 4.539 | 0 | 4.539 | 0 | 4.539 | 0 | 4.539 | 0 | 4.539 | 0 | 0 | 0
5.279 | 0 | 5.279 | 0 | 5.279 | 0 | 5.279 | 0 | 5.279 | 0 | 5.279 | 0 | 5.279 | 0 | 5.279 | 0 | 5.279 | 0 | 5.279 | 0 | 5.279 | 0 | 5.279 | 0 | 0 | 0
6.139 | 0 | 6.139 | 0 | 6.139 | 0 | 6.139 | 0 | 6.139 | 0 | 6.139 | 0 | 6.139 | 0 | 6.139 | 0 | 6.139 | 0 | 6.139 | 0 | 6.139 | 0 | 6.139 | 0 | 0 | 0
7.139 | 0 | 7.139 | 0 | 7.139 | 0 | 7.139 | 0 | 7.139 | 0 | 7.139 | 0 | 7.139 | 0 | 7.139 | 0 | 7.139 | 0 | 7.139 | 0 | 7.139 | 0 | 7.139 | 0 | 0 | 0
8.302 | 0 | 8.302 | 0 | 8.302 | 0 | 8.302 | 0 | 8.302 | 0 | 8.302 | 0 | 8.302 | 0 | 8.302 | 0 | 8.302 | 0 | 8.302 | 0 | 8.302 | 0 | 8.302 | 0 | 0 | 0
9.655 | 0 | 9.655 | 0 | 9.655 | 0 | 9.655 | 0 | 9.655 | 0 | 9.655 | 0 | 9.655 | 0 | 9.655 | 0 | 9.655 | 0 | 9.655 | 0 | 9.655 | 0 | 9.655 | 0 | 0 | 0
11.23 | 0 | 11.23 | 0 | 11.23 | 0 | 11.23 | 0 | 11.23 | 0 | 11.23 | 0 | 11.23 | 0 | 11.23 | 0 | 11.23 | 0 | 11.23 | 0 | 11.23 | 0 | 11.23 | 0 | 0 | 0
13.06 | 0 | 13.06 | 0 | 13.06 | 0 | 13.06 | 0 | 13.06 | 0 | 13.06 | 0 | 13.06 | 0 | 13.06 | 0 | 13.06 | 0 | 13.06 | 0 | 13.06 | 0 | 13.06 | 0 | 0 | 0
15.18 | 0 | 15.18 | 0 | 15.18 | 0 | 15.18 | 0 | 15.18 | 0 | 15.18 | 0 | 15.18 | 0 | 15.18 | 0 | 15.18 | 0 | 15.18 | 0 | 15.18 | 0 | 15.18 | 0 | 0 | 0
17.66 | 0 | 17.66 | 0 | 17.66 | 0 | 17.66 | 0 | 17.66 | 0 | 17.66 | 0 | 17.66 | 0 | 17.66 | 0 | 17.66 | 0 | 17.66 | 0 | 17.66 | 0 | 17.66 | 0 | 0 | 0
20.53 | 0 | 20.53 | 0 | 20.53 | 0 | 20.53 | 0 | 20.53 | 0 | 20.53 | 0 | 20.53 | 0 | 20.53 | 0 | 20.53 | 0 | 20.53 | 0 | 20.53 | 0 | 20.53 | 0 | 0 | 0
23.88 | 0 | 23.88 | 0 | 23.88 | 0 | 23.88 | 0 | 23.88 | 0 | 23.88 | 0 | 23.88 | 0 | 23.88 | 0 | 23.88 | 0 | 23.88 | 0 | 23.88 | 0 | 23.88 | 0 | 0 | 0
27.77 | 0 | 27.77 | 0 | 27.77 | 0 | 27.77 | 0 | 27.77 | 0 | 27.77 | 0 | 27.77 | 0 | 27.77 | 0 | 27.77 | 0 | 27.77 | 0 | 27.77 | 0 | 27.77 | 0 | 0 | 0
32.3 | 0 | 32.3 | 0 | 32.3 | 0 | 32.3 | 0 | 32.3 | 0 | 32.3 | 0 | 32.3 | 0 | 32.3 | 0 | 32.3 | 0 | 32.3 | 0 | 32.3 | 0 | 32.3 | 0 | 0 | 0
37.56 | 0 | 37.56 | 0 | 37.56 | 0 | 37.56 | 0 | 37.56 | 0 | 37.56 | 0 | 37.56 | 0 | 37.56 | 0 | 37.56 | 0 | 37.56 | 0 | 37.56 | 0 | 37.56 | 0 | 0 | 0
43.68 | 0 | 43.68 | 0 | 43.68 | 0 | 43.68 | 0 | 43.68 | 0 | 43.68 | 0 | 43.68 | 0 | 43.68 | 0 | 43.68 | 0 | 43.68 | 0 | 43.68 | 0 | 43.68 | 0 | 0 | 0
50.79 | 0 | 50.79 | 0 | 50.79 | 0 | 50.79 | 0 | 50.79 | 0 | 50.79 | 0 | 50.79 | 0 | 50.79 | 0 | 50.79 | 0 | 50.79 | 0 | 50.79 | 0 | 50.79 | 0 | 0 | 0
59.07 | 0 | 59.07 | 0 | 59.07 | 0 | 59.07 | 0 | 59.07 | 0 | 59.07 | 0 | 59.07 | 0 | 59.07 | 0 | 59.07 | 0 | 59.07 | 0 | 59.07 | 0 | 59.07 | 0 | 0 | 0
68.69 | 0 | 68.69 | 0 | 68.69 | 0 | 68.69 | 0 | 68.69 | 0 | 68.69 | 0 | 68.69 | 0 | 68.69 | 0 | 68.69 | 0 | 68.69 | 0 | 68.69 | 0 | 68.69 | 0 | 0 | 0
79.88 | 0 | 79.88 | 0 | 79.88 | 0 | 79.88 | 0 | 79.88 | 0 | 79.88 | 0 | 79.88 | 0 | 79.88 | 0 | 79.88 | 0 | 79.88 | 0 | 79.88 | 0 | 79.88 | 0 | 0 | 0
92.89 | 0 | 92.89 | 0 | 92.89 | 0 | 92.89 | 0 | 92.89 | 0 | 92.89 | 0 | 92.89 | 0 | 92.89 | 0 | 92.89 | 0 | 92.89 | 0 | 92.89 | 0 | 92.89 | 0 | 0 | 0
108 | 0 | 108 | 0 | 108 | 0 | 108 | 0 | 108 | 0 | 108 | 0 | 108 | 0 | 108 | 0 | 108 | 0 | 108 | 0 | 108 | 0 | 108 | 0 | 0 | 0
125.6 | 0.4697 | 125.6 | 0 | 125.6 | 0.4697 | 125.6 | 0 | 125.6 | 0.09489 | 125.6 | 0 | 125.6 | 2.359 | 125.6 | 0 | 125.6 | 0 | 125.6 | 0 | 125.6 | 0 | 125.6 | 0.3131333 | 0.03163 | 0.7863333
146.1 | 6.634 | 146.1 | 6.44 | 146.1 | 6.634 | 146.1 | 6.44 | 146.1 | 6.479 | 146.1 | 5.502 | 146.1 | 13.42 | 146.1 | 0 | 146.1 | 0 | 146.1 | 0 | 146.1 | 0 | 146.1 | 6.569333 | 6.140333 | 4.473333
169.9 | 15.52 | 169.9 | 16.08 | 169.9 | 15.52 | 169.9 | 16.08 | 169.9 | 15.83 | 169.9 | 17.28 | 169.9 | 25 | 169.9 | 3.123 | 169.9 | 0 | 169.9 | 0 | 169.9 | 0 | 169.9 | 15.70667 | 16.39667 | 9.374333
197.6 | 22.15 | 197.6 | 23.08 | 197.6 | 22.15 | 197.6 | 23.08 | 197.6 | 22.69 | 197.6 | 26.5 | 197.6 | 28.43 | 197.6 | 34.86 | 197.6 | 22.18 | 197.6 | 20.82 | 197.6 | 20.82 | 197.6 | 22.46 | 24.09 | 28.03667
229.8 | 23.19 | 229.8 | 23.77 | 229.8 | 23.19 | 229.8 | 23.77 | 229.8 | 23.55 | 229.8 | 26.56 | 229.8 | 21.44 | 229.8 | 43.71 | 229.8 | 39.9 | 229.8 | 39.19 | 229.8 | 39.19 | 229.8 | 23.38333 | 24.62667 | 34.78
267.2 | 18.39 | 267.2 | 18.23 | 267.2 | 18.39 | 267.2 | 18.23 | 267.2 | 18.35 | 267.2 | 17.76 | 267.2 | 9.113 | 267.2 | 18.3 | 267.2 | 30.71 | 267.2 | 31.56 | 267.2 | 31.56 | 267.2 | 18.33667 | 18.11333 | 19.65767
310.7 | 10.4 | 310.7 | 9.718 | 310.7 | 10.4 | 310.7 | 9.718 | 310.7 | 10.06 | 310.7 | 6.402 | 310.7 | 0.2346 | 310.7 | 0 | 310.7 | 7.208 | 310.7 | 8.435 | 310.7 | 8.435 | 310.7 | 10.17267 | 8.726667 | 2.889867
361.3 | 3.248 | 361.3 | 2.678 | 361.3 | 3.248 | 361.3 | 2.678 | 361.3 | 2.938 | 361.3 | 0 | 361.3 | 0 | 361.3 | 0 | 361.3 | 0 | 361.3 | 0 | 361.3 | 0 | 361.3 | 3.058 | 1.872 | 0
420.2 | 0 | 420.2 | 0 | 420.2 | 0 | 420.2 | 0 | 420.2 | 0 | 420.2 | 0 | 420.2 | 0 | 420.2 | 0 | 420.2 | 0 | 420.2 | 0 | 420.2 | 0 | 420.2 | 0 | 0 | 0
488.7 | 0 | 488.7 | 0 | 488.7 | 0 | 488.7 | 0 | 488.7 | 0 | 488.7 | 0 | 488.7 | 0 | 488.7 | 0 | 488.7 | 0 | 488.7 | 0 | 488.7 | 0 | 488.7 | 0 | 0 | 0
568.3 | 0 | 568.3 | 0 | 568.3 | 0 | 568.3 | 0 | 568.3 | 0 | 568.3 | 0 | 568.3 | 0 | 568.3 | 0 | 568.3 | 0 | 568.3 | 0 | 568.3 | 0 | 568.3 | 0 | 0 | 0
660.9 | 0 | 660.9 | 0 | 660.9 | 0 | 660.9 | 0 | 660.9 | 0 | 660.9 | 0 | 660.9 | 0 | 660.9 | 0 | 660.9 | 0 | 660.9 | 0 | 660.9 | 0 | 660.9 | 0 | 0 | 0
768.5 | 0 | 768.5 | 0 | 768.5 | 0 | 768.5 | 0 | 768.5 | 0 | 768.5 | 0 | 768.5 | 0 | 768.5 | 0 | 768.5 | 0 | 768.5 | 0 | 768.5 | 0 | 768.5 | 0 | 0 | 0
893.8 | 0 | 893.8 | 0 | 893.8 | 0 | 893.8 | 0 | 893.8 | 0 | 893.8 | 0 | 893.8 | 0 | 893.8 | 0 | 893.8 | 0 | 893.8 | 0 | 893.8 | 0 | 893.8 | 0 | 0 | 0
1039 | 0 | 1039 | 0 | 1039 | 0 | 1039 | 0 | 1039 | 0 | 1039 | 0 | 1039 | 0 | 1039 | 0 | 1039 | 0 | 1039 | 0 | 1039 | 0 | 1039 | 0 | 0 | 0
1209 | 0 | 1209 | 0 | 1209 | 0 | 1209 | 0 | 1209 | 0 | 1209 | 0 | 1209 | 0 | 1209 | 0 | 1209 | 0 | 1209 | 0 | 1209 | 0 | 1209 | 0 | 0 | 0
1406 | 0 | 1406 | 0 | 1406 | 0 | 1406 | 0 | 1406 | 0 | 1406 | 0 | 1406 | 0 | 1406 | 0 | 1406 | 0 | 1406 | 0 | 1406 | 0 | 1406 | 0 | 0 | 0
1635 | 0 | 1635 | 0 | 1635 | 0 | 1635 | 0 | 1635 | 0 | 1635 | 0 | 1635 | 0 | 1635 | 0 | 1635 | 0 | 1635 | 0 | 1635 | 0 | 1635 | 0 | 0 | 0
1901 | 0 | 1901 | 0 | 1901 | 0 | 1901 | 0 | 1901 | 0 | 1901 | 0 | 1901 | 0 | 1901 | 0 | 1901 | 0 | 1901 | 0 | 1901 | 0 | 1901 | 0 | 0 | 0
2211 | 0 | 2211 | 0 | 2211 | 0 | 2211 | 0 | 2211 | 0 | 2211 | 0 | 2211 | 0 | 2211 | 0 | 2211 | 0 | 2211 | 0 | 2211 | 0 | 2211 | 0 | 0 | 0
2571 | 0 | 2571 | 0 | 2571 | 0 | 2571 | 0 | 2571 | 0 | 2571 | 0 | 2571 | 0 | 2571 | 0 | 2571 | 0 | 2571 | 0 | 2571 | 0 | 2571 | 0 | 0 | 0
2990 | 0 | 2990 | 0 | 2990 | 0 | 2990 | 0 | 2990 | 0 | 2990 | 0 | 2990 | 0 | 2990 | 0 | 2990 | 0 | 2990 | 0 | 2990 | 0 | 2990 | 0 | 0 | 0
3477 | 0 | 3477 | 0 | 3477 | 0 | 3477 | 0 | 3477 | 0 | 3477 | 0 | 3477 | 0 | 3477 | 0 | 3477 | 0 | 3477 | 0 | 3477 | 0 | 3477 | 0 | 0 | 0
4043 | 0 | 4043 | 0 | 4043 | 0 | 4043 | 0 | 4043 | 0 | 4043 | 0 | 4043 | 0 | 4043 | 0 | 4043 | 0 | 4043 | 0 | 4043 | 0 | 4043 | 0 | 0 | 0
4702 | 0 | 4702 | 0 | 4702 | 0 | 4702 | 0 | 4702 | 0 | 4702 | 0 | 4702 | 0 | 4702 | 0 | 4702 | 0 | 4702 | 0 | 4702 | 0 | 4702 | 0 | 0 | 0
5468 | 0 | 5468 | 0 | 5468 | 0 | 5468 | 0 | 5468 | 0 | 5468 | 0 | 5468 | 0 | 5468 | 0 | 5468 | 0 | 5468 | 0 | 5468 | 0 | 5468 | 0 | 0 | 0
6358 | 0 | 6358 | 0 | 6358 | 0 | 6358 | 0 | 6358 | 0 | 6358 | 0 | 6358 | 0 | 6358 | 0 | 6358 | 0 | 6358 | 0 | 6358 | 0 | 6358 | 0 | 0 | 0
7394 | 0 | 7394 | 0 | 7394 | 0 | 7394 | 0 | 7394 | 0 | 7394 | 0 | 7394 | 0 | 7394 | 0 | 7394 | 0 | 7394 | 0 | 7394 | 0 | 7394 | 0 | 0 | 0
8599 | 0 | 8599 | 0 | 8599 | 0 | 8599 | 0 | 8599 | 0 | 8599 | 0 | 8599 | 0 | 8599 | 0 | 8599 | 0 | 8599 | 0 | 8599 | 0 | 8599 | 0 | 0 | 0
10000 | 0 | 10000 | 0 | 10000 | 0 | 10000 | 0 | 10000 | 0 | 10000 | 0 | 10000 | 0 | 10000 | 0 | 10000 | 0 | 10000 | 0 | 10000 | 0 | 10000 | 0 | 0 | 0
|  |  |  | 2.3R1 | [6 empty] | S1 | S2 | S3
|  |  |  | Z-Average (nm) | 230.6 | 1.193 | 0.5173 | 229.3 | 231.5 |  | 231.5 | 231.1 | 229.3
|  |  |  | Polydispersity Index (PI) | 0.1991 | 0.01348 | 6.77 | 0.1838 | 0.2092 |  | 245.4 | 275.6 | 251.8
|  |  |  | Peak One Mean by Intensity (nm) | 226.2 | 0.6757 | 0.2986 | 225.5 | 226.9 |  | 432.5 | 396.7 | 421.3
|  |  |  | Peak One Area by Intensity (%) | 100 | 0 | 0 | 100 | 100
2.3R2
|  |  |  | Z-Average (nm) | 283.6 | 38.38 | 13.53 | 249.8 | 325.3
|  |  |  | Polydispersity Index (PI) | 0.3262 | 0.2287 | 70.09 | 0.07043 | 0.5108
|  |  |  | Peak One Mean by Intensity (nm) | 224.8 | 34.58 | 15.39 | 195.6 | 263
|  |  |  | Peak One Area by Intensity (%) | 100 | 0 | 0 | 100 | 100
2.3R3
|  |  |  | Z-Average (nm) | 416.8 | 18.33 | 4.397 | 396.7 | 432.5
|  |  |  | Polydispersity Index (PI) | 0.5085 | 0.07083 | 13.93 | 0.4376 | 0.5793
|  |  |  | Peak One Mean by Intensity (nm) | 235.1 | 10.03 | 4.268 | 223.5 | 241.7
|  |  |  | Peak One Area by Intensity (%) | 100 | 0 | 0 | 100 | 100