## Description
NOTE
This Excel file is for the GPC Se-PS analysis in Table 1
Raw data from the GPC are in Sample details, raw data
Software provided Mn and Mw values are provided in Mw Results
Additional infomration in Slice Table
Average and Stdev are in Calculations

## Calculations
Measured | Se-PS (w/w%) | Serial | Mn | Mw | Average Mn | stdev | Pd | Average Pd | stdev | Pd/sty | Pd2 | Pd2/SeM
| 0 | 1 | 21699 | 35562 |  |  | 1.638877
| 0 | 2 | 22087 | 37281 | 20751.33 | 1986.918 | 1.687916 | 1.669396 | 0.02663033 | 0.01602723
| 0 | 3 | 18468 | 31052 |  |  | 1.681395 |  |  | 0.01602723
| 0.5 | 1 | 19250 | 32308 |  |  | 1.678338 |  |  | 0.01602723 | 0.008941602 | 3.271836e-05 | 0.002041424
0.25 | 0.5 | 2 | 17254 | 29508 | 18615.67 | 1180.154 | 1.710212 | 1.69339 | 0.01601079 | 0.01602723 | 0.04081606 | 0.0001493507 | 0.009318564
| 0.5 | 3 | 19343 | 32721 |  |  | 1.69162 |  |  | 0.01602723 | 0.02222365 | 8.131892e-05 | 0.005073798
| 1 | 1 | 22748 | 39828 |  |  | 1.750835 |  |  | 0.01602723 | 0.08143918 | 0.0002979955 | 0.01859308
0.7 | 1 | 2 | 17610 | 33719 | 22198 | 4339.222 | 1.914764 | 1.813496 | 0.0885215 | 0.01602723 | 0.2453683 | 0.0008978312 | 0.05601912
| 1 | 3 | 26236 | 46566 |  |  | 1.774889 |  |  | 0.01602723 | 0.1054934 | 0.0003860127 | 0.02408481
| 3 | 1 | 18607 | 38090 |  |  | 2.047079 |  |  | 0.01602723 | 0.377683 | 0.001381986 | 0.0862274
2.7 | 3 | 2 | 15651 | 31557 | 16927 | 1518.847 | 2.016293 | 2.03105 | 0.0154325 | 0.01602723 | 0.3468968 | 0.001269336 | 0.07919872
| 3 | 3 | 16523 | 33538 |  |  | 2.029777 |  |  | 0.01602723 | 0.3603806 | 0.001318675 | 0.08227716
| Mw styrene unit | 104.16 | g/mol
| Mw Se-monomer unit | 273.29 | g/mol

## Sample Details
Frank_SePS_0.5D |  |  |  |  | Frank_SePS_0.5E |  |  |  |  | Frank_SePS_0.5F |  |  |  |  | Frank_SePS_1G |  |  |  |  | Frank_SePS_1H |  |  |  |  | Frank_SePS_1I |  |  |  |  | Frank_SePS_3D |  |  |  |  | Frank_SePS_3E |  |  |  |  | Frank_SePS_3F
Administrative Information |  |  |  |  | Administrative Information |  |  |  |  | Administrative Information |  |  |  |  | Administrative Information |  |  |  |  | Administrative Information |  |  |  |  | Administrative Information |  |  |  |  | Administrative Information |  |  |  |  | Administrative Information |  |  |  |  | Administrative Information
Export date | May 9, 2025 5:32:15 PM |  |  |  | Export date | May 9, 2025 5:32:55 PM |  |  |  | Export date | May 9, 2025 5:33:35 PM |  |  |  | Export date | May 9, 2025 5:28:15 PM |  |  |  | Export date | May 9, 2025 5:26:28 PM |  |  |  | Export date | May 9, 2025 5:29:11 PM |  |  |  | Export date | May 9, 2025 5:27:34 PM |  |  |  | Export date | May 9, 2025 5:34:18 PM |  |  |  | Export date | May 9, 2025 5:35:15 PM
Culture name | en-CA |  |  |  | Culture name | en-CA |  |  |  | Culture name | en-CA |  |  |  | Culture name | en-CA |  |  |  | Culture name | en-CA |  |  |  | Culture name | en-CA |  |  |  | Culture name | en-CA |  |  |  | Culture name | en-CA |  |  |  | Culture name | en-CA
Decimal separator | . |  |  |  | Decimal separator | . |  |  |  | Decimal separator | . |  |  |  | Decimal separator | . |  |  |  | Decimal separator | . |  |  |  | Decimal separator | . |  |  |  | Decimal separator | . |  |  |  | Decimal separator | . |  |  |  | Decimal separator | .
Workspace name | PMMA Calibration june2024 |  |  |  | Workspace name | PMMA Calibration june2024 |  |  |  | Workspace name | PMMA Calibration june2024 |  |  |  | Workspace name | PMMA Calibration june2024 |  |  |  | Workspace name | PMMA Calibration june2024 |  |  |  | Workspace name | PMMA Calibration june2024 |  |  |  | Workspace name | PMMA Calibration june2024 |  |  |  | Workspace name | PMMA Calibration june2024 |  |  |  | Workspace name | PMMA Calibration june2024
Workspace path | C:\ProgramData\Agilent Technologies\GPC\Workspaces\PMMA Calibration june2024\ |  |  |  | Workspace path | C:\ProgramData\Agilent Technologies\GPC\Workspaces\PMMA Calibration june2024\ |  |  |  | Workspace path | C:\ProgramData\Agilent Technologies\GPC\Workspaces\PMMA Calibration june2024\ |  |  |  | Workspace path | C:\ProgramData\Agilent Technologies\GPC\Workspaces\PMMA Calibration june2024\ |  |  |  | Workspace path | C:\ProgramData\Agilent Technologies\GPC\Workspaces\PMMA Calibration june2024\ |  |  |  | Workspace path | C:\ProgramData\Agilent Technologies\GPC\Workspaces\PMMA Calibration june2024\ |  |  |  | Workspace path | C:\ProgramData\Agilent Technologies\GPC\Workspaces\PMMA Calibration june2024\ |  |  |  | Workspace path | C:\ProgramData\Agilent Technologies\GPC\Workspaces\PMMA Calibration june2024\ |  |  |  | Workspace path | C:\ProgramData\Agilent Technologies\GPC\Workspaces\PMMA Calibration june2024\
File name | ICF_External-0110.sample |  |  |  | File name | ICF_External-0111.sample |  |  |  | File name | ICF_External-0112.sample |  |  |  | File name | ICF_External-0105.sample |  |  |  | File name | ICF_External-0103.sample |  |  |  | File name | ICF_External-0106.sample |  |  |  | File name | ICF_External-0104.sample |  |  |  | File name | ICF_External-0113.sample |  |  |  | File name | ICF_External-0114.sample
Creation date | May 9, 2025 12:08:18 PM |  |  |  | Creation date | May 9, 2025 12:44:07 PM |  |  |  | Creation date | May 9, 2025 1:19:58 PM |  |  |  | Creation date | May 8, 2025 3:59:41 PM |  |  |  | Creation date | May 8, 2025 2:24:57 PM |  |  |  | Creation date | May 8, 2025 4:35:35 PM |  |  |  | Creation date | May 8, 2025 3:23:52 PM |  |  |  | Creation date | May 9, 2025 1:55:47 PM |  |  |  | Creation date | May 9, 2025 2:31:38 PM
Created by | Agilent GPC |  |  |  | Created by | Agilent GPC |  |  |  | Created by | Agilent GPC |  |  |  | Created by | Agilent GPC |  |  |  | Created by | Agilent GPC |  |  |  | Created by | Agilent GPC |  |  |  | Created by | Agilent GPC |  |  |  | Created by | Agilent GPC |  |  |  | Created by | Agilent GPC
Comments | Collected by Agilent GPC/SEC Software Version 2.2.281.39672 |  |  |  | Comments | Collected by Agilent GPC/SEC Software Version 2.2.281.39672 |  |  |  | Comments | Collected by Agilent GPC/SEC Software Version 2.2.281.39672 |  |  |  | Comments | Collected by Agilent GPC/SEC Software Version 2.2.281.39672 |  |  |  | Comments | Collected by Agilent GPC/SEC Software Version 2.2.281.39672 |  |  |  | Comments | Collected by Agilent GPC/SEC Software Version 2.2.281.39672 |  |  |  | Comments | Collected by Agilent GPC/SEC Software Version 2.2.281.39672 |  |  |  | Comments | Collected by Agilent GPC/SEC Software Version 2.2.281.39672 |  |  |  | Comments | Collected by Agilent GPC/SEC Software Version 2.2.281.39672
Software version | Agilent GPC/SEC Software - 2.2.281.39672 |  |  |  | Software version | Agilent GPC/SEC Software - 2.2.281.39672 |  |  |  | Software version | Agilent GPC/SEC Software - 2.2.281.39672 |  |  |  | Software version | Agilent GPC/SEC Software - 2.2.281.39672 |  |  |  | Software version | Agilent GPC/SEC Software - 2.2.281.39672 |  |  |  | Software version | Agilent GPC/SEC Software - 2.2.281.39672 |  |  |  | Software version | Agilent GPC/SEC Software - 2.2.281.39672 |  |  |  | Software version | Agilent GPC/SEC Software - 2.2.281.39672 |  |  |  | Software version | Agilent GPC/SEC Software - 2.2.281.39672
Sample Information |  |  |  |  | Sample Information |  |  |  |  | Sample Information |  |  |  |  | Sample Information |  |  |  |  | Sample Information |  |  |  |  | Sample Information |  |  |  |  | Sample Information |  |  |  |  | Sample Information |  |  |  |  | Sample Information
Sample name | Frank_SePS_0.5D |  |  |  | Sample name | Frank_SePS_0.5E |  |  |  | Sample name | Frank_SePS_0.5F |  |  |  | Sample name | Frank_SePS_1G |  |  |  | Sample name | Frank_SePS_1H |  |  |  | Sample name | Frank_SePS_1I |  |  |  | Sample name | Frank_SePS_3D |  |  |  | Sample name | Frank_SePS_3E |  |  |  | Sample name | Frank_SePS_3F
Information |  |  |  |  | Information |  |  |  |  | Information |  |  |  |  | Information |  |  |  |  | Information |  |  |  |  | Information |  |  |  |  | Information |  |  |  |  | Information |  |  |  |  | Information
Sample type | Sample |  |  |  | Sample type | Sample |  |  |  | Sample type | Sample |  |  |  | Sample type | Sample |  |  |  | Sample type | Sample |  |  |  | Sample type | Sample |  |  |  | Sample type | Sample |  |  |  | Sample type | Sample |  |  |  | Sample type | Sample
Injection date | May 9, 2025 |  |  |  | Injection date | May 9, 2025 |  |  |  | Injection date | May 9, 2025 |  |  |  | Injection date | May 8, 2025 |  |  |  | Injection date | May 8, 2025 |  |  |  | Injection date | May 8, 2025 |  |  |  | Injection date | May 8, 2025 |  |  |  | Injection date | May 9, 2025 |  |  |  | Injection date | May 9, 2025
Vial number | P1-E-1 |  |  |  | Vial number | P1-E-2 |  |  |  | Vial number | P1-E-3 |  |  |  | Vial number | P1-F-3 |  |  |  | Vial number | P1-F-1 |  |  |  | Vial number | P1-F-4 |  |  |  | Vial number | P1-F-2 |  |  |  | Vial number | P1-E-4 |  |  |  | Vial number | P1-E-5
Injection number | 1 |  |  |  | Injection number | 1 |  |  |  | Injection number | 1 |  |  |  | Injection number | 1 |  |  |  | Injection number | 1 |  |  |  | Injection number | 1 |  |  |  | Injection number | 1 |  |  |  | Injection number | 1 |  |  |  | Injection number | 1
Injection volume (µL) | 10 |  |  |  | Injection volume (µL) | 10 |  |  |  | Injection volume (µL) | 10 |  |  |  | Injection volume (µL) | 10 |  |  |  | Injection volume (µL) | 10 |  |  |  | Injection volume (µL) | 10 |  |  |  | Injection volume (µL) | 10 |  |  |  | Injection volume (µL) | 10 |  |  |  | Injection volume (µL) | 10
Concentration (mg/mL) | 1 |  |  |  | Concentration (mg/mL) | 1 |  |  |  | Concentration (mg/mL) | 1 |  |  |  | Concentration (mg/mL) | 1 |  |  |  | Concentration (mg/mL) | 1 |  |  |  | Concentration (mg/mL) | 1 |  |  |  | Concentration (mg/mL) | 1 |  |  |  | Concentration (mg/mL) | 1 |  |  |  | Concentration (mg/mL) | 1
dn/dc (mL/g) | 0.1 |  |  |  | dn/dc (mL/g) | 0.1 |  |  |  | dn/dc (mL/g) | 0.1 |  |  |  | dn/dc (mL/g) | 0.1 |  |  |  | dn/dc (mL/g) | 0.1 |  |  |  | dn/dc (mL/g) | 0.1 |  |  |  | dn/dc (mL/g) | 0.1 |  |  |  | dn/dc (mL/g) | 0.1 |  |  |  | dn/dc (mL/g) | 0.1
UV extinction coefficient [(mg/mL)-¹][cm-¹] | 1 |  |  |  | UV extinction coefficient [(mg/mL)-¹][cm-¹] | 1 |  |  |  | UV extinction coefficient [(mg/mL)-¹][cm-¹] | 1 |  |  |  | UV extinction coefficient [(mg/mL)-¹][cm-¹] | 1 |  |  |  | UV extinction coefficient [(mg/mL)-¹][cm-¹] | 1 |  |  |  | UV extinction coefficient [(mg/mL)-¹][cm-¹] | 1 |  |  |  | UV extinction coefficient [(mg/mL)-¹][cm-¹] | 1 |  |  |  | UV extinction coefficient [(mg/mL)-¹][cm-¹] | 1 |  |  |  | UV extinction coefficient [(mg/mL)-¹][cm-¹] | 1
Mp (g/mol) | 100000 |  |  |  | Mp (g/mol) | 100000 |  |  |  | Mp (g/mol) | 100000 |  |  |  | Mp (g/mol) | 100000 |  |  |  | Mp (g/mol) | 100000 |  |  |  | Mp (g/mol) | 100000 |  |  |  | Mp (g/mol) | 100000 |  |  |  | Mp (g/mol) | 100000 |  |  |  | Mp (g/mol) | 100000
IV (dL/g) | 0.5 |  |  |  | IV (dL/g) | 0.5 |  |  |  | IV (dL/g) | 0.5 |  |  |  | IV (dL/g) | 0.5 |  |  |  | IV (dL/g) | 0.5 |  |  |  | IV (dL/g) | 0.5 |  |  |  | IV (dL/g) | 0.5 |  |  |  | IV (dL/g) | 0.5 |  |  |  | IV (dL/g) | 0.5
Mark-Houwink K ((10e-5) dL/g) | 14.1 |  |  |  | Mark-Houwink K ((10e-5) dL/g) | 14.1 |  |  |  | Mark-Houwink K ((10e-5) dL/g) | 14.1 |  |  |  | Mark-Houwink K ((10e-5) dL/g) | 14.1 |  |  |  | Mark-Houwink K ((10e-5) dL/g) | 14.1 |  |  |  | Mark-Houwink K ((10e-5) dL/g) | 14.1 |  |  |  | Mark-Houwink K ((10e-5) dL/g) | 14.1 |  |  |  | Mark-Houwink K ((10e-5) dL/g) | 14.1 |  |  |  | Mark-Houwink K ((10e-5) dL/g) | 14.1
Mark-Houwink Alpha | 0.7 |  |  |  | Mark-Houwink Alpha | 0.7 |  |  |  | Mark-Houwink Alpha | 0.7 |  |  |  | Mark-Houwink Alpha | 0.7 |  |  |  | Mark-Houwink Alpha | 0.7 |  |  |  | Mark-Houwink Alpha | 0.7 |  |  |  | Mark-Houwink Alpha | 0.7 |  |  |  | Mark-Houwink Alpha | 0.7 |  |  |  | Mark-Houwink Alpha | 0.7
Analysed | Yes |  |  |  | Analysed | Yes |  |  |  | Analysed | Yes |  |  |  | Analysed | Yes |  |  |  | Analysed | Yes |  |  |  | Analysed | Yes |  |  |  | Analysed | Yes |  |  |  | Analysed | Yes |  |  |  | Analysed | Yes
Sample Instrument Conditions |  |  |  |  | Sample Instrument Conditions |  |  |  |  | Sample Instrument Conditions |  |  |  |  | Sample Instrument Conditions |  |  |  |  | Sample Instrument Conditions |  |  |  |  | Sample Instrument Conditions |  |  |  |  | Sample Instrument Conditions |  |  |  |  | Sample Instrument Conditions |  |  |  |  | Sample Instrument Conditions
Eluent | THF (100.0%) |  |  |  | Eluent | THF (100.0%) |  |  |  | Eluent | THF (100.0%) |  |  |  | Eluent | THF (100.0%) |  |  |  | Eluent | THF (100.0%) |  |  |  | Eluent | THF (100.0%) |  |  |  | Eluent | THF (100.0%) |  |  |  | Eluent | THF (100.0%) |  |  |  | Eluent | THF (100.0%)
Eluent refractive index | 1.4072 |  |  |  | Eluent refractive index | 1.4072 |  |  |  | Eluent refractive index | 1.4072 |  |  |  | Eluent refractive index | 1.4072 |  |  |  | Eluent refractive index | 1.4072 |  |  |  | Eluent refractive index | 1.4072 |  |  |  | Eluent refractive index | 1.4072 |  |  |  | Eluent refractive index | 1.4072 |  |  |  | Eluent refractive index | 1.4072
Set flow rate (mL/min) | 0.3 |  |  |  | Set flow rate (mL/min) | 0.3 |  |  |  | Set flow rate (mL/min) | 0.3 |  |  |  | Set flow rate (mL/min) | 0.3 |  |  |  | Set flow rate (mL/min) | 0.3 |  |  |  | Set flow rate (mL/min) | 0.3 |  |  |  | Set flow rate (mL/min) | 0.3 |  |  |  | Set flow rate (mL/min) | 0.3 |  |  |  | Set flow rate (mL/min) | 0.3
LS wavelength (nm) | 658 |  |  |  | LS wavelength (nm) | 658 |  |  |  | LS wavelength (nm) | 658 |  |  |  | LS wavelength (nm) | 658 |  |  |  | LS wavelength (nm) | 658 |  |  |  | LS wavelength (nm) | 658 |  |  |  | LS wavelength (nm) | 658 |  |  |  | LS wavelength (nm) | 658 |  |  |  | LS wavelength (nm) | 658
Laser power (%) | 100 |  |  |  | Laser power (%) | 100 |  |  |  | Laser power (%) | 100 |  |  |  | Laser power (%) | 100 |  |  |  | Laser power (%) | 100 |  |  |  | Laser power (%) | 100 |  |  |  | Laser power (%) | 100 |  |  |  | Laser power (%) | 100 |  |  |  | Laser power (%) | 100
Set detector temperature (°C) | 40 |  |  |  | Set detector temperature (°C) | 40 |  |  |  | Set detector temperature (°C) | 40 |  |  |  | Set detector temperature (°C) | 40 |  |  |  | Set detector temperature (°C) | 40 |  |  |  | Set detector temperature (°C) | 40 |  |  |  | Set detector temperature (°C) | 40 |  |  |  | Set detector temperature (°C) | 40 |  |  |  | Set detector temperature (°C) | 40
Actual detector temperature (°C) | 0 |  |  |  | Actual detector temperature (°C) | 0 |  |  |  | Actual detector temperature (°C) | 0 |  |  |  | Actual detector temperature (°C) | 0 |  |  |  | Actual detector temperature (°C) | 0 |  |  |  | Actual detector temperature (°C) | 0 |  |  |  | Actual detector temperature (°C) | 0 |  |  |  | Actual detector temperature (°C) | 0 |  |  |  | Actual detector temperature (°C) | 0
Actual flow rate (mL/min) | 0 |  |  |  | Actual flow rate (mL/min) | 0 |  |  |  | Actual flow rate (mL/min) | 0 |  |  |  | Actual flow rate (mL/min) | 0 |  |  |  | Actual flow rate (mL/min) | 0 |  |  |  | Actual flow rate (mL/min) | 0 |  |  |  | Actual flow rate (mL/min) | 0 |  |  |  | Actual flow rate (mL/min) | 0 |  |  |  | Actual flow rate (mL/min) | 0
Column information |  |  |  |  | Column information |  |  |  |  | Column information |  |  |  |  | Column information |  |  |  |  | Column information |  |  |  |  | Column information |  |  |  |  | Column information |  |  |  |  | Column information |  |  |  |  | Column information
Data origin | Collected by Agilent GPC/SEC Software Version 2.2.281.39672 |  |  |  | Data origin | Collected by Agilent GPC/SEC Software Version 2.2.281.39672 |  |  |  | Data origin | Collected by Agilent GPC/SEC Software Version 2.2.281.39672 |  |  |  | Data origin | Collected by Agilent GPC/SEC Software Version 2.2.281.39672 |  |  |  | Data origin | Collected by Agilent GPC/SEC Software Version 2.2.281.39672 |  |  |  | Data origin | Collected by Agilent GPC/SEC Software Version 2.2.281.39672 |  |  |  | Data origin | Collected by Agilent GPC/SEC Software Version 2.2.281.39672 |  |  |  | Data origin | Collected by Agilent GPC/SEC Software Version 2.2.281.39672 |  |  |  | Data origin | Collected by Agilent GPC/SEC Software Version 2.2.281.39672
Instrument name | Agilent GPC |  |  |  | Instrument name | Agilent GPC |  |  |  | Instrument name | Agilent GPC |  |  |  | Instrument name | Agilent GPC |  |  |  | Instrument name | Agilent GPC |  |  |  | Instrument name | Agilent GPC |  |  |  | Instrument name | Agilent GPC |  |  |  | Instrument name | Agilent GPC |  |  |  | Instrument name | Agilent GPC
Sample Collection Parameters |  |  |  |  | Sample Collection Parameters |  |  |  |  | Sample Collection Parameters |  |  |  |  | Sample Collection Parameters |  |  |  |  | Sample Collection Parameters |  |  |  |  | Sample Collection Parameters |  |  |  |  | Sample Collection Parameters |  |  |  |  | Sample Collection Parameters |  |  |  |  | Sample Collection Parameters
Collected by | Agilent GPC |  |  |  | Collected by | Agilent GPC |  |  |  | Collected by | Agilent GPC |  |  |  | Collected by | Agilent GPC |  |  |  | Collected by | Agilent GPC |  |  |  | Collected by | Agilent GPC |  |  |  | Collected by | Agilent GPC |  |  |  | Collected by | Agilent GPC |  |  |  | Collected by | Agilent GPC
Number of channels | 3 |  |  |  | Number of channels | 3 |  |  |  | Number of channels | 3 |  |  |  | Number of channels | 3 |  |  |  | Number of channels | 3 |  |  |  | Number of channels | 3 |  |  |  | Number of channels | 3 |  |  |  | Number of channels | 3 |  |  |  | Number of channels | 3
Run length (mins) | 35.01667 |  |  |  | Run length (mins) | 35.01667 |  |  |  | Run length (mins) | 35.03333 |  |  |  | Run length (mins) | 35.03333 |  |  |  | Run length (mins) | 35.01667 |  |  |  | Run length (mins) | 35.03333 |  |  |  | Run length (mins) | 35.03333 |  |  |  | Run length (mins) | 35.01667 |  |  |  | Run length (mins) | 35.01667
Delay time (secs) | 0 |  |  |  | Delay time (secs) | 0 |  |  |  | Delay time (secs) | 0 |  |  |  | Delay time (secs) | 0 |  |  |  | Delay time (secs) | 0 |  |  |  | Delay time (secs) | 0 |  |  |  | Delay time (secs) | 0 |  |  |  | Delay time (secs) | 0 |  |  |  | Delay time (secs) | 0
Sampling interval (secs) | 1 |  |  |  | Sampling interval (secs) | 1 |  |  |  | Sampling interval (secs) | 1 |  |  |  | Sampling interval (secs) | 1 |  |  |  | Sampling interval (secs) | 1 |  |  |  | Sampling interval (secs) | 1 |  |  |  | Sampling interval (secs) | 1 |  |  |  | Sampling interval (secs) | 1 |  |  |  | Sampling interval (secs) | 1
Number of data points | 2101 |  |  |  | Number of data points | 2101 |  |  |  | Number of data points | 2102 |  |  |  | Number of data points | 2102 |  |  |  | Number of data points | 2101 |  |  |  | Number of data points | 2102 |  |  |  | Number of data points | 2102 |  |  |  | Number of data points | 2101 |  |  |  | Number of data points | 2101
Sample DLS Parameters |  |  |  |  | Sample DLS Parameters |  |  |  |  | Sample DLS Parameters |  |  |  |  | Sample DLS Parameters |  |  |  |  | Sample DLS Parameters |  |  |  |  | Sample DLS Parameters |  |  |  |  | Sample DLS Parameters |  |  |  |  | Sample DLS Parameters |  |  |  |  | Sample DLS Parameters
Eluent refractive index | 1.4072 |  |  |  | Eluent refractive index | 1.4072 |  |  |  | Eluent refractive index | 1.4072 |  |  |  | Eluent refractive index | 1.4072 |  |  |  | Eluent refractive index | 1.4072 |  |  |  | Eluent refractive index | 1.4072 |  |  |  | Eluent refractive index | 1.4072 |  |  |  | Eluent refractive index | 1.4072 |  |  |  | Eluent refractive index | 1.4072
Eluent viscosity (P) | 0.0089 |  |  |  | Eluent viscosity (P) | 0.0089 |  |  |  | Eluent viscosity (P) | 0.0089 |  |  |  | Eluent viscosity (P) | 0.0089 |  |  |  | Eluent viscosity (P) | 0.0089 |  |  |  | Eluent viscosity (P) | 0.0089 |  |  |  | Eluent viscosity (P) | 0.0089 |  |  |  | Eluent viscosity (P) | 0.0089 |  |  |  | Eluent viscosity (P) | 0.0089
DLS correlator run time (secs) | 5 |  |  |  | DLS correlator run time (secs) | 5 |  |  |  | DLS correlator run time (secs) | 5 |  |  |  | DLS correlator run time (secs) | 5 |  |  |  | DLS correlator run time (secs) | 5 |  |  |  | DLS correlator run time (secs) | 5 |  |  |  | DLS correlator run time (secs) | 5 |  |  |  | DLS correlator run time (secs) | 5 |  |  |  | DLS correlator run time (secs) | 5
DLS Clip Time (µs) | 100 |  |  |  | DLS Clip Time (µs) | 100 |  |  |  | DLS Clip Time (µs) | 100 |  |  |  | DLS Clip Time (µs) | 100 |  |  |  | DLS Clip Time (µs) | 100 |  |  |  | DLS Clip Time (µs) | 100 |  |  |  | DLS Clip Time (µs) | 100 |  |  |  | DLS Clip Time (µs) | 100 |  |  |  | DLS Clip Time (µs) | 100
DLS R² | 0.4 |  |  |  | DLS R² | 0.4 |  |  |  | DLS R² | 0.4 |  |  |  | DLS R² | 0.4 |  |  |  | DLS R² | 0.4 |  |  |  | DLS R² | 0.4 |  |  |  | DLS R² | 0.4 |  |  |  | DLS R² | 0.4 |  |  |  | DLS R² | 0.4
Sample Channel Information |  |  |  |  | Sample Channel Information |  |  |  |  | Sample Channel Information |  |  |  |  | Sample Channel Information |  |  |  |  | Sample Channel Information |  |  |  |  | Sample Channel Information |  |  |  |  | Sample Channel Information |  |  |  |  | Sample Channel Information |  |  |  |  | Sample Channel Information
Channel ID | Detector type | Detector name | Detector units | Channel Information | Channel ID | Detector type | Detector name | Detector units | Channel Information | Channel ID | Detector type | Detector name | Detector units | Channel Information | Channel ID | Detector type | Detector name | Detector units | Channel Information | Channel ID | Detector type | Detector name | Detector units | Channel Information | Channel ID | Detector type | Detector name | Detector units | Channel Information | Channel ID | Detector type | Detector name | Detector units | Channel Information | Channel ID | Detector type | Detector name | Detector units | Channel Information | Channel ID | Detector type | Detector name | Detector units | Channel Information
1 | RI | RI: Signal | mV |  | 1 | RI | RI: Signal | mV |  | 1 | RI | RI: Signal | mV |  | 1 | RI | RI: Signal | mV |  | 1 | RI | RI: Signal | mV |  | 1 | RI | RI: Signal | mV |  | 1 | RI | RI: Signal | mV |  | 1 | RI | RI: Signal | mV |  | 1 | RI | RI: Signal | mV
2 | LS 90° | LS: 90° Signal | mV |  | 2 | LS 90° | LS: 90° Signal | mV |  | 2 | LS 90° | LS: 90° Signal | mV |  | 2 | LS 90° | LS: 90° Signal | mV |  | 2 | LS 90° | LS: 90° Signal | mV |  | 2 | LS 90° | LS: 90° Signal | mV |  | 2 | LS 90° | LS: 90° Signal | mV |  | 2 | LS 90° | LS: 90° Signal | mV |  | 2 | LS 90° | LS: 90° Signal | mV
3 | LS 15° | LS: 15° Signal | mV |  | 3 | LS 15° | LS: 15° Signal | mV |  | 3 | LS 15° | LS: 15° Signal | mV |  | 3 | LS 15° | LS: 15° Signal | mV |  | 3 | LS 15° | LS: 15° Signal | mV |  | 3 | LS 15° | LS: 15° Signal | mV |  | 3 | LS 15° | LS: 15° Signal | mV |  | 3 | LS 15° | LS: 15° Signal | mV |  | 3 | LS 15° | LS: 15° Signal | mV

## Raw Data
Frank_SePS_0.5D |  |  |  |  | Frank_SePS_0.5E |  |  |  |  | Frank_SePS_0.5F |  |  |  |  | Frank_SePS_1G |  |  |  |  | Frank_SePS_1H |  |  |  |  | Frank_SePS_1I |  |  |  |  | Frank_SePS_3D |  |  |  |  | Frank_SePS_3E |  |  |  |  | Frank_SePS_3F
Sample Collection Parameters |  |  |  |  | Sample Collection Parameters |  |  |  |  | Sample Collection Parameters |  |  |  |  | Sample Collection Parameters |  |  |  |  | Sample Collection Parameters |  |  |  |  | Sample Collection Parameters |  |  |  |  | Sample Collection Parameters |  |  |  |  | Sample Collection Parameters |  |  |  |  | Sample Collection Parameters
Collected by | Agilent GPC |  |  |  | Collected by | Agilent GPC |  |  |  | Collected by | Agilent GPC |  |  |  | Collected by | Agilent GPC |  |  |  | Collected by | Agilent GPC |  |  |  | Collected by | Agilent GPC |  |  |  | Collected by | Agilent GPC |  |  |  | Collected by | Agilent GPC |  |  |  | Collected by | Agilent GPC
Number of channels | 3 |  |  |  | Number of channels | 3 |  |  |  | Number of channels | 3 |  |  |  | Number of channels | 3 |  |  |  | Number of channels | 3 |  |  |  | Number of channels | 3 |  |  |  | Number of channels | 3 |  |  |  | Number of channels | 3 |  |  |  | Number of channels | 3
Run length (mins) | 35.01667 |  |  |  | Run length (mins) | 35.01667 |  |  |  | Run length (mins) | 35.03333 |  |  |  | Run length (mins) | 35.03333 |  |  |  | Run length (mins) | 35.01667 |  |  |  | Run length (mins) | 35.03333 |  |  |  | Run length (mins) | 35.03333 |  |  |  | Run length (mins) | 35.01667 |  |  |  | Run length (mins) | 35.01667
Delay time (secs) | 0 |  |  |  | Delay time (secs) | 0 |  |  |  | Delay time (secs) | 0 |  |  |  | Delay time (secs) | 0 |  |  |  | Delay time (secs) | 0 |  |  |  | Delay time (secs) | 0 |  |  |  | Delay time (secs) | 0 |  |  |  | Delay time (secs) | 0 |  |  |  | Delay time (secs) | 0
Sampling interval (secs) | 1 |  |  |  | Sampling interval (secs) | 1 |  |  |  | Sampling interval (secs) | 1 |  |  |  | Sampling interval (secs) | 1 |  |  |  | Sampling interval (secs) | 1 |  |  |  | Sampling interval (secs) | 1 |  |  |  | Sampling interval (secs) | 1 |  |  |  | Sampling interval (secs) | 1 |  |  |  | Sampling interval (secs) | 1
Number of data points | 2101 |  |  |  | Number of data points | 2101 |  |  |  | Number of data points | 2102 |  |  |  | Number of data points | 2102 |  |  |  | Number of data points | 2101 |  |  |  | Number of data points | 2102 |  |  |  | Number of data points | 2102 |  |  |  | Number of data points | 2101 |  |  |  | Number of data points | 2101
Sample DLS Parameters |  |  |  |  | Sample DLS Parameters |  |  |  |  | Sample DLS Parameters |  |  |  |  | Sample DLS Parameters |  |  |  |  | Sample DLS Parameters |  |  |  |  | Sample DLS Parameters |  |  |  |  | Sample DLS Parameters |  |  |  |  | Sample DLS Parameters |  |  |  |  | Sample DLS Parameters
Eluent refractive index | 1.4072 |  |  |  | Eluent refractive index | 1.4072 |  |  |  | Eluent refractive index | 1.4072 |  |  |  | Eluent refractive index | 1.4072 |  |  |  | Eluent refractive index | 1.4072 |  |  |  | Eluent refractive index | 1.4072 |  |  |  | Eluent refractive index | 1.4072 |  |  |  | Eluent refractive index | 1.4072 |  |  |  | Eluent refractive index | 1.4072
Eluent viscosity (P) | 0.0089 |  |  |  | Eluent viscosity (P) | 0.0089 |  |  |  | Eluent viscosity (P) | 0.0089 |  |  |  | Eluent viscosity (P) | 0.0089 |  |  |  | Eluent viscosity (P) | 0.0089 |  |  |  | Eluent viscosity (P) | 0.0089 |  |  |  | Eluent viscosity (P) | 0.0089 |  |  |  | Eluent viscosity (P) | 0.0089 |  |  |  | Eluent viscosity (P) | 0.0089
DLS correlator run time (secs) | 5 |  |  |  | DLS correlator run time (secs) | 5 |  |  |  | DLS correlator run time (secs) | 5 |  |  |  | DLS correlator run time (secs) | 5 |  |  |  | DLS correlator run time (secs) | 5 |  |  |  | DLS correlator run time (secs) | 5 |  |  |  | DLS correlator run time (secs) | 5 |  |  |  | DLS correlator run time (secs) | 5 |  |  |  | DLS correlator run time (secs) | 5
DLS Clip Time (µs) | 100 |  |  |  | DLS Clip Time (µs) | 100 |  |  |  | DLS Clip Time (µs) | 100 |  |  |  | DLS Clip Time (µs) | 100 |  |  |  | DLS Clip Time (µs) | 100 |  |  |  | DLS Clip Time (µs) | 100 |  |  |  | DLS Clip Time (µs) | 100 |  |  |  | DLS Clip Time (µs) | 100 |  |  |  | DLS Clip Time (µs) | 100
DLS R² | 0.4 |  |  |  | DLS R² | 0.4 |  |  |  | DLS R² | 0.4 |  |  |  | DLS R² | 0.4 |  |  |  | DLS R² | 0.4 |  |  |  | DLS R² | 0.4 |  |  |  | DLS R² | 0.4 |  |  |  | DLS R² | 0.4 |  |  |  | DLS R² | 0.4
Sample Channel Information |  |  |  |  | Sample Channel Information |  |  |  |  | Sample Channel Information |  |  |  |  | Sample Channel Information |  |  |  |  | Sample Channel Information |  |  |  |  | Sample Channel Information |  |  |  |  | Sample Channel Information |  |  |  |  | Sample Channel Information |  |  |  |  | Sample Channel Information
Channel ID | Detector type | Detector name | Detector units | Channel Information | Channel ID | Detector type | Detector name | Detector units | Channel Information | Channel ID | Detector type | Detector name | Detector units | Channel Information | Channel ID | Detector type | Detector name | Detector units | Channel Information | Channel ID | Detector type | Detector name | Detector units | Channel Information | Channel ID | Detector type | Detector name | Detector units | Channel Information | Channel ID | Detector type | Detector name | Detector units | Channel Information | Channel ID | Detector type | Detector name | Detector units | Channel Information | Channel ID | Detector type | Detector name | Detector units | Channel Information
1 | RI | RI: Signal | mV |  | 1 | RI | RI: Signal | mV |  | 1 | RI | RI: Signal | mV |  | 1 | RI | RI: Signal | mV |  | 1 | RI | RI: Signal | mV |  | 1 | RI | RI: Signal | mV |  | 1 | RI | RI: Signal | mV |  | 1 | RI | RI: Signal | mV |  | 1 | RI | RI: Signal | mV
2 | LS 90° | LS: 90° Signal | mV |  | 2 | LS 90° | LS: 90° Signal | mV |  | 2 | LS 90° | LS: 90° Signal | mV |  | 2 | LS 90° | LS: 90° Signal | mV |  | 2 | LS 90° | LS: 90° Signal | mV |  | 2 | LS 90° | LS: 90° Signal | mV |  | 2 | LS 90° | LS: 90° Signal | mV |  | 2 | LS 90° | LS: 90° Signal | mV |  | 2 | LS 90° | LS: 90° Signal | mV
3 | LS 15° | LS: 15° Signal | mV |  | 3 | LS 15° | LS: 15° Signal | mV |  | 3 | LS 15° | LS: 15° Signal | mV |  | 3 | LS 15° | LS: 15° Signal | mV |  | 3 | LS 15° | LS: 15° Signal | mV |  | 3 | LS 15° | LS: 15° Signal | mV |  | 3 | LS 15° | LS: 15° Signal | mV |  | 3 | LS 15° | LS: 15° Signal | mV |  | 3 | LS 15° | LS: 15° Signal | mV
Raw Data |  |  |  |  | Raw Data |  |  |  |  | Raw Data |  |  |  |  | Raw Data |  |  |  |  | Raw Data |  |  |  |  | Raw Data |  |  |  |  | Raw Data |  |  |  |  | Raw Data |  |  |  |  | Raw Data
RT (mins) | Response Trace 1 | Response Trace 2 | Response Trace 3 |  | RT (mins) | Response Trace 1 | Response Trace 2 | Response Trace 3 |  | RT (mins) | Response Trace 1 | Response Trace 2 | Response Trace 3 |  | RT (mins) | Response Trace 1 | Response Trace 2 | Response Trace 3 |  | RT (mins) | Response Trace 1 | Response Trace 2 | Response Trace 3 |  | RT (mins) | Response Trace 1 | Response Trace 2 | Response Trace 3 |  | RT (mins) | Response Trace 1 | Response Trace 2 | Response Trace 3 |  | RT (mins) | Response Trace 1 | Response Trace 2 | Response Trace 3 |  | RT (mins) | Response Trace 1 | Response Trace 2 | Response Trace 3
0 | -0.008921792 | 177.0036 | 966.2625 |  | 0 | 0.06720333 | 177.2705 | 974.3489 |  | 0 | -0.03720108 | 176.9948 | 966.2469 |  | 0 | 0.005861974 | 176.964 | 970.5735 |  | 0 | 0.04021721 | 177.294 | 973.7189 |  | 0 | 0.039053 | 177.0159 | 971.752 |  | 0 | 0.002004926 | 176.9773 | 969.049 |  | 0 | -0.003910602 | 176.9856 | 966.1929 |  | 0 | 0.02101492 | 177.0095 | 966.5061
0.01666667 | -0.01060486 | 177.008 | 966.2622 |  | 0.01666667 | 0.06843567 | 177.2656 | 974.3085 |  | 0.01666667 | -0.03135681 | 176.9868 | 966.2672 |  | 0.01666667 | 0.0008392334 | 176.9672 | 970.5369 |  | 0.01666667 | 0.05012513 | 177.2895 | 973.7469 |  | 0.01666667 | 0.02784729 | 177.0254 | 971.7309 |  | 0.01666667 | 0.0002288818 | 176.9926 | 969.0106 |  | 0.01666667 | -0.01106262 | 176.997 | 966.1703 |  | 0.01666667 | 0.01045227 | 177.0162 | 966.4685
0.03333333 | -0.002059937 | 176.9978 | 966.2269 |  | 0.03333333 | 0.0756073 | 177.2733 | 974.3005 |  | 0.03333333 | -0.03196716 | 176.9779 | 966.2526 |  | 0.03333333 | -0.007400513 | 176.954 | 970.5772 |  | 0.03333333 | 0.05989075 | 177.2917 | 973.724 |  | 0.03333333 | 0.01747131 | 177.0167 | 971.7528 |  | 0.03333333 | 0.0002288818 | 176.9886 | 969.0274 |  | 0.03333333 | -0.01548767 | 176.9706 | 966.1703 |  | 0.03333333 | 0.02067566 | 177.0052 | 966.4648
0.05 | -0.01899719 | 176.9865 | 966.3009 |  | 0.05 | 0.06034851 | 177.2631 | 974.2761 |  | 0.05 | -0.03013611 | 176.9775 | 966.2234 |  | 0.05 | -0.02037048 | 176.9492 | 970.6566 |  | 0.05 | 0.0453949 | 177.273 | 973.5835 |  | 0.05 | 0.01914978 | 176.9857 | 971.8353 |  | 0.05 | -0.01274109 | 176.9544 | 969.109 |  | 0.05 | -0.02937317 | 176.9679 | 966.1706 |  | 0.05 | 0.01029968 | 177.0022 | 966.4618
0.06666667 | -0.06889344 | 176.9715 | 966.3122 |  | 0.06666667 | 0.02052307 | 177.2543 | 974.2616 |  | 0.06666667 | -0.08079529 | 176.9564 | 966.1632 |  | 0.06666667 | -0.05348206 | 176.945 | 970.7432 |  | 0.06666667 | 0.003738404 | 177.2659 | 973.5145 |  | 0.06666667 | -0.01823425 | 176.9752 | 971.8843 |  | 0.06666667 | -0.0592804 | 176.9814 | 969.1896 |  | 0.06666667 | -0.06217957 | 176.9648 | 966.1676 |  | 0.06666667 | -0.03837586 | 176.9967 | 966.4699
0.08333333 | -0.08628846 | 176.9553 | 966.3251 |  | 0.08333333 | 0.0008392334 | 177.2411 | 974.2581 |  | 0.08333333 | -0.1049042 | 176.9651 | 966.19 |  | 0.08333333 | -0.05882264 | 176.9413 | 970.7162 |  | 0.08333333 | -0.01289368 | 177.2733 | 973.5054 |  | 0.08333333 | -0.04188538 | 176.9671 | 971.9057 |  | 0.08333333 | -0.09010315 | 176.9567 | 969.2358 |  | 0.08333333 | -0.07850647 | 176.9547 | 966.1708 |  | 0.08333333 | -0.06034851 | 176.9909 | 966.4287
0.1 | -0.09727479 | 176.965 | 966.3334 |  | 0.1 | -0.01319885 | 177.2395 | 974.255 |  | 0.1 | -0.09971619 | 176.9561 | 966.161 |  | 0.1 | -0.07133484 | 176.9604 | 970.7474 |  | 0.1 | -0.01899719 | 177.2447 | 973.4476 |  | 0.1 | -0.04493714 | 176.9686 | 971.9035 |  | 0.1 | -0.09910584 | 176.9753 | 969.2685 |  | 0.1 | -0.09040833 | 176.9528 | 966.1508 |  | 0.1 | -0.07087708 | 176.9737 | 966.4419
0.1166667 | -0.1038361 | 176.9627 | 966.3324 |  | 0.1166667 | -0.01930237 | 177.2454 | 974.2447 |  | 0.1166667 | -0.08979798 | 176.9492 | 966.1455 |  | 0.1166667 | -0.08689881 | 176.9563 | 970.7898 |  | 0.1166667 | -0.03395081 | 177.2462 | 973.4367 |  | 0.1166667 | -0.05638123 | 176.9792 | 971.904 |  | 0.1166667 | -0.1053619 | 176.9618 | 969.2648 |  | 0.1166667 | -0.08232117 | 176.9636 | 966.121 |  | 0.1166667 | -0.06828309 | 176.9805 | 966.4708
0.1333333 | -0.09544373 | 176.9705 | 966.3264 |  | 0.1333333 | -0.01426697 | 177.2447 | 974.2499 |  | 0.1333333 | -0.09010315 | 176.9608 | 966.1539 |  | 0.1333333 | -0.1023102 | 176.9547 | 970.7866 |  | 0.1333333 | -0.05348206 | 177.2544 | 973.4083 |  | 0.1333333 | -0.05134583 | 176.9598 | 971.9098 |  | 0.1333333 | -0.1055145 | 176.9567 | 969.2613 |  | 0.1333333 | -0.08415223 | 176.9535 | 966.1313 |  | 0.1333333 | -0.06736756 | 176.9813 | 966.4706
0.15 | -0.08781434 | 176.9752 | 966.3214 |  | 0.15 | -0.01045227 | 177.2456 | 974.2421 |  | 0.15 | -0.08354188 | 176.948 | 966.1583 |  | 0.15 | -0.104599 | 176.9442 | 970.8047 |  | 0.15 | -0.06217957 | 177.2448 | 973.3998 |  | 0.15 | -0.04997254 | 176.9709 | 971.9377 |  | 0.15 | -0.1041412 | 176.95 | 969.283 |  | 0.15 | -0.09819031 | 176.9383 | 966.111 |  | 0.15 | -0.05760193 | 176.9865 | 966.513
0.1666667 | -0.08583069 | 176.9753 | 966.3316 |  | 0.1666667 | -0.01594544 | 177.2595 | 974.2746 |  | 0.1666667 | -0.08552552 | 176.9694 | 966.1712 |  | 0.1666667 | -0.09971619 | 176.972 | 970.7577 |  | 0.1666667 | -0.06340027 | 177.2526 | 973.3986 |  | 0.1666667 | -0.05027771 | 176.9822 | 971.9401 |  | 0.1666667 | -0.1169586 | 176.9477 | 969.308 |  | 0.1666667 | -0.09742737 | 176.963 | 966.134 |  | 0.1666667 | -0.054245 | 176.9929 | 966.4898
0.1833333 | -0.0832367 | 176.9723 | 966.3104 |  | 0.1833333 | -0.01625061 | 177.2566 | 974.3043 |  | 0.1833333 | -0.07835389 | 176.973 | 966.1906 |  | 0.1833333 | -0.1013947 | 176.9618 | 970.755 |  | 0.1833333 | -0.04508972 | 177.245 | 973.4256 |  | 0.1833333 | -0.04890442 | 176.9747 | 971.9053 |  | 0.1833333 | -0.127182 | 176.9489 | 969.2818 |  | 0.1833333 | -0.08766175 | 176.9604 | 966.1218 |  | 0.1833333 | -0.05821228 | 177.0011 | 966.506
0.2 | -0.07835389 | 176.9615 | 966.2826 |  | 0.2 | -0.01411438 | 177.2628 | 974.2958 |  | 0.2 | -0.07026673 | 176.9676 | 966.201 |  | 0.2 | -0.09666443 | 176.9552 | 970.7843 |  | 0.2 | -0.0403595 | 177.252 | 973.4208 |  | 0.2 | -0.04005432 | 176.9837 | 971.92 |  | 0.2 | -0.1166534 | 176.9474 | 969.2662 |  | 0.2 | -0.08110047 | 176.9657 | 966.1981 |  | 0.2 | -0.05699158 | 176.9949 | 966.4966
0.2166667 | -0.08003235 | 176.9744 | 966.2701 |  | 0.2166667 | -0.006484986 | 177.2689 | 974.3091 |  | 0.2166667 | -0.06172181 | 176.9747 | 966.2231 |  | 0.2166667 | -0.08613587 | 176.9593 | 970.7475 |  | 0.2166667 | -0.02708435 | 177.2648 | 973.4622 |  | 0.2166667 | -0.03105164 | 176.9761 | 971.9342 |  | 0.2166667 | -0.1235199 | 176.9473 | 969.2431 |  | 0.2166667 | -0.08399964 | 176.9672 | 966.1743 |  | 0.2166667 | -0.05134583 | 177.0031 | 966.4673
0.2333333 | -0.06904602 | 176.9875 | 966.2791 |  | 0.2333333 | -0.01686096 | 177.2605 | 974.3193 |  | 0.2333333 | -0.05989075 | 176.9804 | 966.1984 |  | 0.2333333 | -0.07713318 | 176.9381 | 970.7283 |  | 0.2333333 | -0.02082825 | 177.2692 | 973.4622 |  | 0.2333333 | -0.0315094 | 176.992 | 971.9234 |  | 0.2333333 | -0.1258087 | 176.9555 | 969.228 |  | 0.2333333 | -0.08262635 | 176.981 | 966.2022 |  | 0.2333333 | -0.04325867 | 177.0113 | 966.4758
0.25 | -0.06584168 | 176.9761 | 966.2799 |  | 0.25 | -0.02677918 | 177.2543 | 974.3156 |  | 0.25 | -0.06294251 | 176.964 | 966.2221 |  | 0.25 | -0.06752015 | 176.9764 | 970.7304 |  | 0.25 | -0.01167297 | 177.2665 | 973.5191 |  | 0.25 | -0.03349304 | 176.9901 | 971.9005 |  | 0.25 | -0.1111603 | 176.9828 | 969.2021 |  | 0.25 | -0.082016 | 176.977 | 966.1963 |  | 0.25 | -0.04219055 | 176.9834 | 966.4778
0.2666667 | -0.07591248 | 176.9798 | 966.2945 |  | 0.2666667 | -0.02372742 | 177.2567 | 974.3211 |  | 0.2666667 | -0.0554657 | 176.9817 | 966.2237 |  | 0.2666667 | -0.06446839 | 176.9808 | 970.7464 |  | 0.2666667 | -0.009689332 | 177.2703 | 973.5136 |  | 0.2666667 | -0.03364563 | 176.9779 | 971.8976 |  | 0.2666667 | -0.1094818 | 176.9613 | 969.1704 |  | 0.2666667 | -0.08369446 | 176.9715 | 966.192 |  | 0.2666667 | -0.03837586 | 176.9851 | 966.496
0.2833333 | -0.07575989 | 176.9804 | 966.2961 |  | 0.2833333 | -0.009384156 | 177.2604 | 974.3211 |  | 0.2833333 | -0.04676819 | 176.9741 | 966.2048 |  | 0.2833333 | -0.06248474 | 176.9778 | 970.6956 |  | 0.2833333 | -0.009689332 | 177.268 | 973.5579 |  | 0.2833333 | -0.01686096 | 176.9807 | 971.8875 |  | 0.2833333 | -0.1044464 | 176.9567 | 969.1366 |  | 0.2833333 | -0.07911683 | 176.9837 | 966.2195 |  | 0.2833333 | -0.04188538 | 177.0098 | 966.5214
0.3 | -0.06675721 | 176.9839 | 966.2939 |  | 0.3 | -0.001602173 | 177.2677 | 974.3498 |  | 0.3 | -0.03822327 | 177.0023 | 966.2404 |  | 0.3 | -0.05241394 | 176.9567 | 970.697 |  | 0.3 | -0.005722046 | 177.2613 | 973.5539 |  | 0.3 | -0.006027222 | 176.9993 | 971.8889 |  | 0.3 | -0.1053619 | 176.9463 | 969.1284 |  | 0.3 | -0.08399964 | 176.9842 | 966.2024 |  | 0.3 | -0.03959656 | 177.0074 | 966.5547
0.3166667 | -0.0630951 | 176.9795 | 966.2979 |  | 0.3166667 | 0.001907349 | 177.2663 | 974.3278 |  | 0.3166667 | -0.03547669 | 176.9787 | 966.2465 |  | 0.3166667 | -0.05256653 | 176.9541 | 970.7011 |  | 0.3166667 | -0.001754761 | 177.261 | 973.5737 |  | 0.3166667 | -0.0164032 | 176.9821 | 971.9002 |  | 0.3166667 | -0.09620667 | 176.9608 | 969.0977 |  | 0.3166667 | -0.08247376 | 176.9717 | 966.1777 |  | 0.3166667 | -0.02555847 | 176.9947 | 966.5199
0.3333333 | -0.06462098 | 176.9831 | 966.3035 |  | 0.3333333 | -0.0009918213 | 177.2617 | 974.3214 |  | 0.3333333 | -0.0391388 | 176.9872 | 966.2337 |  | 0.3333333 | -0.03730774 | 176.9535 | 970.6856 |  | 0.3333333 | 0.00617981 | 177.2566 | 973.6038 |  | 0.3333333 | -0.01838684 | 176.9912 | 971.8771 |  | 0.3333333 | -0.0882721 | 176.9605 | 969.061 |  | 0.3333333 | -0.07591248 | 176.9831 | 966.1879 |  | 0.3333333 | -0.03318787 | 177.0069 | 966.546
0.35 | -0.06614685 | 176.9909 | 966.3077 |  | 0.35 | 7.629395e-05 | 177.2811 | 974.3242 |  | 0.35 | -0.04051209 | 176.9882 | 966.2382 |  | 0.35 | -0.02586365 | 176.9486 | 970.6509 |  | 0.35 | 0.002822876 | 177.2764 | 973.5946 |  | 0.35 | -0.01655579 | 176.9993 | 971.8847 |  | 0.35 | -0.07926941 | 176.9686 | 969.0635 |  | 0.35 | -0.07148743 | 176.9824 | 966.1668 |  | 0.35 | -0.03715515 | 177.0097 | 966.5948
0.3666667 | -0.0580597 | 177.0025 | 966.2909 |  | 0.3666667 | 0.008773804 | 177.283 | 974.3152 |  | 0.3666667 | -0.03105164 | 176.9863 | 966.2289 |  | 0.3666667 | -0.02922058 | 176.9644 | 970.6264 |  | 0.3666667 | 0.001144409 | 177.252 | 973.5774 |  | 0.3666667 | -0.008468628 | 177.0109 | 971.866 |  | 0.3666667 | -0.08155823 | 176.9553 | 969.0481 |  | 0.3666667 | -0.06721497 | 176.97 | 966.1758 |  | 0.3666667 | -0.03044129 | 177.0187 | 966.6308
0.3833333 | -0.05989075 | 176.9871 | 966.2712 |  | 0.3833333 | 0.01976013 | 177.2691 | 974.3165 |  | 0.3833333 | -0.03700257 | 176.9821 | 966.2149 |  | 0.3833333 | -0.02845764 | 176.9708 | 970.5856 |  | 0.3833333 | 0.001449585 | 177.2608 | 973.6148 |  | 0.3833333 | -0.006790162 | 177.0088 | 971.8681 |  | 0.3833333 | -0.08537293 | 176.9669 | 969.0104 |  | 0.3833333 | -0.07926941 | 176.9755 | 966.1893 |  | 0.3833333 | -0.01914978 | 177.0132 | 966.5884
0.4 | -0.06584168 | 176.9859 | 966.2791 |  | 0.4 | 0.01075745 | 177.2505 | 974.3345 |  | 0.4 | -0.04051209 | 176.9911 | 966.2114 |  | 0.4 | -0.0202179 | 176.963 | 970.5827 |  | 0.4 | 0.002975464 | 177.261 | 973.5716 |  | 0.4 | -0.01106262 | 176.9949 | 971.8556 |  | 0.4 | -0.08369446 | 176.9787 | 968.9906 |  | 0.4 | -0.09254456 | 176.9909 | 966.1828 |  | 0.4 | -0.01472473 | 177.0113 | 966.6052
0.4166667 | -0.06965638 | 176.9978 | 966.2839 |  | 0.4166667 | 0.005569458 | 177.2723 | 974.3265 |  | 0.4166667 | -0.03990174 | 176.9691 | 966.2532 |  | 0.4166667 | -0.02189636 | 176.9657 | 970.5644 |  | 0.4166667 | 0.001754761 | 177.2547 | 973.5798 |  | 0.4166667 | -0.002365112 | 177.0109 | 971.8762 |  | 0.4166667 | -0.07377625 | 176.9685 | 968.9224 |  | 0.4166667 | -0.09590149 | 176.9767 | 966.1836 |  | 0.4166667 | -0.0214386 | 177.0027 | 966.5739
0.4333333 | -0.07225037 | 176.9943 | 966.2773 |  | 0.4333333 | 0.0025177 | 177.2863 | 974.3451 |  | 0.4333333 | -0.04600525 | 176.9933 | 966.2314 |  | 0.4333333 | -0.01930237 | 176.979 | 970.5482 |  | 0.4333333 | 0.006484986 | 177.2691 | 973.5538 |  | 0.4333333 | -0.0113678 | 177.0132 | 971.8495 |  | 0.4333333 | -0.07087708 | 176.9764 | 968.9258 |  | 0.4333333 | -0.1009369 | 176.9746 | 966.1859 |  | 0.4333333 | -0.01472473 | 176.9981 | 966.5224
0.45 | -0.07423401 | 176.986 | 966.2523 |  | 0.45 | 0.004196167 | 177.283 | 974.3512 |  | 0.45 | -0.04386902 | 176.9863 | 966.2337 |  | 0.45 | -0.0276947 | 176.9685 | 970.5168 |  | 0.45 | 0.004196167 | 177.2717 | 973.5887 |  | 0.45 | -0.01533508 | 176.9991 | 971.8529 |  | 0.45 | -0.07209778 | 176.961 | 968.8925 |  | 0.45 | -0.1029205 | 176.9755 | 966.149 |  | 0.45 | -0.02510071 | 177.0062 | 966.5909
0.4666667 | -0.07286072 | 177.0007 | 966.2556 |  | 0.4666667 | -0.007705689 | 177.2759 | 974.3345 |  | 0.4666667 | -0.0504303 | 176.9953 | 966.2201 |  | 0.4666667 | -0.03517151 | 176.9802 | 970.5159 |  | 0.4666667 | -0.008621216 | 177.2566 | 973.5995 |  | 0.4666667 | -0.02250672 | 176.9949 | 971.8443 |  | 0.4666667 | -0.07209778 | 176.9831 | 968.8641 |  | 0.4666667 | -0.1085663 | 176.9737 | 966.1409 |  | 0.4666667 | -0.02220154 | 177.0071 | 966.6221
0.4833333 | -0.07362366 | 176.9943 | 966.2567 |  | 0.4833333 | -0.01319885 | 177.2756 | 974.3429 |  | 0.4833333 | -0.05577088 | 176.999 | 966.223 |  | 0.4833333 | -0.03501892 | 176.9735 | 970.5449 |  | 0.4833333 | -0.01121521 | 177.2842 | 973.5968 |  | 0.4833333 | -0.02296448 | 177.0039 | 971.8677 |  | 0.4833333 | -0.08934022 | 176.9654 | 968.8478 |  | 0.4833333 | -0.1163483 | 176.9741 | 966.1339 |  | 0.4833333 | -0.03089905 | 177.011 | 966.5706
0.5 | -0.07804871 | 176.9987 | 966.2611 |  | 0.5 | -0.01426697 | 177.2935 | 974.3522 |  | 0.5 | -0.04646302 | 176.9839 | 966.2503 |  | 0.5 | -0.03639221 | 176.9627 | 970.5476 |  | 0.5 | -0.007553101 | 177.273 | 973.6099 |  | 0.5 | -0.0176239 | 177.0106 | 971.8144 |  | 0.5 | -0.08842469 | 176.975 | 968.8373 |  | 0.5 | -0.1146698 | 177.0144 | 966.1593 |  | 0.5 | -0.03761292 | 177.0164 | 966.5733
0.5166667 | -0.08094788 | 177.001 | 966.2497 |  | 0.5166667 | -0.0025177 | 177.2872 | 974.3345 |  | 0.5166667 | -0.04325867 | 176.9805 | 966.2361 |  | 0.5166667 | -0.04371643 | 176.9528 | 970.5379 |  | 0.5166667 | -0.0003814697 | 177.2592 | 973.5834 |  | 0.5166667 | -0.02235413 | 176.9935 | 971.8364 |  | 0.5166667 | -0.09544373 | 176.9721 | 968.8331 |  | 0.5166667 | -0.1111603 | 176.9752 | 966.1436 |  | 0.5166667 | -0.02830506 | 176.9895 | 966.532
0.5333333 | -0.07926941 | 176.9946 | 966.2279 |  | 0.5333333 | -0.007400513 | 177.2825 | 974.3472 |  | 0.5333333 | -0.04570008 | 176.9998 | 966.2613 |  | 0.5333333 | -0.03684998 | 176.9508 | 970.4834 |  | 0.5333333 | -0.005722046 | 177.2779 | 973.6172 |  | 0.5333333 | -0.02830506 | 177.0022 | 971.8358 |  | 0.5333333 | -0.09361268 | 176.9671 | 968.8121 |  | 0.5333333 | -0.1207733 | 176.9936 | 966.1772 |  | 0.5333333 | -0.02677918 | 177.0066 | 966.5268
0.55 | -0.07514954 | 177.008 | 966.2453 |  | 0.55 | -0.007247925 | 177.2741 | 974.3762 |  | 0.55 | -0.03868103 | 176.9915 | 966.2463 |  | 0.55 | -0.03578186 | 176.9618 | 970.4451 |  | 0.55 | -0.003585816 | 177.2782 | 973.6304 |  | 0.55 | -0.03013611 | 176.986 | 971.8274 |  | 0.55 | -0.08918763 | 176.9688 | 968.8119 |  | 0.55 | -0.1216889 | 176.9724 | 966.1345 |  | 0.55 | -0.02723694 | 177.0248 | 966.5907
0.5666667 | -0.07575989 | 176.9967 | 966.2294 |  | 0.5666667 | -0.007858277 | 177.268 | 974.3513 |  | 0.5666667 | -0.03944397 | 176.9911 | 966.2478 |  | 0.5666667 | -0.03608704 | 176.9624 | 970.4683 |  | 0.5666667 | 0.008010865 | 177.2636 | 973.6392 |  | 0.5666667 | -0.02845764 | 177.0004 | 971.8385 |  | 0.5666667 | -0.07911683 | 176.9593 | 968.7799 |  | 0.5666667 | -0.1160431 | 176.9833 | 966.1145 |  | 0.5666667 | -0.02662659 | 177.0167 | 966.6456
0.5833333 | -0.06385804 | 176.9824 | 966.2201 |  | 0.5833333 | -0.01945496 | 177.2692 | 974.3513 |  | 0.5833333 | -0.04615784 | 176.9802 | 966.2448 |  | 0.5833333 | -0.04570008 | 176.9628 | 970.5029 |  | 0.5833333 | 0.004653931 | 177.2826 | 973.6606 |  | 0.5833333 | -0.03501892 | 177.0011 | 971.8837 |  | 0.5833333 | -0.0870514 | 176.9691 | 968.7753 |  | 0.5833333 | -0.1056671 | 176.9776 | 966.1571 |  | 0.5833333 | -0.005722046 | 177.0187 | 966.6134
0.6 | -0.05210877 | 177.0092 | 966.2614 |  | 0.6 | -0.01167297 | 177.2749 | 974.371 |  | 0.6 | -0.0492096 | 176.9984 | 966.2291 |  | 0.6 | -0.05348206 | 176.9561 | 970.5357 |  | 0.6 | 0.00907898 | 177.2837 | 973.6941 |  | 0.6 | -0.02662659 | 176.9946 | 971.8751 |  | 0.6 | -0.08720398 | 176.9564 | 968.7607 |  | 0.6 | -0.1082611 | 176.973 | 966.1711 |  | 0.6 | -0.004806519 | 177.0289 | 966.6153
0.6166667 | -0.05332947 | 176.9929 | 966.2417 |  | 0.6166667 | -0.002975464 | 177.2682 | 974.3364 |  | 0.6166667 | -0.03898621 | 177.0008 | 966.2416 |  | 0.6166667 | -0.05775452 | 176.9416 | 970.5397 |  | 0.6166667 | 0.005874634 | 177.263 | 973.6903 |  | 0.6166667 | -0.02372742 | 177.0086 | 971.906 |  | 0.6166667 | -0.08369446 | 176.9653 | 968.7742 |  | 0.6166667 | -0.1000214 | 176.9642 | 966.1799 |  | 0.6166667 | -0.009689332 | 177.0304 | 966.6537
0.6333333 | -0.04829407 | 177.0091 | 966.2025 |  | 0.6333333 | 0.005264283 | 177.2732 | 974.3616 |  | 0.6333333 | -0.03486634 | 176.9894 | 966.2231 |  | 0.6333333 | -0.05149842 | 176.9521 | 970.5223 |  | 0.6333333 | 0.00907898 | 177.279 | 973.6731 |  | 0.6333333 | -0.02616882 | 176.9869 | 971.8854 |  | 0.6333333 | -0.08644105 | 176.9663 | 968.7465 |  | 0.6333333 | -0.102005 | 176.9753 | 966.1944 |  | 0.6333333 | -0.001602173 | 177.0158 | 966.6585
0.65 | -0.04768372 | 176.9996 | 966.1999 |  | 0.65 | 0.01609802 | 177.282 | 974.3378 |  | 0.65 | -0.03257752 | 176.9878 | 966.2054 |  | 0.65 | -0.04722595 | 176.9648 | 970.5234 |  | 0.65 | 0.01838684 | 177.2796 | 973.7147 |  | 0.65 | -0.01213074 | 177.0004 | 971.8754 |  | 0.65 | -0.07606507 | 176.9607 | 968.705 |  | 0.65 | -0.09162903 | 176.9901 | 966.1813 |  | 0.65 | -0.001144409 | 177.0124 | 966.6162
0.6666667 | -0.05180359 | 176.9987 | 966.205 |  | 0.6666667 | 0.004501343 | 177.2842 | 974.349 |  | 0.6666667 | -0.0214386 | 176.9886 | 966.1998 |  | 0.6666667 | -0.04753113 | 176.9492 | 970.526 |  | 0.6666667 | 0.02326965 | 177.2736 | 973.67 |  | 0.6666667 | -0.0101471 | 177.0013 | 971.8544 |  | 0.6666667 | -0.07652283 | 176.9631 | 968.6952 |  | 0.6666667 | -0.09117127 | 176.9746 | 966.1804 |  | 0.6666667 | 0.001144409 | 177.0106 | 966.6003
0.6833333 | -0.05317688 | 177.0051 | 966.2097 |  | 0.6833333 | 0.0138092 | 177.2805 | 974.3284 |  | 0.6833333 | -0.01884461 | 176.9923 | 966.2297 |  | 0.6833333 | -0.04264832 | 176.9567 | 970.5168 |  | 0.6833333 | 0.02784729 | 177.2717 | 973.699 |  | 0.6833333 | -0.007858277 | 176.9943 | 971.8391 |  | 0.6833333 | -0.07926941 | 176.9611 | 968.6755 |  | 0.6833333 | -0.09284974 | 176.9828 | 966.1694 |  | 0.6833333 | -0.0009918213 | 177.0153 | 966.5716
0.7 | -0.04112244 | 176.9941 | 966.195 |  | 0.7 | 0.01533508 | 177.2578 | 974.3016 |  | 0.7 | -0.01731873 | 176.9903 | 966.2347 |  | 0.7 | -0.03547669 | 176.9621 | 970.5243 |  | 0.7 | 0.03746033 | 177.2794 | 973.7529 |  | 0.7 | -0.01075745 | 176.9967 | 971.8625 |  | 0.7 | -0.07408143 | 176.9419 | 968.6809 |  | 0.7 | -0.08750916 | 176.9705 | 966.1737 |  | 0.7 | 0.005874634 | 177.0062 | 966.6244
0.7166667 | -0.02784729 | 177.0017 | 966.19 |  | 0.7166667 | 0.01091003 | 177.2746 | 974.3117 |  | 0.7166667 | -0.02235413 | 176.9817 | 966.2437 |  | 0.7166667 | -0.02342224 | 176.9561 | 970.4825 |  | 0.7166667 | 0.04814148 | 177.286 | 973.7768 |  | 0.7166667 | -0.01930237 | 176.9833 | 971.8312 |  | 0.7166667 | -0.07804871 | 176.9557 | 968.668 |  | 0.7166667 | -0.08049012 | 176.9712 | 966.1653 |  | 0.7166667 | 0.0101471 | 177.0388 | 966.6362
0.7333333 | -0.03517151 | 176.9944 | 966.1944 |  | 0.7333333 | 0.006332398 | 177.2799 | 974.3236 |  | 0.7333333 | -0.02693176 | 176.9996 | 966.2735 |  | 0.7333333 | -0.02052307 | 176.9628 | 970.4869 |  | 0.7333333 | 0.05363465 | 177.2724 | 973.7669 |  | 0.7333333 | -0.004043579 | 176.9956 | 971.8493 |  | 0.7333333 | -0.0681305 | 176.9703 | 968.6546 |  | 0.7333333 | -0.07408143 | 176.984 | 966.161 |  | 0.7333333 | 0.007553101 | 177.0245 | 966.6116
0.75 | -0.03684998 | 176.9996 | 966.1938 |  | 0.75 | 0.01106262 | 177.2872 | 974.3492 |  | 0.75 | -0.01564026 | 176.9984 | 966.2712 |  | 0.75 | -0.0202179 | 176.9508 | 970.4489 |  | 0.75 | 0.0504303 | 177.272 | 973.708 |  | 0.75 | -0.001907349 | 177.0161 | 971.8237 |  | 0.75 | -0.06401062 | 176.9758 | 968.6252 |  | 0.75 | -0.07179261 | 176.9787 | 966.1534 |  | 0.75 | 0.008926392 | 177.0193 | 966.604
0.7666667 | -0.03715515 | 176.9689 | 966.2127 |  | 0.7666667 | 0.01213074 | 177.2749 | 974.3527 |  | 0.7666667 | -0.01747131 | 177.0027 | 966.2517 |  | 0.7666667 | -0.02296448 | 176.9694 | 970.4503 |  | 0.7666667 | 0.051651 | 177.2735 | 973.7117 |  | 0.7666667 | -0.001754761 | 176.9946 | 971.8318 |  | 0.7666667 | -0.05241394 | 176.9859 | 968.634 |  | 0.7666667 | -0.07652283 | 176.9969 | 966.1818 |  | 0.7666667 | 0.01121521 | 177.0204 | 966.5993
0.7833333 | -0.01548767 | 176.9935 | 966.2039 |  | 0.7833333 | 0.02464295 | 177.272 | 974.3468 |  | 0.7833333 | -0.01625061 | 177.024 | 966.2533 |  | 0.7833333 | -0.02555847 | 176.9662 | 970.4442 |  | 0.7833333 | 0.054245 | 177.2764 | 973.7442 |  | 0.7833333 | -0.00617981 | 177.0086 | 971.866 |  | 0.7833333 | -0.04859925 | 176.9708 | 968.6148 |  | 0.7833333 | -0.07911683 | 176.968 | 966.1709 |  | 0.7833333 | 0.01655579 | 177.0211 | 966.6295
0.8 | -0.02098084 | 177.0014 | 966.2001 |  | 0.8 | 0.0252533 | 177.2805 | 974.3408 |  | 0.8 | -0.01350403 | 176.9964 | 966.2327 |  | 0.8 | -0.02067566 | 176.9788 | 970.4667 |  | 0.8 | 0.05363465 | 177.2677 | 973.7475 |  | 0.8 | 0.009994507 | 177.0173 | 971.824 |  | 0.8 | -0.05027771 | 176.9677 | 968.6107 |  | 0.8 | -0.08354188 | 176.9753 | 966.1598 |  | 0.8 | 0.01548767 | 177.0197 | 966.611
0.8166667 | -0.02189636 | 176.9991 | 966.223 |  | 0.8166667 | 0.02708435 | 177.2852 | 974.3374 |  | 0.8166667 | -0.006942749 | 176.993 | 966.2262 |  | 0.8166667 | -0.01441956 | 176.9677 | 970.4411 |  | 0.8166667 | 0.05775452 | 177.2724 | 973.7243 |  | 0.8166667 | 0.004806519 | 176.9817 | 971.8143 |  | 0.8166667 | -0.03944397 | 177.0817 | 968.7251 |  | 0.8166667 | -0.0756073 | 176.9717 | 966.1415 |  | 0.8166667 | 0.02479553 | 177.0098 | 966.6144
0.8333333 | -0.0276947 | 176.9998 | 966.235 |  | 0.8333333 | 0.03044129 | 177.2886 | 974.3274 |  | 0.8333333 | -0.007858277 | 176.9923 | 966.2333 |  | 0.8333333 | -0.0214386 | 176.9808 | 970.4091 |  | 0.8333333 | 0.06690979 | 177.2582 | 973.7102 |  | 0.8333333 | 0.008773804 | 176.9946 | 971.8062 |  | 0.8333333 | -0.04112244 | 176.9883 | 968.5817 |  | 0.8333333 | -0.06782532 | 176.9784 | 966.1784 |  | 0.8333333 | 0.02433777 | 177.0211 | 966.6046
0.85 | -0.01991272 | 176.979 | 966.2253 |  | 0.85 | 0.0391388 | 177.2794 | 974.3352 |  | 0.85 | -0.006332398 | 177.0028 | 966.2378 |  | 0.85 | -0.01274109 | 176.9587 | 970.4225 |  | 0.85 | 0.07240296 | 177.2634 | 973.6905 |  | 0.85 | 0.01167297 | 177.0036 | 971.8185 |  | 0.85 | -0.03944397 | 176.973 | 968.5782 |  | 0.85 | -0.07148743 | 176.972 | 966.1946 |  | 0.85 | 0.02311707 | 177.02 | 966.6498
0.8666667 | -0.00907898 | 177.0045 | 966.1986 |  | 0.8666667 | 0.04310608 | 177.2706 | 974.3434 |  | 0.8666667 | -0.01930237 | 176.9965 | 966.2225 |  | 0.8666667 | -0.0025177 | 176.9701 | 970.426 |  | 0.8666667 | 0.07377625 | 177.2668 | 973.6922 |  | 0.8666667 | 0.008010865 | 177.0036 | 971.8081 |  | 0.8666667 | -0.03883362 | 176.9674 | 968.5617 |  | 0.8666667 | -0.07209778 | 176.9863 | 966.1952 |  | 0.8666667 | 0.02571106 | 177.0207 | 966.6694
0.8833333 | -0.008163453 | 176.9958 | 966.2327 |  | 0.8833333 | 0.03974915 | 177.2669 | 974.3695 |  | 0.8833333 | -0.0164032 | 176.9749 | 966.2082 |  | 0.8833333 | 0.006332398 | 176.9633 | 970.4117 |  | 0.8833333 | 0.07225037 | 177.2778 | 973.7208 |  | 0.8833333 | -0.0005340576 | 177.0074 | 971.8138 |  | 0.8833333 | -0.0353241 | 176.9654 | 968.5312 |  | 0.8833333 | -0.0681305 | 176.988 | 966.2099 |  | 0.8833333 | 0.03227234 | 177.0187 | 966.6389
0.9 | -0.01121521 | 176.9978 | 966.2048 |  | 0.9 | 0.04280091 | 177.2593 | 974.3464 |  | 0.9 | -0.01808167 | 177.0065 | 966.2233 |  | 0.9 | 0.004501343 | 176.9482 | 970.4144 |  | 0.9 | 0.06858826 | 177.2743 | 973.7205 |  | 0.9 | -0.0003814697 | 176.9872 | 971.8054 |  | 0.9 | -0.02723694 | 176.9779 | 968.5206 |  | 0.9 | -0.0655365 | 176.9866 | 966.2047 |  | 0.9 | 0.03166199 | 177.0104 | 966.6
0.9166667 | -0.01274109 | 177.0016 | 966.2305 |  | 0.9166667 | 0.03623963 | 177.2715 | 974.3445 |  | 0.9166667 | -0.01533508 | 176.9965 | 966.2285 |  | 0.9166667 | 7.629395e-05 | 176.9694 | 970.4083 |  | 0.9166667 | 0.06629944 | 177.2678 | 973.7066 |  | 0.9166667 | 0.002975464 | 176.9935 | 971.7972 |  | 0.9166667 | -0.03120423 | 176.9645 | 968.5115 |  | 0.9166667 | -0.05943299 | 176.9872 | 966.2135 |  | 0.9166667 | 0.02464295 | 177.0132 | 966.6263
0.9333333 | -0.01289368 | 177.0062 | 966.2127 |  | 0.9333333 | 0.03746033 | 177.2807 | 974.3574 |  | 0.9333333 | -0.0101471 | 177.0017 | 966.2121 |  | 0.9333333 | 0.004043579 | 176.9543 | 970.3912 |  | 0.9333333 | 0.06217957 | 177.2727 | 973.7022 |  | 0.9333333 | 0.006484986 | 176.999 | 971.7865 |  | 0.9333333 | -0.02540589 | 176.9692 | 968.484 |  | 0.9333333 | -0.05973816 | 176.9827 | 966.2054 |  | 0.9333333 | 0.03929138 | 177.0242 | 966.586
0.95 | -0.01350403 | 177.004 | 966.1996 |  | 0.95 | 0.0327301 | 177.2593 | 974.3561 |  | 0.95 | -0.008468628 | 176.9926 | 966.2245 |  | 0.95 | 0.004806519 | 176.9625 | 970.4307 |  | 0.95 | 0.05744934 | 177.2637 | 973.6842 |  | 0.95 | -0.002670288 | 176.9991 | 971.8001 |  | 0.95 | -0.02708435 | 176.9695 | 968.472 |  | 0.95 | -0.06385804 | 177.0042 | 966.2237 |  | 0.95 | 0.04127503 | 177.0211 | 966.5509
0.9666667 | -0.005111695 | 176.9917 | 966.2053 |  | 0.9666667 | 0.0391388 | 177.27 | 974.3675 |  | 0.9666667 | -0.01777649 | 176.9912 | 966.179 |  | 0.9666667 | 0.006484986 | 176.9485 | 970.4223 |  | 0.9666667 | 0.05332947 | 177.2788 | 973.7201 |  | 0.9666667 | -0.0009918213 | 176.9975 | 971.7607 |  | 0.9666667 | -0.03105164 | 176.9732 | 968.4422 |  | 0.9666667 | -0.0592804 | 176.995 | 966.2529 |  | 0.9666667 | 0.04386902 | 177.0207 | 966.6287
0.9833333 | -0.002975464 | 176.9976 | 966.226 |  | 0.9833333 | 0.04234314 | 177.2726 | 974.3396 |  | 0.9833333 | -0.02571106 | 176.9949 | 966.1813 |  | 0.9833333 | 0.006942749 | 176.9563 | 970.4005 |  | 0.9833333 | 0.04585266 | 177.2704 | 973.7271 |  | 0.9833333 | 0.005264283 | 176.9991 | 971.786 |  | 0.9833333 | -0.02204895 | 176.9676 | 968.4212 |  | 0.9833333 | -0.0605011 | 177.01 | 966.2645 |  | 0.9833333 | 0.03639221 | 177.0161 | 966.6145
1 | -0.003890991 | 177.0132 | 966.226 |  | 1 | 0.04585266 | 177.2656 | 974.3251 |  | 1 | -0.0276947 | 176.9877 | 966.1922 |  | 1 | -0.005264283 | 176.9492 | 970.4315 |  | 1 | 0.05058289 | 177.262 | 973.7298 |  | 1 | 0.01594544 | 177.0023 | 971.8196 |  | 1 | -0.01747131 | 176.9602 | 968.4074 |  | 1 | -0.05607605 | 177.0055 | 966.255 |  | 1 | 0.03166199 | 176.9952 | 966.5794
1.016667 | 7.629395e-05 | 176.993 | 966.2385 |  | 1.016667 | 0.04508972 | 177.2813 | 974.335 |  | 1.016667 | -0.03440857 | 176.9885 | 966.2291 |  | 1.016667 | -0.007400513 | 176.9557 | 970.4223 |  | 1.016667 | 0.06126404 | 177.2753 | 973.766 |  | 1.016667 | 0.01930237 | 177.0042 | 971.7868 |  | 1.016667 | -0.01976013 | 176.9521 | 968.3948 |  | 1.016667 | -0.05195618 | 176.9869 | 966.2384 |  | 1.016667 | 0.03929138 | 177.0411 | 966.604
1.033333 | 0.004806519 | 176.9993 | 966.2381 |  | 1.033333 | 0.03517151 | 177.273 | 974.3915 |  | 1.033333 | -0.02845764 | 176.9898 | 966.25 |  | 1.033333 | -0.01579285 | 176.963 | 970.4181 |  | 1.033333 | 0.06370545 | 177.2659 | 973.7582 |  | 1.033333 | 0.01243591 | 176.9988 | 971.8023 |  | 1.033333 | -0.01625061 | 176.9558 | 968.3922 |  | 1.033333 | -0.04768372 | 177.0072 | 966.2538 |  | 1.033333 | 0.0415802 | 177.0265 | 966.6028
1.05 | 0.002059937 | 176.9982 | 966.2173 |  | 1.05 | 0.02830506 | 177.2683 | 974.3661 |  | 1.05 | -0.01731873 | 176.9917 | 966.2312 |  | 1.05 | -0.01853943 | 176.9537 | 970.4016 |  | 1.05 | 0.06584168 | 177.2779 | 973.773 |  | 1.05 | 0.01548767 | 176.999 | 971.7909 |  | 1.05 | -0.008010865 | 176.9761 | 968.3987 |  | 1.05 | -0.04478455 | 177.0062 | 966.2739 |  | 1.05 | 0.04402161 | 177.0185 | 966.6087
1.066667 | 0.003585816 | 177.0074 | 966.2224 |  | 1.066667 | 0.03105164 | 177.2796 | 974.3556 |  | 1.066667 | -0.0113678 | 176.9973 | 966.2243 |  | 1.066667 | -0.0151825 | 176.9624 | 970.4266 |  | 1.066667 | 0.06477356 | 177.2602 | 973.7596 |  | 1.066667 | 0.02128601 | 177.0052 | 971.8321 |  | 1.066667 | -0.01213074 | 176.9413 | 968.3761 |  | 1.066667 | -0.03730774 | 176.9901 | 966.2514 |  | 1.066667 | 0.04310608 | 177.0301 | 966.6371
1.083333 | -0.002822876 | 177.006 | 966.2021 |  | 1.083333 | 0.04295349 | 177.2883 | 974.3321 |  | 1.083333 | -0.007705689 | 176.9851 | 966.2285 |  | 1.083333 | -0.01457214 | 176.9611 | 970.3918 |  | 1.083333 | 0.06355286 | 177.2863 | 973.7906 |  | 1.083333 | 0.02311707 | 177.0071 | 971.794 |  | 1.083333 | -0.007247925 | 176.9616 | 968.3534 |  | 1.083333 | -0.04371643 | 176.9866 | 966.2419 |  | 1.083333 | 0.03715515 | 177.0185 | 966.6202
1.1 | 0.002365112 | 176.9868 | 966.1809 |  | 1.1 | 0.03959656 | 177.286 | 974.3162 |  | 1.1 | -0.00907898 | 176.9883 | 966.2193 |  | 1.1 | -0.007095337 | 176.9524 | 970.3924 |  | 1.1 | 0.0605011 | 177.2648 | 973.7747 |  | 1.1 | 0.02296448 | 177.0095 | 971.8396 |  | 1.1 | -0.0138092 | 176.9674 | 968.3356 |  | 1.1 | -0.04600525 | 176.9894 | 966.2445 |  | 1.1 | 0.0441742 | 177.0316 | 966.5317
1.116667 | 0.01075745 | 176.9856 | 966.1839 |  | 1.116667 | 0.02983093 | 177.2752 | 974.3399 |  | 1.116667 | -0.01091003 | 176.9865 | 966.1972 |  | 1.116667 | 0.0003814697 | 176.9529 | 970.4411 |  | 1.116667 | 0.06797791 | 177.2592 | 973.7958 |  | 1.116667 | 0.01792908 | 177.0118 | 971.8553 |  | 1.116667 | -0.01716614 | 176.9727 | 968.3069 |  | 1.116667 | -0.03883362 | 176.9923 | 966.2349 |  | 1.116667 | 0.03990174 | 177.0037 | 966.564
1.133333 | 0.01838684 | 176.9859 | 966.1889 |  | 1.133333 | 0.03700257 | 177.2613 | 974.3425 |  | 1.133333 | -0.006332398 | 177.0034 | 966.1934 |  | 1.133333 | -0.0009918213 | 176.9596 | 970.4364 |  | 1.133333 | 0.05851746 | 177.2555 | 973.7881 |  | 1.133333 | 0.01838684 | 177.0135 | 971.8297 |  | 1.133333 | -0.01411438 | 176.9576 | 968.3111 |  | 1.133333 | -0.04829407 | 177.003 | 966.2234 |  | 1.133333 | 0.02571106 | 177.011 | 966.5825
1.15 | 0.01411438 | 176.9776 | 966.1842 |  | 1.15 | 0.03242493 | 177.2686 | 974.3411 |  | 1.15 | 0.001449585 | 176.9874 | 966.1961 |  | 1.15 | 0.0003814697 | 176.9546 | 970.4126 |  | 1.15 | 0.04981995 | 177.2721 | 973.7849 |  | 1.15 | 0.01625061 | 177.0017 | 971.8406 |  | 1.15 | -0.00907898 | 176.9647 | 968.3253 |  | 1.15 | -0.04203797 | 176.992 | 966.2379 |  | 1.15 | 0.02311707 | 177.0129 | 966.5634
1.166667 | 0.01670838 | 176.9782 | 966.2103 |  | 1.166667 | 0.02952576 | 177.2616 | 974.3416 |  | 1.166667 | 0.001602173 | 176.983 | 966.201 |  | 1.166667 | -0.001602173 | 176.9495 | 970.4237 |  | 1.166667 | 0.05317688 | 177.2881 | 973.8109 |  | 1.166667 | 0.02571106 | 177.012 | 971.8303 |  | 1.166667 | -0.002822876 | 176.9615 | 968.2915 |  | 1.166667 | -0.04325867 | 176.9836 | 966.2085 |  | 1.166667 | 0.03120423 | 177.0028 | 966.5452
1.183333 | 0.01976013 | 176.9874 | 966.2008 |  | 1.183333 | 0.02738953 | 177.2758 | 974.3349 |  | 1.183333 | -0.003433228 | 176.9915 | 966.2282 |  | 1.183333 | 0.007095337 | 176.9715 | 970.4317 |  | 1.183333 | 0.05393982 | 177.2582 | 973.7881 |  | 1.183333 | 0.02677918 | 177.0097 | 971.8356 |  | 1.183333 | -0.002822876 | 176.9608 | 968.2663 |  | 1.183333 | -0.05134583 | 176.9808 | 966.1996 |  | 1.183333 | 0.03974915 | 177.0318 | 966.5333
1.2 | 0.02067566 | 176.9955 | 966.1825 |  | 1.2 | 0.03425598 | 177.2724 | 974.3336 |  | 1.2 | -0.002212525 | 176.9972 | 966.2381 |  | 1.2 | 0.01426697 | 176.955 | 970.448 |  | 1.2 | 0.06462098 | 177.2563 | 973.8078 |  | 1.2 | 0.03715515 | 177.0037 | 971.8135 |  | 1.2 | -0.003738404 | 176.9578 | 968.2843 |  | 1.2 | -0.05683899 | 176.9885 | 966.1979 |  | 1.2 | 0.0327301 | 177.0205 | 966.5671
1.216667 | 0.03074646 | 177.0063 | 966.2022 |  | 1.216667 | 0.04142761 | 177.2692 | 974.3272 |  | 1.216667 | 0.001296997 | 176.9958 | 966.2189 |  | 1.216667 | 0.004959107 | 176.9611 | 970.4461 |  | 1.216667 | 0.07072449 | 177.2553 | 973.782 |  | 1.216667 | 0.03196716 | 177.001 | 971.8294 |  | 1.216667 | -0.01426697 | 176.9495 | 968.2892 |  | 1.216667 | -0.05973816 | 176.9929 | 966.2193 |  | 1.216667 | 0.04173279 | 177.0118 | 966.5658
1.233333 | 0.03776551 | 177.0046 | 966.2097 |  | 1.233333 | 0.04890442 | 177.2738 | 974.3017 |  | 1.233333 | -0.00907898 | 176.9898 | 966.1854 |  | 1.233333 | 0.008163453 | 176.9546 | 970.4236 |  | 1.233333 | 0.07118226 | 177.2643 | 973.7964 |  | 1.233333 | 0.02983093 | 176.9991 | 971.8364 |  | 1.233333 | -0.01609802 | 176.9486 | 968.2689 |  | 1.233333 | -0.05287171 | 177.0001 | 966.1967 |  | 1.233333 | 0.0466156 | 177.0219 | 966.5739
1.25 | 0.03425598 | 176.9978 | 966.2182 |  | 1.25 | 0.04859925 | 177.2781 | 974.3295 |  | 1.25 | -0.003128052 | 176.9868 | 966.208 |  | 1.25 | 0.01319885 | 176.9654 | 970.4313 |  | 1.25 | 0.06858826 | 177.2593 | 973.8083 |  | 1.25 | 0.02799988 | 176.9882 | 971.8411 |  | 1.25 | -0.02052307 | 176.965 | 968.2683 |  | 1.25 | -0.05058289 | 176.9776 | 966.2091 |  | 1.25 | 0.04676819 | 177.0088 | 966.6031
1.266667 | 0.02967835 | 176.9988 | 966.2205 |  | 1.266667 | 0.03990174 | 177.2772 | 974.3167 |  | 1.266667 | -0.01182556 | 176.9982 | 966.1905 |  | 1.266667 | 0.01426697 | 176.9451 | 970.3966 |  | 1.266667 | 0.05867005 | 177.2732 | 973.7959 |  | 1.266667 | 0.03135681 | 176.999 | 971.8622 |  | 1.266667 | -0.01625061 | 176.9576 | 968.26 |  | 1.266667 | -0.05729676 | 176.9834 | 966.1879 |  | 1.266667 | 0.04295349 | 177.0161 | 966.5996
1.283333 | 0.03074646 | 176.9869 | 966.19 |  | 1.283333 | 0.04798889 | 177.2823 | 974.3191 |  | 1.283333 | 0.001907349 | 176.9871 | 966.2015 |  | 1.283333 | 0.008621216 | 176.9486 | 970.39 |  | 1.283333 | 0.05332947 | 177.2553 | 973.7865 |  | 1.283333 | 0.03593445 | 177.0074 | 971.8539 |  | 1.283333 | -0.01564026 | 176.9479 | 968.2316 |  | 1.283333 | -0.06340027 | 176.9944 | 966.2044 |  | 1.283333 | 0.03395081 | 177.0152 | 966.5768
1.3 | 0.02723694 | 177.012 | 966.1899 |  | 1.3 | 0.04646302 | 177.2805 | 974.3234 |  | 1.3 | 0.01502991 | 176.9875 | 966.2201 |  | 1.3 | 0.007247925 | 176.9494 | 970.4173 |  | 1.3 | 0.05973816 | 177.2547 | 973.8132 |  | 1.3 | 0.03852844 | 177.0159 | 971.8605 |  | 1.3 | -0.006332398 | 176.9582 | 968.2129 |  | 1.3 | -0.05836487 | 176.992 | 966.1978 |  | 1.3 | 0.03074646 | 177.0149 | 966.5843
1.316667 | 0.03181458 | 177.0025 | 966.1844 |  | 1.316667 | 0.04753113 | 177.2877 | 974.341 |  | 1.316667 | 0.007095337 | 176.9822 | 966.1827 |  | 1.316667 | 0.007400513 | 176.9544 | 970.4034 |  | 1.316667 | 0.06233216 | 177.2677 | 973.8042 |  | 1.316667 | 0.03120423 | 177.008 | 971.8646 |  | 1.316667 | -0.01106262 | 176.9595 | 968.2373 |  | 1.316667 | -0.06584168 | 176.9883 | 966.1688 |  | 1.316667 | 0.03227234 | 177.0098 | 966.6295
1.333333 | 0.02372742 | 176.9959 | 966.212 |  | 1.333333 | 0.03822327 | 177.2778 | 974.3236 |  | 1.333333 | 0.01029968 | 176.9914 | 966.1882 |  | 1.333333 | 0.01533508 | 176.9413 | 970.4172 |  | 1.333333 | 0.08049012 | 177.2775 | 973.7895 |  | 1.333333 | 0.02464295 | 177.017 | 971.8483 |  | 1.333333 | -0.007858277 | 176.9532 | 968.1862 |  | 1.333333 | -0.06706238 | 176.9749 | 966.1737 |  | 1.333333 | 0.03242493 | 177.0086 | 966.6545
1.35 | 0.02723694 | 177.0004 | 966.2068 |  | 1.35 | 0.03303528 | 177.2724 | 974.3513 |  | 1.35 | 0.007400513 | 176.9895 | 966.1687 |  | 1.35 | 0.01274109 | 176.9557 | 970.4236 |  | 1.35 | 0.08155823 | 177.2765 | 973.7767 |  | 1.35 | 0.02845764 | 177.0109 | 971.8355 |  | 1.35 | -0.01411438 | 176.9683 | 968.1676 |  | 1.35 | -0.05851746 | 176.9767 | 966.2216 |  | 1.35 | 0.04524231 | 177.0229 | 966.6368
1.366667 | 0.02708435 | 176.9961 | 966.2076 |  | 1.366667 | 0.03868103 | 177.2819 | 974.3574 |  | 1.366667 | 0.01365662 | 177.0046 | 966.2016 |  | 1.366667 | 0.01167297 | 176.9576 | 970.4207 |  | 1.366667 | 0.06538392 | 177.2592 | 973.7878 |  | 1.366667 | 0.02037048 | 177.0106 | 971.8423 |  | 1.366667 | -0.02189636 | 176.9474 | 968.172 |  | 1.366667 | -0.04814148 | 176.9828 | 966.1836 |  | 1.366667 | 0.04341126 | 177.0298 | 966.6408
1.383333 | 0.02296448 | 176.9979 | 966.2047 |  | 1.383333 | 0.04493714 | 177.2874 | 974.3426 |  | 1.383333 | 0.0125885 | 177.0081 | 966.2504 |  | 1.383333 | 0.01045227 | 176.9451 | 970.394 |  | 1.383333 | 0.05836487 | 177.2744 | 973.8261 |  | 1.383333 | 0.02052307 | 177.0036 | 971.8387 |  | 1.383333 | -0.02113342 | 176.9677 | 968.1387 |  | 1.383333 | -0.05699158 | 176.9918 | 966.1952 |  | 1.383333 | 0.03776551 | 177.0197 | 966.5787
1.4 | 0.03715515 | 177.0072 | 966.2123 |  | 1.4 | 0.0403595 | 177.2862 | 974.3381 |  | 1.4 | 0.01564026 | 177.0042 | 966.232 |  | 1.4 | -7.629395e-05 | 176.9639 | 970.4101 |  | 1.4 | 0.06675721 | 177.261 | 973.8432 |  | 1.4 | 0.01472473 | 177.0149 | 971.8226 |  | 1.4 | -0.02235413 | 176.9463 | 968.1259 |  | 1.4 | -0.06294251 | 176.9856 | 966.1877 |  | 1.4 | 0.03929138 | 177.0031 | 966.5886
1.416667 | 0.03715515 | 176.9991 | 966.2431 |  | 1.416667 | 0.04570008 | 177.2678 | 974.3001 |  | 1.416667 | 0.01869202 | 176.9891 | 966.2253 |  | 1.416667 | -0.002670288 | 176.9656 | 970.383 |  | 1.416667 | 0.05439759 | 177.2546 | 973.8234 |  | 1.416667 | 0.002212525 | 177.013 | 971.8567 |  | 1.416667 | -0.01167297 | 176.9424 | 968.1392 |  | 1.416667 | -0.04753113 | 176.9953 | 966.2071 |  | 1.416667 | 0.0403595 | 177.0057 | 966.6229
1.433333 | 0.03105164 | 176.9975 | 966.2277 |  | 1.433333 | 0.04859925 | 177.2682 | 974.2898 |  | 1.433333 | 0.01365662 | 176.9894 | 966.2202 |  | 1.433333 | -0.0138092 | 176.9552 | 970.4127 |  | 1.433333 | 0.05744934 | 177.2576 | 973.8333 |  | 1.433333 | 0.003890991 | 177.0065 | 971.8336 |  | 1.433333 | -0.01808167 | 176.9447 | 968.1598 |  | 1.433333 | -0.04310608 | 176.9921 | 966.1912 |  | 1.433333 | 0.03883362 | 177.022 | 966.6139
1.45 | 0.02632141 | 176.9975 | 966.2384 |  | 1.45 | 0.04951477 | 177.2755 | 974.3043 |  | 1.45 | 0.01365662 | 176.9926 | 966.2164 |  | 1.45 | -0.01045227 | 176.9582 | 970.4132 |  | 1.45 | 0.05851746 | 177.2776 | 973.8525 |  | 1.45 | 0.0138092 | 177.0059 | 971.8301 |  | 1.45 | -0.03120423 | 176.964 | 968.1657 |  | 1.45 | -0.05119324 | 176.9967 | 966.1935 |  | 1.45 | 0.03639221 | 176.9969 | 966.5822
1.466667 | 0.03379822 | 176.999 | 966.2417 |  | 1.466667 | 0.05256653 | 177.2849 | 974.3481 |  | 1.466667 | 0.006637574 | 177.0135 | 966.2092 |  | 1.466667 | -0.01594544 | 176.945 | 970.3772 |  | 1.466667 | 0.06156922 | 177.2787 | 973.8844 |  | 1.466667 | 0.01350403 | 177.0068 | 971.842 |  | 1.466667 | -0.03974915 | 176.9518 | 968.1665 |  | 1.466667 | -0.05241394 | 176.9917 | 966.1935 |  | 1.466667 | 0.03562927 | 177.0234 | 966.6044
1.483333 | 0.03669739 | 176.9946 | 966.2222 |  | 1.483333 | 0.05683899 | 177.268 | 974.3059 |  | 1.483333 | 0.01213074 | 177.0008 | 966.2376 |  | 1.483333 | -0.008926392 | 176.9553 | 970.3667 |  | 1.483333 | 0.06034851 | 177.2572 | 973.8696 |  | 1.483333 | 0.01426697 | 177.0214 | 971.8223 |  | 1.483333 | -0.04005432 | 176.954 | 968.1413 |  | 1.483333 | -0.05058289 | 177.0001 | 966.2102 |  | 1.483333 | 0.04173279 | 177.0239 | 966.6556
1.5 | 0.03517151 | 176.9972 | 966.2004 |  | 1.5 | 0.07606507 | 177.277 | 974.3051 |  | 1.5 | 0.01487732 | 176.9906 | 966.2189 |  | 1.5 | -0.007705689 | 176.9325 | 970.3708 |  | 1.5 | 0.06523133 | 177.2704 | 973.8553 |  | 1.5 | 0.006332398 | 177.0165 | 971.8066 |  | 1.5 | -0.02861023 | 176.954 | 968.1453 |  | 1.5 | -0.051651 | 176.9865 | 966.2233 |  | 1.5 | 0.03883362 | 177.01 | 966.6383
1.516667 | 0.03593445 | 176.9917 | 966.2153 |  | 1.516667 | 0.0681305 | 177.2782 | 974.2911 |  | 1.516667 | 0.01609802 | 176.9888 | 966.2262 |  | 1.516667 | -0.005874634 | 176.9335 | 970.3682 |  | 1.516667 | 0.05851746 | 177.2582 | 973.8664 |  | 1.516667 | 0.008621216 | 177.021 | 971.8045 |  | 1.516667 | -0.02159119 | 176.95 | 968.1149 |  | 1.516667 | -0.03868103 | 176.9901 | 966.2498 |  | 1.516667 | 0.02830506 | 177.0144 | 966.6969
1.533333 | 0.02922058 | 176.9993 | 966.2352 |  | 1.533333 | 0.07530213 | 177.2756 | 974.3199 |  | 1.533333 | 0.005569458 | 176.9936 | 966.2025 |  | 1.533333 | -0.001296997 | 176.9305 | 970.3694 |  | 1.533333 | 0.04981995 | 177.2424 | 973.837 |  | 1.533333 | 0.00328064 | 177.0149 | 971.8164 |  | 1.533333 | -0.02830506 | 176.956 | 968.1055 |  | 1.533333 | -0.04814148 | 176.9886 | 966.2451 |  | 1.533333 | 0.03013611 | 177.0252 | 966.6786
1.55 | 0.02372742 | 177.0139 | 966.2256 |  | 1.55 | 0.07575989 | 177.2816 | 974.3161 |  | 1.55 | 0.00541687 | 176.9813 | 966.2106 |  | 1.55 | -0.003433228 | 176.9296 | 970.3663 |  | 1.55 | 0.06156922 | 177.2549 | 973.8682 |  | 1.55 | 0.007553101 | 177.011 | 971.8007 |  | 1.55 | -0.03242493 | 176.9622 | 968.1233 |  | 1.55 | -0.0504303 | 176.9964 | 966.2492 |  | 1.55 | 0.0315094 | 177.0197 | 966.6536
1.566667 | 0.02494812 | 176.997 | 966.2192 |  | 1.566667 | 0.0705719 | 177.2779 | 974.335 |  | 1.566667 | -0.00328064 | 176.9885 | 966.2256 |  | 1.566667 | -0.003128052 | 176.9495 | 970.3618 |  | 1.566667 | 0.06538392 | 177.2648 | 973.8553 |  | 1.566667 | 0.005569458 | 177.0135 | 971.7879 |  | 1.566667 | -0.03608704 | 176.943 | 968.0839 |  | 1.566667 | -0.04005432 | 176.9848 | 966.2176 |  | 1.566667 | 0.02693176 | 177.0188 | 966.643
1.583333 | 0.01701355 | 176.9973 | 966.188 |  | 1.583333 | 0.06904602 | 177.277 | 974.332 |  | 1.583333 | 0.004653931 | 177.0039 | 966.2588 |  | 1.583333 | -0.001754761 | 176.9555 | 970.3689 |  | 1.583333 | 0.05958557 | 177.2703 | 973.8467 |  | 1.583333 | 0.0005340576 | 177.0236 | 971.7935 |  | 1.583333 | -0.02876282 | 176.9581 | 968.0755 |  | 1.583333 | -0.03517151 | 177.0011 | 966.2436 |  | 1.583333 | 0.01365662 | 177.0237 | 966.6121
1.6 | 0.02052307 | 177.0133 | 966.185 |  | 1.6 | 0.05943299 | 177.2865 | 974.3097 |  | 1.6 | 0.01213074 | 176.9929 | 966.235 |  | 1.6 | 0.0003814697 | 176.9436 | 970.3552 |  | 1.6 | 0.05195618 | 177.2662 | 973.8109 |  | 1.6 | -0.002365112 | 176.995 | 971.8039 |  | 1.6 | -0.03593445 | 176.9444 | 968.0949 |  | 1.6 | -0.03227234 | 176.9933 | 966.2807 |  | 1.6 | 0.01091003 | 177.0097 | 966.5764
1.616667 | 0.02281189 | 177.0084 | 966.1976 |  | 1.616667 | 0.06492615 | 177.2723 | 974.3202 |  | 1.616667 | 0.01930237 | 177.006 | 966.2344 |  | 1.616667 | -0.01213074 | 176.9654 | 970.3282 |  | 1.616667 | 0.0605011 | 177.2599 | 973.8463 |  | 1.616667 | -0.005264283 | 177.0069 | 971.7975 |  | 1.616667 | -0.03990174 | 176.9581 | 968.0833 |  | 1.616667 | -0.04142761 | 177.0046 | 966.2509 |  | 1.616667 | 0.01350403 | 177.0138 | 966.5828
1.633333 | 0.02983093 | 176.9924 | 966.1864 |  | 1.633333 | 0.06446839 | 177.2701 | 974.3211 |  | 1.633333 | 0.0151825 | 176.9865 | 966.2317 |  | 1.633333 | 0.004348755 | 176.9546 | 970.298 |  | 1.633333 | 0.05592347 | 177.2631 | 973.8807 |  | 1.633333 | 0.0009918213 | 177.0075 | 971.8095 |  | 1.633333 | -0.04005432 | 176.9555 | 968.0757 |  | 1.633333 | -0.04737854 | 177.0091 | 966.2808 |  | 1.633333 | 0.0125885 | 177.0164 | 966.5977
1.65 | 0.02189636 | 177.0104 | 966.2013 |  | 1.65 | 0.06950379 | 177.2665 | 974.3089 |  | 1.65 | 0.02281189 | 176.9853 | 966.2335 |  | 1.65 | 0.01182556 | 176.9578 | 970.2884 |  | 1.65 | 0.05638123 | 177.2678 | 973.8608 |  | 1.65 | 0.01243591 | 177.0161 | 971.7947 |  | 1.65 | -0.03547669 | 176.948 | 968.0496 |  | 1.65 | -0.04463196 | 177.0036 | 966.2805 |  | 1.65 | 0.01274109 | 177.0338 | 966.6086
1.666667 | 0.02204895 | 176.9991 | 966.2071 |  | 1.666667 | 0.06629944 | 177.2689 | 974.2984 |  | 1.666667 | 0.02861023 | 176.9946 | 966.2379 |  | 1.666667 | 0.00541687 | 176.9367 | 970.3471 |  | 1.666667 | 0.06187439 | 177.2634 | 973.9104 |  | 1.666667 | 0.04295349 | 177.0213 | 971.7637 |  | 1.666667 | -0.02204895 | 176.9564 | 968.0452 |  | 1.666667 | -0.04875183 | 176.9909 | 966.2832 |  | 1.666667 | 0.01853943 | 177.0286 | 966.6067
1.683333 | 0.02357483 | 176.9949 | 966.1989 |  | 1.683333 | 0.0743866 | 177.2724 | 974.3263 |  | 1.683333 | 0.04280091 | 176.9912 | 966.2158 |  | 1.683333 | -0.01152039 | 176.9531 | 970.3346 |  | 1.683333 | 0.06111145 | 177.2711 | 973.8684 |  | 1.683333 | 0.06645203 | 177.0277 | 971.7685 |  | 1.683333 | -0.01991272 | 176.9523 | 968.0383 |  | 1.683333 | -0.04234314 | 176.9837 | 966.2539 |  | 1.683333 | 0.01594544 | 177.0194 | 966.6728
1.7 | 0.02250672 | 176.9933 | 966.2129 |  | 1.7 | 0.0782013 | 177.2732 | 974.2959 |  | 1.7 | 0.04859925 | 176.9923 | 966.2221 |  | 1.7 | -0.01029968 | 176.9337 | 970.3294 |  | 1.7 | 0.05714417 | 177.2628 | 973.8795 |  | 1.7 | 0.06858826 | 177.0239 | 971.7702 |  | 1.7 | -0.01564026 | 176.9442 | 968.0421 |  | 1.7 | -0.04692078 | 177.0008 | 966.2459 |  | 1.7 | 0.01777649 | 177.0275 | 966.6585
1.716667 | 0.01167297 | 176.9967 | 966.2073 |  | 1.716667 | 0.07347107 | 177.2756 | 974.2773 |  | 1.716667 | 0.03562927 | 177.0136 | 966.2645 |  | 1.716667 | -0.01060486 | 176.955 | 970.3366 |  | 1.716667 | 0.0630951 | 177.2514 | 973.873 |  | 1.716667 | 0.0705719 | 177.0438 | 971.7723 |  | 1.716667 | -0.01914978 | 176.9579 | 968.0078 |  | 1.716667 | -0.04325867 | 176.9929 | 966.2324 |  | 1.716667 | 0.02540589 | 177.0283 | 966.7035
1.733333 | 0.01625061 | 176.9932 | 966.239 |  | 1.733333 | 0.06797791 | 177.2703 | 974.3005 |  | 1.733333 | 0.0391388 | 177.0046 | 966.2448 |  | 1.733333 | -0.01152039 | 176.9615 | 970.3396 |  | 1.733333 | 0.05867005 | 177.2633 | 973.9076 |  | 1.733333 | 0.06690979 | 177.0304 | 971.7642 |  | 1.733333 | -0.01823425 | 176.9489 | 968.0021 |  | 1.733333 | -0.03883362 | 176.9907 | 966.2436 |  | 1.733333 | 0.02418518 | 177.0214 | 966.6539
1.75 | 0.01472473 | 176.9991 | 966.2256 |  | 1.75 | 0.06523133 | 177.2724 | 974.2854 |  | 1.75 | 0.03730774 | 176.9907 | 966.2317 |  | 1.75 | -0.01487732 | 176.9607 | 970.3456 |  | 1.75 | 0.05912781 | 177.2651 | 973.8936 |  | 1.75 | 0.06568909 | 177.0261 | 971.7479 |  | 1.75 | -0.01792908 | 176.9405 | 968.0131 |  | 1.75 | -0.03883362 | 176.9882 | 966.2265 |  | 1.75 | 0.02403259 | 177.0184 | 966.6487
1.766667 | 0.007400513 | 176.9985 | 966.2274 |  | 1.766667 | 0.06950379 | 177.2649 | 974.2778 |  | 1.766667 | 0.03166199 | 176.9978 | 966.2428 |  | 1.766667 | -0.01579285 | 176.9622 | 970.3332 |  | 1.766667 | 0.04951477 | 177.2483 | 973.9068 |  | 1.766667 | 0.06797791 | 177.0361 | 971.7688 |  | 1.766667 | -0.02296448 | 176.9553 | 967.9912 |  | 1.766667 | -0.04386902 | 176.9796 | 966.2016 |  | 1.766667 | 0.02250672 | 177.0017 | 966.5881
1.783333 | 0.01167297 | 176.9892 | 966.2413 |  | 1.783333 | 0.05744934 | 177.2657 | 974.2798 |  | 1.783333 | 0.04310608 | 177.0136 | 966.2378 |  | 1.783333 | -0.01976013 | 176.9488 | 970.357 |  | 1.783333 | 0.04325867 | 177.2575 | 973.9259 |  | 1.783333 | 0.06126404 | 177.0527 | 971.8167 |  | 1.783333 | -0.02204895 | 176.9557 | 967.987 |  | 1.783333 | -0.05210877 | 176.9906 | 966.2326 |  | 1.783333 | 0.02067566 | 177.0091 | 966.5796
1.8 | -0.002212525 | 176.997 | 966.2572 |  | 1.8 | 0.04783631 | 177.268 | 974.2613 |  | 1.8 | 0.04081726 | 177.0025 | 966.2489 |  | 1.8 | -0.01808167 | 176.9515 | 970.3436 |  | 1.8 | 0.04051209 | 177.2746 | 973.9219 |  | 1.8 | 0.06355286 | 177.0274 | 971.7798 |  | 1.8 | -0.02632141 | 176.957 | 967.9716 |  | 1.8 | -0.0605011 | 176.9851 | 966.2112 |  | 1.8 | 0.02403259 | 177.0208 | 966.6261
1.816667 | 0.00617981 | 176.9856 | 966.2242 |  | 1.816667 | 0.04859925 | 177.2639 | 974.2921 |  | 1.816667 | 0.03791809 | 176.9972 | 966.2164 |  | 1.816667 | -0.008468628 | 176.9465 | 970.3598 |  | 1.816667 | 0.04173279 | 177.2585 | 973.9004 |  | 1.816667 | 0.06919861 | 177.0187 | 971.7792 |  | 1.816667 | -0.02815247 | 176.9592 | 967.9486 |  | 1.816667 | -0.05561829 | 176.9708 | 966.2088 |  | 1.816667 | 0.01274109 | 177.0059 | 966.5881
1.833333 | 0.004959107 | 176.9946 | 966.2416 |  | 1.833333 | 0.04570008 | 177.2657 | 974.2637 |  | 1.833333 | 0.03425598 | 177.0007 | 966.2425 |  | 1.833333 | -0.01152039 | 176.9439 | 970.3659 |  | 1.833333 | 0.02937317 | 177.2527 | 973.9339 |  | 1.833333 | 0.0566864 | 177.0295 | 971.7846 |  | 1.833333 | -0.02861023 | 176.9405 | 967.944 |  | 1.833333 | -0.04570008 | 177.006 | 966.2527 |  | 1.833333 | 0.0125885 | 177.0261 | 966.5771
1.85 | 0.009231568 | 177.0045 | 966.2231 |  | 1.85 | 0.05287171 | 177.264 | 974.2938 |  | 1.85 | 0.03242493 | 177.0112 | 966.2601 |  | 1.85 | -0.01029968 | 176.9386 | 970.3366 |  | 1.85 | 0.01976013 | 177.2631 | 973.8968 |  | 1.85 | 0.05241394 | 177.0252 | 971.7822 |  | 1.85 | -0.02967835 | 176.9592 | 967.9289 |  | 1.85 | -0.04692078 | 176.9901 | 966.2253 |  | 1.85 | 0.01365662 | 177.0083 | 966.5286
1.866667 | 0.007400513 | 176.9935 | 966.2222 |  | 1.866667 | 0.05027771 | 177.2656 | 974.2995 |  | 1.866667 | 0.02632141 | 176.9964 | 966.2813 |  | 1.866667 | -0.01701355 | 176.9412 | 970.334 |  | 1.866667 | 0.02815247 | 177.2479 | 973.9009 |  | 1.866667 | 0.0492096 | 177.0362 | 971.8008 |  | 1.866667 | -0.03501892 | 176.9468 | 967.9259 |  | 1.866667 | -0.04692078 | 176.993 | 966.2718 |  | 1.866667 | 0.02082825 | 176.9984 | 966.5338
1.883333 | 0.01487732 | 176.9904 | 966.1847 |  | 1.883333 | 0.05455017 | 177.2866 | 974.315 |  | 1.883333 | 0.01716614 | 177.0165 | 966.3042 |  | 1.883333 | -0.02433777 | 176.9427 | 970.3224 |  | 1.883333 | 0.02738953 | 177.2511 | 973.8998 |  | 1.883333 | 0.05058289 | 177.0236 | 971.8072 |  | 1.883333 | -0.02464295 | 176.9383 | 967.9158 |  | 1.883333 | -0.04570008 | 176.9996 | 966.2538 |  | 1.883333 | 0.02418518 | 177.0022 | 966.5532
1.9 | 0.01564026 | 176.9853 | 966.1844 |  | 1.9 | 0.05882264 | 177.2886 | 974.3011 |  | 1.9 | 0.02067566 | 176.9918 | 966.2723 |  | 1.9 | -0.02494812 | 176.9482 | 970.312 |  | 1.9 | 0.02799988 | 177.2395 | 973.9032 |  | 1.9 | 0.05409241 | 177.0112 | 971.8056 |  | 1.9 | -0.02326965 | 176.9575 | 967.9249 |  | 1.9 | -0.0441742 | 176.9906 | 966.2237 |  | 1.9 | 0.02433777 | 177.003 | 966.5809
1.916667 | 0.004959107 | 176.9929 | 966.2199 |  | 1.916667 | 0.05409241 | 177.2926 | 974.3045 |  | 1.916667 | 0.01716614 | 177.0054 | 966.2663 |  | 1.916667 | -0.02479553 | 176.9491 | 970.2841 |  | 1.916667 | 0.02861023 | 177.25 | 973.9425 |  | 1.916667 | 0.06080628 | 177.0309 | 971.8139 |  | 1.916667 | -0.01960755 | 176.9401 | 967.9207 |  | 1.916667 | -0.0403595 | 177.0005 | 966.2597 |  | 1.916667 | 0.01853943 | 177.008 | 966.5989
1.933333 | 0.01502991 | 176.9833 | 966.2272 |  | 1.933333 | 0.06492615 | 177.2576 | 974.3178 |  | 1.933333 | 0.01792908 | 177.0057 | 966.2535 |  | 1.933333 | -0.01686096 | 176.9463 | 970.2955 |  | 1.933333 | 0.02998352 | 177.2411 | 973.9393 |  | 1.933333 | 0.04814148 | 177.0156 | 971.8359 |  | 1.933333 | -0.02311707 | 176.9543 | 967.9123 |  | 1.933333 | -0.04722595 | 176.9909 | 966.2669 |  | 1.933333 | 0.02281189 | 177.0126 | 966.622
1.95 | 0.01670838 | 176.9769 | 966.2453 |  | 1.95 | 0.07102967 | 177.2834 | 974.317 |  | 1.95 | 0.02326965 | 177.0066 | 966.2381 |  | 1.95 | -0.02815247 | 176.9668 | 970.2936 |  | 1.95 | 0.01472473 | 177.2538 | 973.9464 |  | 1.95 | 0.04142761 | 177.0277 | 971.8422 |  | 1.95 | -0.0176239 | 176.9398 | 967.879 |  | 1.95 | -0.05439759 | 176.9936 | 966.2907 |  | 1.95 | 0.02937317 | 177.0094 | 966.5544
1.966667 | 0.02006531 | 176.9987 | 966.2295 |  | 1.966667 | 0.07453919 | 177.2884 | 974.3088 |  | 1.966667 | 0.02830506 | 177.0127 | 966.2398 |  | 1.966667 | -0.02296448 | 176.9479 | 970.3164 |  | 1.966667 | 0.01884461 | 177.2231 | 973.9361 |  | 1.966667 | 0.0466156 | 177.0158 | 971.8098 |  | 1.966667 | -0.02159119 | 176.9381 | 967.8712 |  | 1.966667 | -0.04707337 | 176.9909 | 966.2568 |  | 1.966667 | 0.03074646 | 177.0191 | 966.546
1.983333 | 0.02388001 | 176.9885 | 966.2355 |  | 1.983333 | 0.07530213 | 177.2682 | 974.308 |  | 1.983333 | 0.02891541 | 177.008 | 966.2364 |  | 1.983333 | -0.01808167 | 176.9677 | 970.3135 |  | 1.983333 | 0.026474 | 177.2628 | 973.8968 |  | 1.983333 | 0.04142761 | 177.0188 | 971.8138 |  | 1.983333 | -0.01701355 | 176.957 | 967.872 |  | 1.983333 | -0.04646302 | 176.993 | 966.2924 |  | 1.983333 | 0.03593445 | 177.0188 | 966.5985
2 | 0.02494812 | 176.9874 | 966.2456 |  | 2 | 0.07972718 | 177.2694 | 974.3072 |  | 2 | 0.03791809 | 177.0168 | 966.2494 |  | 2 | -0.01930237 | 176.9514 | 970.2875 |  | 2 | 0.03242493 | 177.2685 | 973.9531 |  | 2 | 0.04936219 | 177.0187 | 971.8175 |  | 2 | -0.0125885 | 176.9644 | 967.8683 |  | 2 | -0.0341034 | 176.9943 | 966.2663 |  | 2 | 0.03562927 | 177.0126 | 966.5864
2.016667 | 0.01838684 | 176.9822 | 966.2373 |  | 2.016667 | 0.07270813 | 177.2776 | 974.2935 |  | 2.016667 | 0.03501892 | 177.011 | 966.2489 |  | 2.016667 | -0.01976013 | 176.9628 | 970.2563 |  | 2.016667 | 0.02784729 | 177.2506 | 973.9471 |  | 2.016667 | 0.04371643 | 177.0211 | 971.8196 |  | 2.016667 | -0.00907898 | 176.9492 | 967.8566 |  | 2.016667 | -0.03639221 | 176.9895 | 966.2141 |  | 2.016667 | 0.03456116 | 177.0054 | 966.5768
2.033333 | 0.01319885 | 176.9958 | 966.2054 |  | 2.033333 | 0.07026673 | 177.2735 | 974.2755 |  | 2.033333 | 0.02799988 | 177.0055 | 966.2495 |  | 2.033333 | -0.02006531 | 176.9575 | 970.2884 |  | 2.033333 | 0.02464295 | 177.2523 | 973.9804 |  | 2.033333 | 0.04524231 | 177.0092 | 971.8368 |  | 2.033333 | -0.01365662 | 176.9302 | 967.845 |  | 2.033333 | -0.04402161 | 176.9886 | 966.2123 |  | 2.033333 | 0.03456116 | 177.006 | 966.5852
2.05 | 0.01319885 | 176.9943 | 966.241 |  | 2.05 | 0.0580597 | 177.2787 | 974.2935 |  | 2.05 | 0.02510071 | 177.0086 | 966.2414 |  | 2.05 | -0.01197815 | 176.9505 | 970.3018 |  | 2.05 | 0.01869202 | 177.2439 | 973.9755 |  | 2.05 | 0.04264832 | 177.0277 | 971.8246 |  | 2.05 | -0.01487732 | 176.9346 | 967.8602 |  | 2.05 | -0.03730774 | 176.9918 | 966.2027 |  | 2.05 | 0.02113342 | 177.0052 | 966.5773
2.066667 | 0.009536744 | 176.9979 | 966.2329 |  | 2.066667 | 0.05271912 | 177.2817 | 974.3066 |  | 2.066667 | 0.02403259 | 176.9917 | 966.2146 |  | 2.066667 | -0.01548767 | 176.9526 | 970.2844 |  | 2.066667 | 0.0113678 | 177.2422 | 973.9622 |  | 2.066667 | 0.03730774 | 177.0184 | 971.8541 |  | 2.066667 | -0.01976013 | 176.9471 | 967.8369 |  | 2.066667 | -0.03807068 | 176.9842 | 966.2103 |  | 2.066667 | 0.0164032 | 177.012 | 966.5539
2.083333 | 0.008621216 | 177.0022 | 966.2276 |  | 2.083333 | 0.06172181 | 177.2686 | 974.2883 |  | 2.083333 | 0.02784729 | 176.9973 | 966.1918 |  | 2.083333 | -0.01838684 | 176.9367 | 970.2478 |  | 2.083333 | 0.01747131 | 177.2628 | 973.9775 |  | 2.083333 | 0.03608704 | 177.0167 | 971.8677 |  | 2.083333 | -0.02082825 | 176.939 | 967.8517 |  | 2.083333 | -0.03883362 | 176.9775 | 966.2135 |  | 2.083333 | -0.002670288 | 177.0036 | 966.5716
2.1 | -0.003128052 | 176.9976 | 966.2565 |  | 2.1 | 0.06492615 | 177.2801 | 974.3004 |  | 2.1 | 0.02388001 | 176.9975 | 966.2231 |  | 2.1 | -0.01029968 | 176.9616 | 970.2176 |  | 2.1 | 0.02342224 | 177.2709 | 973.9859 |  | 2.1 | 0.02555847 | 177.0139 | 971.8631 |  | 2.1 | -0.01731873 | 176.9494 | 967.821 |  | 2.1 | -0.03837586 | 176.9662 | 966.1909 |  | 2.1 | 0.01197815 | 177.0181 | 966.5039
2.116667 | -0.003738404 | 176.9926 | 966.2472 |  | 2.116667 | 0.05638123 | 177.2782 | 974.3103 |  | 2.116667 | 0.02616882 | 176.9825 | 966.25 |  | 2.116667 | 0.00328064 | 176.9523 | 970.2241 |  | 2.116667 | 0.02677918 | 177.2526 | 973.9854 |  | 2.116667 | 0.02662659 | 176.9993 | 971.8977 |  | 2.116667 | -0.01091003 | 176.9393 | 967.8142 |  | 2.116667 | -0.03334046 | 176.9982 | 966.2524 |  | 2.116667 | 0.01319885 | 177.0088 | 966.5327
2.133333 | -0.006790162 | 176.9886 | 966.2204 |  | 2.133333 | 0.04493714 | 177.2805 | 974.3258 |  | 2.133333 | 0.01716614 | 177.0063 | 966.2611 |  | 2.133333 | -0.0025177 | 176.9599 | 970.2225 |  | 2.133333 | 0.0341034 | 177.2552 | 973.9822 |  | 2.133333 | 0.02799988 | 177.0095 | 971.8854 |  | 2.133333 | -0.00984192 | 176.9506 | 967.8013 |  | 2.133333 | -0.02952576 | 176.9967 | 966.2645 |  | 2.133333 | 0.01091003 | 177.0011 | 966.5123
2.15 | -0.004959107 | 176.9917 | 966.2211 |  | 2.15 | 0.0441742 | 177.2718 | 974.3109 |  | 2.15 | 0.02052307 | 176.9882 | 966.2687 |  | 2.15 | -0.01945496 | 176.9706 | 970.2313 |  | 2.15 | 0.04234314 | 177.2445 | 973.9839 |  | 2.15 | 0.01869202 | 177.0095 | 971.8568 |  | 2.15 | -0.001754761 | 176.9402 | 967.8117 |  | 2.15 | -0.03684998 | 176.9883 | 966.2659 |  | 2.15 | 0.00617981 | 177.0042 | 966.5275
2.166667 | -0.005874634 | 176.9959 | 966.2208 |  | 2.166667 | 0.04356385 | 177.2683 | 974.2877 |  | 2.166667 | 0.02174378 | 177.0092 | 966.235 |  | 2.166667 | -0.02799988 | 176.9401 | 970.2376 |  | 2.166667 | 0.04020691 | 177.2479 | 973.9491 |  | 2.166667 | 0.02082825 | 176.9924 | 971.8764 |  | 2.166667 | -0.002822876 | 176.9434 | 967.8047 |  | 2.166667 | -0.03959656 | 176.9892 | 966.2558 |  | 2.166667 | 0.01426697 | 177.0155 | 966.5613
2.183333 | -0.00984192 | 176.9973 | 966.2271 |  | 2.183333 | 0.03593445 | 177.2656 | 974.311 |  | 2.183333 | 0.02250672 | 177.0071 | 966.2184 |  | 2.183333 | -0.03044129 | 176.9436 | 970.2426 |  | 2.183333 | 0.0391388 | 177.2415 | 973.9281 |  | 2.183333 | 0.02967835 | 177.0205 | 971.8548 |  | 2.183333 | -0.003738404 | 176.9355 | 967.7626 |  | 2.183333 | -0.0353241 | 176.9906 | 966.2552 |  | 2.183333 | 0.009231568 | 177.0332 | 966.6044
2.2 | -0.01609802 | 176.9906 | 966.2445 |  | 2.2 | 0.02952576 | 177.2575 | 974.3124 |  | 2.2 | 0.01976013 | 176.9807 | 966.2445 |  | 2.2 | -0.026474 | 176.9375 | 970.2447 |  | 2.2 | 0.03898621 | 177.2382 | 973.9326 |  | 2.2 | 0.03288269 | 177.0181 | 971.8522 |  | 2.2 | 0.003738404 | 176.936 | 967.7469 |  | 2.2 | -0.03623963 | 176.9862 | 966.2634 |  | 2.2 | 0.01029968 | 177.0043 | 966.5616
2.216667 | -0.01396179 | 176.9856 | 966.2222 |  | 2.216667 | 0.02830506 | 177.2738 | 974.2901 |  | 2.216667 | 0.01213074 | 176.994 | 966.2379 |  | 2.216667 | -0.03730774 | 176.9404 | 970.2374 |  | 2.216667 | 0.03929138 | 177.2537 | 973.9837 |  | 2.216667 | 0.03547669 | 177.0277 | 971.8782 |  | 2.216667 | 0.01197815 | 176.9369 | 967.7485 |  | 2.216667 | -0.0315094 | 177.0028 | 966.2523 |  | 2.216667 | 0.0005340576 | 177.013 | 966.5298
2.233333 | -0.01792908 | 177.0039 | 966.2459 |  | 2.233333 | 0.03715515 | 177.2614 | 974.2831 |  | 2.233333 | 0.02204895 | 176.9982 | 966.255 |  | 2.233333 | -0.03227234 | 176.9404 | 970.2154 |  | 2.233333 | 0.04432678 | 177.2309 | 973.9738 |  | 2.233333 | 0.03791809 | 177.0173 | 971.9029 |  | 2.233333 | -0.004501343 | 176.9422 | 967.7405 |  | 2.233333 | -0.03837586 | 176.9998 | 966.2497 |  | 2.233333 | 0.00617981 | 177.0142 | 966.5846
2.25 | -0.01914978 | 177.0017 | 966.2617 |  | 2.25 | 0.04737854 | 177.283 | 974.3039 |  | 2.25 | 0.007705689 | 176.9965 | 966.2446 |  | 2.25 | -0.02082825 | 176.9444 | 970.2112 |  | 2.25 | 0.04295349 | 177.2469 | 973.9613 |  | 2.25 | 0.03944397 | 176.9969 | 971.8732 |  | 2.25 | -0.01060486 | 176.9291 | 967.7485 |  | 2.25 | -0.0302887 | 177.0002 | 966.2422 |  | 2.25 | 0.01152039 | 177.0027 | 966.5726
2.266667 | -0.009231568 | 176.9915 | 966.2422 |  | 2.266667 | 0.04386902 | 177.2729 | 974.2943 |  | 2.266667 | 0.006637574 | 176.9921 | 966.2231 |  | 2.266667 | -0.01106262 | 176.9662 | 970.2337 |  | 2.266667 | 0.03837586 | 177.2233 | 973.9531 |  | 2.266667 | 0.0403595 | 177.0171 | 971.8776 |  | 2.266667 | -0.01045227 | 176.9428 | 967.7302 |  | 2.266667 | -0.02494812 | 176.9892 | 966.2651 |  | 2.266667 | 0.01914978 | 177.0069 | 966.5622
2.283333 | -0.007858277 | 176.9979 | 966.2416 |  | 2.283333 | 0.0466156 | 177.2695 | 974.3086 |  | 2.283333 | 0.00541687 | 177.0008 | 966.2073 |  | 2.283333 | -0.0252533 | 176.9581 | 970.2124 |  | 2.283333 | 0.04234314 | 177.2576 | 973.9645 |  | 2.283333 | 0.02845764 | 177.0034 | 971.8796 |  | 2.283333 | -0.007705689 | 176.9421 | 967.7037 |  | 2.283333 | -0.01945496 | 177.0086 | 966.2642 |  | 2.283333 | 0.0164032 | 177.0202 | 966.5881
2.3 | -0.01029968 | 177.0115 | 966.2497 |  | 2.3 | 0.05058289 | 177.2785 | 974.3048 |  | 2.3 | -0.0003814697 | 177.0097 | 966.2463 |  | 2.3 | -0.02861023 | 176.9401 | 970.1979 |  | 2.3 | 0.03135681 | 177.235 | 973.9287 |  | 2.3 | 0.02799988 | 177.0182 | 971.8765 |  | 2.3 | -0.01426697 | 176.9376 | 967.7214 |  | 2.3 | -0.01701355 | 176.9941 | 966.2536 |  | 2.3 | 0.009994507 | 177.0159 | 966.6025
2.316667 | -0.02555847 | 176.9965 | 966.2709 |  | 2.316667 | 0.05149842 | 177.2727 | 974.3085 |  | 2.316667 | 0.00541687 | 176.9993 | 966.186 |  | 2.316667 | -0.04188538 | 176.9457 | 970.1719 |  | 2.316667 | 0.02555847 | 177.2273 | 973.9845 |  | 2.316667 | 0.02830506 | 177.0007 | 971.8695 |  | 2.316667 | -0.01075745 | 176.9538 | 967.7135 |  | 2.316667 | -0.03074646 | 176.9915 | 966.2507 |  | 2.316667 | 0.007858277 | 177.0242 | 966.5826
2.333333 | -0.02098084 | 176.992 | 966.2454 |  | 2.333333 | 0.04905701 | 177.2761 | 974.2964 |  | 2.333333 | 0.01167297 | 176.9973 | 966.1926 |  | 2.333333 | -0.03868103 | 176.9479 | 970.1933 |  | 2.333333 | 0.02540589 | 177.2469 | 973.9943 |  | 2.333333 | 0.01823425 | 177.0063 | 971.8716 |  | 2.333333 | -0.01487732 | 176.9558 | 967.7357 |  | 2.333333 | -0.04249573 | 176.9802 | 966.206 |  | 2.333333 | 0.0226593 | 176.9949 | 966.5726
2.35 | -0.01243591 | 176.999 | 966.2587 |  | 2.35 | 0.04783631 | 177.2683 | 974.281 |  | 2.35 | 0.01411438 | 176.9924 | 966.1978 |  | 2.35 | -0.03166199 | 176.9421 | 970.218 |  | 2.35 | 0.02616882 | 177.2291 | 973.9438 |  | 2.35 | 0.02235413 | 177.0115 | 971.8838 |  | 2.35 | -0.03074646 | 176.9477 | 967.7159 |  | 2.35 | -0.04432678 | 176.9877 | 966.2057 |  | 2.35 | 0.0125885 | 176.9904 | 966.4923
2.366667 | -0.01029968 | 176.9871 | 966.2457 |  | 2.366667 | 0.05500794 | 177.2598 | 974.2846 |  | 2.366667 | 0.01060486 | 177.0037 | 966.2088 |  | 2.366667 | -0.04020691 | 176.9502 | 970.236 |  | 2.366667 | 0.01960755 | 177.2415 | 973.9679 |  | 2.366667 | 0.03807068 | 177.0077 | 971.8869 |  | 2.366667 | -0.02601624 | 176.9448 | 967.711 |  | 2.366667 | -0.03929138 | 176.9737 | 966.1972 |  | 2.366667 | 0.002975464 | 176.9958 | 966.5111
2.383333 | -0.01289368 | 176.9927 | 966.235 |  | 2.383333 | 0.05195618 | 177.2836 | 974.2831 |  | 2.383333 | 0.02204895 | 176.994 | 966.2082 |  | 2.383333 | -0.02998352 | 176.9579 | 970.2304 |  | 2.383333 | 0.01792908 | 177.2318 | 973.9961 |  | 2.383333 | 0.03318787 | 177.015 | 971.8741 |  | 2.383333 | -0.02540589 | 176.9438 | 967.7046 |  | 2.383333 | -0.04814148 | 176.9911 | 966.2239 |  | 2.383333 | 0.002670288 | 177.0129 | 966.4841
2.4 | -0.001907349 | 176.9923 | 966.2364 |  | 2.4 | 0.04753113 | 177.2752 | 974.283 |  | 2.4 | 0.02983093 | 177.01 | 966.2138 |  | 2.4 | -0.03074646 | 176.9596 | 970.2553 |  | 2.4 | 0.0138092 | 177.2468 | 973.9705 |  | 2.4 | 0.02632141 | 177.0084 | 971.886 |  | 2.4 | -0.01228333 | 176.9477 | 967.6921 |  | 2.4 | -0.04478455 | 176.9848 | 966.2008 |  | 2.4 | 0.00984192 | 177.0149 | 966.4984
2.416667 | 0.002212525 | 176.9833 | 966.2205 |  | 2.416667 | 0.04631043 | 177.2682 | 974.3106 |  | 2.416667 | 0.02662659 | 176.9857 | 966.2163 |  | 2.416667 | -0.03013611 | 176.9488 | 970.2637 |  | 2.416667 | 0.01731873 | 177.2282 | 973.9659 |  | 2.416667 | 0.01457214 | 177.0104 | 971.8771 |  | 2.416667 | -0.01594544 | 176.9421 | 967.6843 |  | 2.416667 | -0.04600525 | 176.993 | 966.1709 |  | 2.416667 | 0.006790162 | 176.9956 | 966.4972
2.433333 | -0.009689332 | 176.9846 | 966.2486 |  | 2.433333 | 0.05943299 | 177.2794 | 974.2708 |  | 2.433333 | 0.01976013 | 176.9999 | 966.2356 |  | 2.433333 | -0.02296448 | 176.9564 | 970.2435 |  | 2.433333 | 0.01884461 | 177.2465 | 973.975 |  | 2.433333 | 0.01350403 | 177.0222 | 971.9121 |  | 2.433333 | -0.01853943 | 176.9334 | 967.6504 |  | 2.433333 | -0.0453949 | 176.9889 | 966.1839 |  | 2.433333 | 0.01716614 | 176.9943 | 966.5509
2.45 | -0.00541687 | 176.9747 | 966.2482 |  | 2.45 | 0.06141663 | 177.274 | 974.2795 |  | 2.45 | 0.01564026 | 176.9927 | 966.2462 |  | 2.45 | -0.02845764 | 176.9421 | 970.2539 |  | 2.45 | 0.0125885 | 177.2393 | 973.9827 |  | 2.45 | 0.01426697 | 177.0052 | 971.8602 |  | 2.45 | -0.01365662 | 176.9441 | 967.6375 |  | 2.45 | -0.04356385 | 176.9827 | 966.1966 |  | 2.45 | 0.01274109 | 177.0117 | 966.5231
2.466667 | -0.005874634 | 176.9941 | 966.2616 |  | 2.466667 | 0.06980896 | 177.2901 | 974.3201 |  | 2.466667 | 0.02128601 | 177.0127 | 966.2283 |  | 2.466667 | -0.02677918 | 176.9503 | 970.2139 |  | 2.466667 | 0.02006531 | 177.2347 | 973.967 |  | 2.466667 | 0.01319885 | 177.0045 | 971.8693 |  | 2.466667 | -0.01304627 | 176.9573 | 967.6373 |  | 2.466667 | -0.04051209 | 176.9671 | 966.1767 |  | 2.466667 | 0.01289368 | 177.0097 | 966.5207
2.483333 | -0.005569458 | 176.9962 | 966.2443 |  | 2.483333 | 0.07514954 | 177.2826 | 974.2984 |  | 2.483333 | 0.02357483 | 176.9988 | 966.2393 |  | 2.483333 | -0.01869202 | 176.9579 | 970.237 |  | 2.483333 | 0.02220154 | 177.2299 | 973.9903 |  | 2.483333 | 0.003890991 | 177.0223 | 971.8831 |  | 2.483333 | -0.01960755 | 176.9477 | 967.6333 |  | 2.483333 | -0.03700257 | 176.984 | 966.2266 |  | 2.483333 | 0.01701355 | 177.0077 | 966.4824
2.5 | 0.0025177 | 177.0054 | 966.2454 |  | 2.5 | 0.06492615 | 177.2906 | 974.2818 |  | 2.5 | 0.02189636 | 177.0028 | 966.2265 |  | 2.5 | -0.0113678 | 176.9535 | 970.2232 |  | 2.5 | 0.0214386 | 177.2292 | 973.9827 |  | 2.5 | -0.003128052 | 177.0226 | 971.8715 |  | 2.5 | -0.0302887 | 176.9386 | 967.621 |  | 2.5 | -0.03471375 | 176.99 | 966.214 |  | 2.5 | 0.01701355 | 177.0187 | 966.5364
2.516667 | -0.002212525 | 176.9772 | 966.2242 |  | 2.516667 | 0.05271912 | 177.2781 | 974.2537 |  | 2.516667 | 0.01731873 | 177.0068 | 966.1972 |  | 2.516667 | -0.008621216 | 176.9444 | 970.2261 |  | 2.516667 | 0.02052307 | 177.2558 | 974.0031 |  | 2.516667 | -0.01350403 | 177.0071 | 971.8799 |  | 2.516667 | -0.03593445 | 176.9502 | 967.6489 |  | 2.516667 | -0.03639221 | 176.9926 | 966.1787 |  | 2.516667 | 0.01884461 | 177.0104 | 966.5104
2.533333 | 0.004348755 | 176.9994 | 966.2677 |  | 2.533333 | 0.05989075 | 177.2678 | 974.2445 |  | 2.533333 | 0.01564026 | 177.0017 | 966.2161 |  | 2.533333 | -0.005264283 | 176.9523 | 970.2183 |  | 2.533333 | 0.0164032 | 177.2329 | 974.0048 |  | 2.533333 | -0.004501343 | 177.015 | 971.8954 |  | 2.533333 | -0.03059387 | 176.9482 | 967.637 |  | 2.533333 | -0.026474 | 177.0146 | 966.2237 |  | 2.533333 | 0.01808167 | 177.0159 | 966.5394
2.55 | 0.01289368 | 177.0045 | 966.2735 |  | 2.55 | 0.0705719 | 177.2794 | 974.285 |  | 2.55 | 0.01091003 | 177.0025 | 966.1923 |  | 2.55 | -0.002212525 | 176.9351 | 970.2221 |  | 2.55 | 0.0113678 | 177.235 | 973.9964 |  | 2.55 | -0.007247925 | 177.022 | 971.8925 |  | 2.55 | -0.0353241 | 176.9474 | 967.6449 |  | 2.55 | -0.02449036 | 176.9781 | 966.1934 |  | 2.55 | 0.01396179 | 177.0065 | 966.5219
2.566667 | 0.01655579 | 176.9988 | 966.275 |  | 2.566667 | 0.07575989 | 177.2976 | 974.2964 |  | 2.566667 | 0.00617981 | 177.0197 | 966.2172 |  | 2.566667 | -0.0005340576 | 176.9494 | 970.2261 |  | 2.566667 | 0.02037048 | 177.2477 | 974.0111 |  | 2.566667 | -0.003128052 | 177.0187 | 971.8881 |  | 2.566667 | -0.03227234 | 176.945 | 967.6405 |  | 2.566667 | -0.02418518 | 176.9923 | 966.2001 |  | 2.566667 | 0.02006531 | 177.0109 | 966.5542
2.583333 | 0.01274109 | 177.0008 | 966.2672 |  | 2.583333 | 0.0769806 | 177.2895 | 974.3146 |  | 2.583333 | 0.003128052 | 176.9955 | 966.2411 |  | 2.583333 | -0.002822876 | 176.9386 | 970.2266 |  | 2.583333 | 0.01960755 | 177.2328 | 974.0048 |  | 2.583333 | -0.004348755 | 177.0231 | 971.8861 |  | 2.583333 | -0.02494812 | 176.9413 | 967.655 |  | 2.583333 | -0.03456116 | 176.9926 | 966.2016 |  | 2.583333 | 0.02067566 | 177.0155 | 966.5634
2.6 | 0.0151825 | 176.9853 | 966.2581 |  | 2.6 | 0.07179261 | 177.2769 | 974.2648 |  | 2.6 | 0.008010865 | 177.0004 | 966.2242 |  | 2.6 | 0.00907898 | 176.9528 | 970.2055 |  | 2.6 | 0.01777649 | 177.2357 | 973.988 |  | 2.6 | -0.00984192 | 177.0171 | 971.8901 |  | 2.6 | -0.01899719 | 176.9453 | 967.6443 |  | 2.6 | -0.03684998 | 176.9914 | 966.1874 |  | 2.6 | 0.02311707 | 177.001 | 966.515
2.616667 | 0.01243591 | 177.0005 | 966.2674 |  | 2.616667 | 0.06416321 | 177.2758 | 974.2628 |  | 2.616667 | 0.004653931 | 177.0037 | 966.2004 |  | 2.616667 | 0.006942749 | 176.9692 | 970.1924 |  | 2.616667 | 0.004348755 | 177.2326 | 974.0214 |  | 2.616667 | -0.005569458 | 177.0161 | 971.8875 |  | 2.616667 | -0.01304627 | 176.9473 | 967.6347 |  | 2.616667 | -0.03868103 | 176.9749 | 966.2189 |  | 2.616667 | 0.02571106 | 177.0158 | 966.5329
2.633333 | 0.008926392 | 176.9991 | 966.2845 |  | 2.633333 | 0.05897522 | 177.2738 | 974.2433 |  | 2.633333 | 0.006637574 | 176.9935 | 966.2225 |  | 2.633333 | -0.004348755 | 176.9531 | 970.1544 |  | 2.633333 | 0.004959107 | 177.2353 | 974.0283 |  | 2.633333 | -0.002975464 | 177.0062 | 971.9142 |  | 2.633333 | -0.01396179 | 176.939 | 967.6291 |  | 2.633333 | -0.03959656 | 176.9906 | 966.2454 |  | 2.633333 | 0.02098084 | 177.0083 | 966.5164
2.65 | 0.004653931 | 177.0007 | 966.2524 |  | 2.65 | 0.06095887 | 177.2729 | 974.2747 |  | 2.65 | 0.008926392 | 177.0083 | 966.2233 |  | 2.65 | -0.007553101 | 176.9412 | 970.179 |  | 2.65 | -0.0005340576 | 177.2433 | 974.019 |  | 2.65 | -0.007705689 | 177.0149 | 971.9179 |  | 2.65 | -0.02235413 | 176.9546 | 967.6121 |  | 2.65 | -0.0415802 | 176.9822 | 966.2149 |  | 2.65 | 0.01670838 | 177.0103 | 966.5358
2.666667 | 0.01716614 | 176.9848 | 966.2778 |  | 2.666667 | 0.05760193 | 177.2781 | 974.2537 |  | 2.666667 | 0.004959107 | 177.0016 | 966.1992 |  | 2.666667 | 0.0002288818 | 176.9505 | 970.1735 |  | 2.666667 | 0.0006866455 | 177.2219 | 974.0013 |  | 2.666667 | 0.001907349 | 177.0219 | 971.9006 |  | 2.666667 | -0.02220154 | 176.9495 | 967.61 |  | 2.666667 | -0.04325867 | 176.9973 | 966.2193 |  | 2.666667 | 0.01731873 | 177.0091 | 966.555
2.683333 | 0.0125885 | 176.9814 | 966.2411 |  | 2.683333 | 0.06019593 | 177.262 | 974.2462 |  | 2.683333 | -0.001296997 | 176.9877 | 966.2163 |  | 2.683333 | -0.01304627 | 176.9703 | 970.1777 |  | 2.683333 | 0.0006866455 | 177.227 | 973.9944 |  | 2.683333 | 0.002822876 | 177.0181 | 971.8899 |  | 2.683333 | -0.01853943 | 176.9489 | 967.6126 |  | 2.683333 | -0.04081726 | 176.99 | 966.2514 |  | 2.683333 | 0.005569458 | 177.0144 | 966.5518
2.7 | 0.0005340576 | 176.9978 | 966.2466 |  | 2.7 | 0.06462098 | 177.2779 | 974.2584 |  | 2.7 | 0.009384156 | 177.0008 | 966.2189 |  | 2.7 | -0.0176239 | 176.9529 | 970.1877 |  | 2.7 | -0.01228333 | 177.2236 | 973.9918 |  | 2.7 | 0.0009918213 | 177.017 | 971.9299 |  | 2.7 | -0.02601624 | 176.943 | 967.6004 |  | 2.7 | -0.04631043 | 176.9891 | 966.2643 |  | 2.7 | 0.009994507 | 177.0126 | 966.5454
2.716667 | 0.001449585 | 176.9999 | 966.2477 |  | 2.716667 | 0.08338929 | 177.2811 | 974.2489 |  | 2.716667 | -7.629395e-05 | 176.9955 | 966.2189 |  | 2.716667 | -0.004043579 | 176.9596 | 970.1973 |  | 2.716667 | -0.004806519 | 177.2282 | 973.9886 |  | 2.716667 | 0.002212525 | 177.0037 | 971.9464 |  | 2.716667 | -0.02891541 | 176.9532 | 967.5865 |  | 2.716667 | -0.04905701 | 176.9737 | 966.2257 |  | 2.716667 | 0.0101471 | 177.0118 | 966.5913
2.733333 | -0.003890991 | 176.9996 | 966.2492 |  | 2.733333 | 0.08888245 | 177.2656 | 974.2517 |  | 2.733333 | 0.009994507 | 176.9927 | 966.2109 |  | 2.733333 | 0.0005340576 | 176.9459 | 970.2029 |  | 2.733333 | -0.001602173 | 177.2411 | 973.9956 |  | 2.733333 | 0.01472473 | 177.013 | 971.9058 |  | 2.733333 | -0.02189636 | 176.9251 | 967.5674 |  | 2.733333 | -0.04585266 | 176.9859 | 966.2449 |  | 2.733333 | 0.01579285 | 177.0016 | 966.5526
2.75 | -0.009689332 | 176.9871 | 966.261 |  | 2.75 | 0.08750916 | 177.2837 | 974.2612 |  | 2.75 | 0.01808167 | 176.9744 | 966.2155 |  | 2.75 | -0.007247925 | 176.959 | 970.1808 |  | 2.75 | -0.009536744 | 177.2433 | 974.005 |  | 2.75 | 0.01487732 | 177.0124 | 971.9359 |  | 2.75 | -0.02159119 | 176.9329 | 967.5889 |  | 2.75 | -0.04478455 | 176.9984 | 966.2651 |  | 2.75 | 0.02113342 | 176.9998 | 966.5819
2.766667 | -0.004348755 | 176.9973 | 966.2514 |  | 2.766667 | 0.1000214 | 177.2965 | 974.2645 |  | 2.766667 | 0.02693176 | 176.9965 | 966.2353 |  | 2.766667 | 0.003585816 | 176.9639 | 970.1636 |  | 2.766667 | -0.01548767 | 177.2222 | 973.9789 |  | 2.766667 | 0.007553101 | 176.9993 | 971.9185 |  | 2.766667 | -0.02830506 | 176.9384 | 967.5604 |  | 2.766667 | -0.04112244 | 176.9956 | 966.2977 |  | 2.766667 | 0.01289368 | 177.0049 | 966.557
2.783333 | -0.002212525 | 176.9941 | 966.2216 |  | 2.783333 | 0.0983429 | 177.2797 | 974.2523 |  | 2.783333 | 0.02235413 | 177.0141 | 966.2591 |  | 2.783333 | 0.004196167 | 176.939 | 970.1639 |  | 2.783333 | -0.0025177 | 177.2387 | 973.9953 |  | 2.783333 | 0.006790162 | 177.0117 | 971.9436 |  | 2.783333 | -0.02815247 | 176.9306 | 967.5612 |  | 2.783333 | -0.04631043 | 176.9846 | 966.2491 |  | 2.783333 | 0.01106262 | 177.0086 | 966.568
2.8 | -0.005264283 | 176.9953 | 966.2114 |  | 2.8 | 0.09681702 | 177.2718 | 974.2346 |  | 2.8 | 0.01853943 | 176.9941 | 966.2485 |  | 2.8 | 0.0125885 | 176.9442 | 970.1622 |  | 2.8 | 0.007553101 | 177.236 | 974.0083 |  | 2.8 | 0.001602173 | 177.0265 | 971.9412 |  | 2.8 | -0.03959656 | 176.9521 | 967.5551 |  | 2.8 | -0.04280091 | 176.9821 | 966.2605 |  | 2.8 | 0.01472473 | 177.0036 | 966.5628
2.816667 | -0.006790162 | 176.9821 | 966.1952 |  | 2.816667 | 0.09391785 | 177.2833 | 974.2404 |  | 2.816667 | 0.02388001 | 176.9917 | 966.2285 |  | 2.816667 | 0.0101471 | 176.9363 | 970.1956 |  | 2.816667 | 0.005569458 | 177.2242 | 973.9844 |  | 2.816667 | 0.007247925 | 177.0214 | 971.9244 |  | 2.816667 | -0.03822327 | 176.925 | 967.5221 |  | 2.816667 | -0.04631043 | 176.9889 | 966.2549 |  | 2.816667 | 0.01502991 | 177.003 | 966.5387
2.833333 | -0.0101471 | 176.9895 | 966.1989 |  | 2.833333 | 0.0971222 | 177.2845 | 974.2375 |  | 2.833333 | 0.02510071 | 176.9976 | 966.2127 |  | 2.833333 | 0.0125885 | 176.9489 | 970.202 |  | 2.833333 | 0.004348755 | 177.2199 | 973.9976 |  | 2.833333 | 0.01335144 | 177.0182 | 971.938 |  | 2.833333 | -0.03593445 | 176.9512 | 967.5268 |  | 2.833333 | -0.04264832 | 176.9958 | 966.2623 |  | 2.833333 | 0.007858277 | 176.9962 | 966.5286
2.85 | -0.02006531 | 177.0046 | 966.2094 |  | 2.85 | 0.1012421 | 177.2738 | 974.254 |  | 2.85 | 0.02540589 | 176.995 | 966.212 |  | 2.85 | -0.0003814697 | 176.9514 | 970.2177 |  | 2.85 | -0.007400513 | 177.2263 | 973.9966 |  | 2.85 | 0.01350403 | 177.0168 | 971.9345 |  | 2.85 | -0.04646302 | 176.937 | 967.5381 |  | 2.85 | -0.04646302 | 176.9819 | 966.2799 |  | 2.85 | 0.003585816 | 177.0223 | 966.515
2.866667 | -0.02494812 | 176.993 | 966.2279 |  | 2.866667 | 0.1088715 | 177.275 | 974.2555 |  | 2.866667 | 0.02372742 | 176.9984 | 966.2024 |  | 2.866667 | 0.003433228 | 176.9546 | 970.2035 |  | 2.866667 | -0.006484986 | 177.2135 | 974.0077 |  | 2.866667 | 0.007400513 | 177.0199 | 971.9584 |  | 2.866667 | -0.04432678 | 176.9404 | 967.54 |  | 2.866667 | -0.04875183 | 177.0139 | 966.3063 |  | 2.866667 | 0.004196167 | 176.9933 | 966.5082
2.883333 | -0.01777649 | 176.9799 | 966.2465 |  | 2.883333 | 0.1096344 | 177.2929 | 974.257 |  | 2.883333 | 0.01670838 | 176.9953 | 966.2056 |  | 2.883333 | -0.00328064 | 176.9586 | 970.1996 |  | 2.883333 | -0.002975464 | 177.2225 | 974.0185 |  | 2.883333 | -0.0002288818 | 177.0168 | 972.0129 |  | 2.883333 | -0.04844666 | 176.9477 | 967.5329 |  | 2.883333 | -0.05577088 | 177.0013 | 966.2796 |  | 2.883333 | 0.004806519 | 177.0066 | 966.5291
2.9 | -0.004653931 | 176.9776 | 966.2274 |  | 2.9 | 0.1155853 | 177.2761 | 974.25 |  | 2.9 | 0.0138092 | 176.9947 | 966.1845 |  | 2.9 | -0.003585816 | 176.9544 | 970.246 |  | 2.9 | -0.006484986 | 177.2437 | 974.0152 |  | 2.9 | 0.002365112 | 177.0231 | 972.0065 |  | 2.9 | -0.04188538 | 176.938 | 967.5232 |  | 2.9 | -0.04142761 | 176.9982 | 966.2887 |  | 2.9 | 0.01152039 | 177.0187 | 966.5608
2.916667 | -0.00328064 | 176.9898 | 966.2297 |  | 2.916667 | 0.117569 | 177.2648 | 974.2155 |  | 2.916667 | 0.01197815 | 176.9938 | 966.188 |  | 2.916667 | -0.00541687 | 176.9482 | 970.271 |  | 2.916667 | -0.007858277 | 177.2093 | 973.999 |  | 2.916667 | 0.008163453 | 177.02 | 971.9797 |  | 2.916667 | -0.04508972 | 176.959 | 967.5221 |  | 2.916667 | -0.0341034 | 176.9895 | 966.2909 |  | 2.916667 | 0.002212525 | 177.0144 | 966.5419
2.933333 | -0.00984192 | 176.9975 | 966.235 |  | 2.933333 | 0.1093292 | 177.2788 | 974.2087 |  | 2.933333 | 0.01304627 | 177.0133 | 966.2123 |  | 2.933333 | -0.0006866455 | 176.9515 | 970.2485 |  | 2.933333 | -0.004348755 | 177.221 | 974.0234 |  | 2.933333 | 0.004501343 | 177.0117 | 971.9481 |  | 2.933333 | -0.04524231 | 176.9399 | 967.5162 |  | 2.933333 | -0.03334046 | 176.9727 | 966.2701 |  | 2.933333 | 0.00541687 | 176.997 | 966.5266
2.95 | -0.01884461 | 177.0005 | 966.2698 |  | 2.95 | 0.1155853 | 177.2764 | 974.2117 |  | 2.95 | 0.009994507 | 177.0019 | 966.1976 |  | 2.95 | 0.004196167 | 176.9344 | 970.255 |  | 2.95 | 0.001754761 | 177.2183 | 974.01 |  | 2.95 | -0.0002288818 | 177.0089 | 971.9592 |  | 2.95 | -0.04814148 | 176.9607 | 967.5249 |  | 2.95 | -0.04127503 | 176.9909 | 966.2663 |  | 2.95 | 0.005111695 | 177.0016 | 966.5027
2.966667 | -0.01319885 | 176.9755 | 966.2665 |  | 2.966667 | 0.1161957 | 177.2559 | 974.2004 |  | 2.966667 | 0.009536744 | 177.0063 | 966.2079 |  | 2.966667 | -0.0006866455 | 176.9285 | 970.2525 |  | 2.966667 | 0.006942749 | 177.228 | 973.9926 |  | 2.966667 | 0.00328064 | 177.011 | 971.9446 |  | 2.966667 | -0.03715515 | 176.9407 | 967.4948 |  | 2.966667 | -0.03639221 | 176.9854 | 966.2807 |  | 2.966667 | 0.001296997 | 177.0001 | 966.4923
2.983333 | -0.02250672 | 177.0176 | 966.261 |  | 2.983333 | 0.1129913 | 177.2793 | 974.2128 |  | 2.983333 | 0.01350403 | 176.9949 | 966.1938 |  | 2.983333 | 0.005264283 | 176.9445 | 970.2612 |  | 2.983333 | 0.0002288818 | 177.2193 | 974.001 |  | 2.983333 | -0.001296997 | 177.0344 | 971.9681 |  | 2.983333 | -0.02784729 | 176.9489 | 967.4934 |  | 2.983333 | -0.04112244 | 176.9933 | 966.277 |  | 2.983333 | -0.008316041 | 176.988 | 966.5243
3 | -0.02067566 | 176.9944 | 966.2613 |  | 3 | 0.1093292 | 177.2797 | 974.2477 |  | 3 | 0.01564026 | 177.0016 | 966.2045 |  | 3 | -0.004348755 | 176.9392 | 970.2798 |  | 3 | -0.003585816 | 177.2353 | 974.0014 |  | 3 | 0.004959107 | 177.0202 | 971.979 |  | 3 | -0.02891541 | 176.9491 | 967.4978 |  | 3 | -0.04325867 | 176.9909 | 966.2961 |  | 3 | -0.01029968 | 177.0059 | 966.5243
3.016667 | -0.01350403 | 176.9846 | 966.2439 |  | 3.016667 | 0.1180267 | 177.2756 | 974.2491 |  | 3.016667 | 0.01960755 | 176.9965 | 966.2471 |  | 3.016667 | -0.002212525 | 176.9389 | 970.2707 |  | 3.016667 | -0.01609802 | 177.2291 | 974.0057 |  | 3.016667 | 0.003890991 | 177.026 | 971.9763 |  | 3.016667 | -0.03166199 | 176.9416 | 967.5062 |  | 3.016667 | -0.03684998 | 176.984 | 966.2781 |  | 3.016667 | 0.002975464 | 176.9929 | 966.5643
3.033333 | -0.01899719 | 176.9824 | 966.2355 |  | 3.033333 | 0.1128388 | 177.2727 | 974.2236 |  | 3.033333 | 0.01792908 | 177.0133 | 966.2285 |  | 3.033333 | -0.006027222 | 176.9441 | 970.2551 |  | 3.033333 | -0.01594544 | 177.2311 | 973.9992 |  | 3.033333 | 0.002365112 | 177.0181 | 971.9838 |  | 3.033333 | -0.01731873 | 176.9599 | 967.4653 |  | 3.033333 | -0.03395081 | 176.9987 | 966.2523 |  | 3.033333 | 0.008621216 | 177.0089 | 966.5341
3.05 | -0.02738953 | 176.988 | 966.2356 |  | 3.05 | 0.1074982 | 177.2756 | 974.2097 |  | 3.05 | 0.01472473 | 177.0059 | 966.2167 |  | 3.05 | -0.007095337 | 176.9526 | 970.2476 |  | 3.05 | -0.008468628 | 177.2234 | 974.0338 |  | 3.05 | -0.006942749 | 177.0211 | 972.009 |  | 3.05 | -0.02189636 | 176.9514 | 967.4504 |  | 3.05 | -0.03257752 | 176.9863 | 966.2448 |  | 3.05 | 0.01045227 | 176.9932 | 966.4833
3.066667 | -0.02357483 | 176.9949 | 966.2634 |  | 3.066667 | 0.1074982 | 177.2852 | 974.2135 |  | 3.066667 | 0.02159119 | 177.0007 | 966.2118 |  | 3.066667 | -0.01319885 | 176.9584 | 970.2411 |  | 3.066667 | -0.0202179 | 177.2048 | 974.0533 |  | 3.066667 | -0.003433228 | 177.0084 | 971.9891 |  | 3.066667 | -0.01930237 | 176.9611 | 967.4653 |  | 3.066667 | -0.03288269 | 176.9746 | 966.2443 |  | 3.066667 | 0.01197815 | 176.9882 | 966.4775
3.083333 | -0.01502991 | 177.0139 | 966.2742 |  | 3.083333 | 0.1161957 | 177.2736 | 974.252 |  | 3.083333 | 0.02891541 | 177.0069 | 966.2149 |  | 3.083333 | -0.01853943 | 176.9465 | 970.2069 |  | 3.083333 | -0.01533508 | 177.2167 | 974.043 |  | 3.083333 | -0.01121521 | 177.0161 | 971.9855 |  | 3.083333 | -0.02861023 | 176.9424 | 967.4739 |  | 3.083333 | -0.03959656 | 176.9788 | 966.2193 |  | 3.083333 | 7.629395e-05 | 176.9994 | 966.4992
3.1 | -0.01945496 | 177.0004 | 966.2732 |  | 3.1 | 0.1218414 | 177.2782 | 974.2348 |  | 3.1 | 0.02555847 | 176.9965 | 966.2131 |  | 3.1 | -0.01564026 | 176.9631 | 970.1886 |  | 3.1 | -0.01304627 | 177.2338 | 974.0422 |  | 3.1 | -0.006790162 | 177.0249 | 971.9957 |  | 3.1 | -0.02357483 | 176.9587 | 967.4742 |  | 3.1 | -0.0441742 | 176.9836 | 966.2181 |  | 3.1 | 0.0008392334 | 177.0138 | 966.5173
3.116667 | -0.01579285 | 176.9994 | 966.2878 |  | 3.116667 | 0.1131439 | 177.2662 | 974.2399 |  | 3.116667 | 0.01808167 | 176.9753 | 966.1888 |  | 3.116667 | -0.01091003 | 176.9488 | 970.2016 |  | 3.116667 | -0.01091003 | 177.2085 | 974.0239 |  | 3.116667 | -0.01487732 | 177.0191 | 972.0248 |  | 3.116667 | -0.01823425 | 176.9616 | 967.4518 |  | 3.116667 | -0.03608704 | 176.992 | 966.2343 |  | 3.116667 | 0.003585816 | 176.9965 | 966.5382
3.133333 | 0.004043579 | 176.9967 | 966.2453 |  | 3.133333 | 0.1126862 | 177.2785 | 974.2631 |  | 3.133333 | 0.01075745 | 176.9994 | 966.2127 |  | 3.133333 | -0.01792908 | 176.9441 | 970.2162 |  | 3.133333 | -0.002975464 | 177.2201 | 974.0503 |  | 3.133333 | -0.007553101 | 177.0173 | 972.0146 |  | 3.133333 | -0.01716614 | 176.946 | 967.4255 |  | 3.133333 | -0.04173279 | 176.9839 | 966.2364 |  | 3.133333 | 0.0008392334 | 177.0007 | 966.5024
3.15 | 0.001144409 | 176.9907 | 966.2521 |  | 3.15 | 0.1122284 | 177.2825 | 974.2575 |  | 3.15 | 0.01472473 | 177.0042 | 966.1941 |  | 3.15 | -0.0151825 | 176.952 | 970.2301 |  | 3.15 | 0.0003814697 | 177.225 | 974.0024 |  | 3.15 | -0.01243591 | 177.0176 | 971.9819 |  | 3.15 | -0.02082825 | 176.9581 | 967.4411 |  | 3.15 | -0.03395081 | 176.9845 | 966.2631 |  | 3.15 | -0.003128052 | 177.0121 | 966.5156
3.166667 | -0.001144409 | 177.0031 | 966.2218 |  | 3.166667 | 0.1207733 | 177.2802 | 974.252 |  | 3.166667 | 0.02098084 | 176.9813 | 966.2033 |  | 3.166667 | -0.01060486 | 176.9537 | 970.2049 |  | 3.166667 | 0.003433228 | 177.2238 | 974.0307 |  | 3.166667 | 0.0009918213 | 177.0205 | 972.0035 |  | 3.166667 | -0.02891541 | 176.9625 | 967.4287 |  | 3.166667 | -0.04295349 | 176.9709 | 966.2393 |  | 3.166667 | -0.003128052 | 177.0133 | 966.5515
3.183333 | 0.001602173 | 177.022 | 966.2436 |  | 3.183333 | 0.1091766 | 177.2651 | 974.2419 |  | 3.183333 | 0.02006531 | 176.9965 | 966.2047 |  | 3.183333 | -0.004653931 | 176.9552 | 970.179 |  | 3.183333 | 0.005722046 | 177.2147 | 974.039 |  | 3.183333 | 0.001602173 | 177.0216 | 972.014 |  | 3.183333 | -0.03257752 | 176.9592 | 967.4032 |  | 3.183333 | -0.06340027 | 177.004 | 966.242 |  | 3.183333 | 0.002212525 | 176.9979 | 966.5452
3.2 | 0.001754761 | 176.9926 | 966.2645 |  | 3.2 | 0.1081085 | 177.2753 | 974.2166 |  | 3.2 | 0.01991272 | 176.9969 | 966.194 |  | 3.2 | -0.006484986 | 176.9524 | 970.1883 |  | 3.2 | 0.002365112 | 177.2138 | 974.0458 |  | 3.2 | 0.002975464 | 177.0239 | 971.9855 |  | 3.2 | -0.02830506 | 176.959 | 967.4072 |  | 3.2 | -0.06172181 | 176.9752 | 966.232 |  | 3.2 | 0.00617981 | 177.0178 | 966.5108
3.216667 | 0.001754761 | 177.0028 | 966.2695 |  | 3.216667 | 0.1016998 | 177.2756 | 974.2274 |  | 3.216667 | 0.01991272 | 176.9973 | 966.1763 |  | 3.216667 | -0.004348755 | 176.9546 | 970.1893 |  | 3.216667 | 0.001296997 | 177.2056 | 974.0309 |  | 3.216667 | 0.006637574 | 177.0245 | 971.9896 |  | 3.216667 | -0.02418518 | 176.9685 | 967.42 |  | 3.216667 | -0.05821228 | 176.9933 | 966.2626 |  | 3.216667 | 0.01182556 | 177.0086 | 966.5039
3.233333 | 0.01197815 | 177.006 | 966.2463 |  | 3.233333 | 0.1067352 | 177.2842 | 974.2184 |  | 3.233333 | 0.03196716 | 176.9834 | 966.1873 |  | 3.233333 | 0.003433228 | 176.9532 | 970.1987 |  | 3.233333 | -0.0005340576 | 177.2155 | 974.0527 |  | 3.233333 | 0.01274109 | 177.0347 | 972.0137 |  | 3.233333 | -0.02876282 | 176.9625 | 967.419 |  | 3.233333 | -0.06065369 | 176.9799 | 966.2553 |  | 3.233333 | 0.009536744 | 177.0052 | 966.4859
3.25 | 0.007400513 | 176.9932 | 966.2283 |  | 3.25 | 0.111618 | 177.2781 | 974.2418 |  | 3.25 | 0.03471375 | 176.9889 | 966.1729 |  | 3.25 | 0.0009918213 | 176.956 | 970.1974 |  | 3.25 | -0.01075745 | 177.2125 | 974.0533 |  | 3.25 | 0.007705689 | 177.0055 | 972.0315 |  | 3.25 | -0.03715515 | 176.9659 | 967.4301 |  | 3.25 | -0.05592347 | 176.992 | 966.246 |  | 3.25 | 0.009994507 | 176.9962 | 966.4267
3.266667 | 0.001144409 | 177.0017 | 966.2686 |  | 3.266667 | 0.1178742 | 177.2781 | 974.2358 |  | 3.266667 | 0.03700257 | 176.9949 | 966.1697 |  | 3.266667 | 0.001602173 | 176.9477 | 970.2006 |  | 3.266667 | -0.007705689 | 177.216 | 974.0433 |  | 3.266667 | 0.008773804 | 177.0062 | 972.0323 |  | 3.266667 | -0.02861023 | 176.9567 | 967.3941 |  | 3.266667 | -0.05699158 | 176.9802 | 966.23 |  | 3.266667 | 0.009384156 | 176.9909 | 966.4427
3.283333 | 0.008621216 | 176.9891 | 966.2683 |  | 3.283333 | 0.1125336 | 177.2682 | 974.2314 |  | 3.283333 | 0.02937317 | 177.012 | 966.1755 |  | 3.283333 | -0.00541687 | 176.9492 | 970.2035 |  | 3.283333 | 0.0002288818 | 177.2045 | 974.0474 |  | 3.283333 | 0.01777649 | 177.029 | 972.0614 |  | 3.283333 | -0.02449036 | 176.97 | 967.4092 |  | 3.283333 | -0.05592347 | 176.9834 | 966.2298 |  | 3.283333 | 0.005874634 | 177.0022 | 966.4181
3.3 | 0.01167297 | 176.9924 | 966.2353 |  | 3.3 | 0.1009369 | 177.2697 | 974.2023 |  | 3.3 | 0.01747131 | 177.0055 | 966.1741 |  | 3.3 | 0.002212525 | 176.9392 | 970.2214 |  | 3.3 | -0.004653931 | 177.2053 | 974.014 |  | 3.3 | 0.02037048 | 177.033 | 972.0509 |  | 3.3 | -0.02418518 | 176.9621 | 967.4229 |  | 3.3 | -0.04859925 | 176.9721 | 966.2137 |  | 3.3 | 0.006942749 | 176.9956 | 966.407
3.316667 | 0.003433228 | 176.9943 | 966.2659 |  | 3.316667 | 0.1090241 | 177.2772 | 974.2264 |  | 3.316667 | 0.02616882 | 176.9907 | 966.215 |  | 3.316667 | -0.003738404 | 176.9467 | 970.2061 |  | 3.316667 | -0.01335144 | 177.1984 | 973.9937 |  | 3.316667 | 0.01121521 | 177.0091 | 972.0515 |  | 3.316667 | -0.02708435 | 176.9814 | 967.4176 |  | 3.316667 | -0.04981995 | 176.9895 | 966.2419 |  | 3.316667 | 0.004806519 | 177.0004 | 966.4793
3.333333 | 0.006332398 | 176.9842 | 966.2404 |  | 3.333333 | 0.1064301 | 177.2578 | 974.2225 |  | 3.333333 | 0.03089905 | 177.0049 | 966.1992 |  | 3.333333 | -0.006484986 | 176.9456 | 970.1983 |  | 3.333333 | -0.01029968 | 177.2085 | 974.0149 |  | 3.333333 | 0.01686096 | 177.0245 | 972.0396 |  | 3.333333 | -0.01777649 | 176.9753 | 967.401 |  | 3.333333 | -0.05119324 | 176.9785 | 966.2211 |  | 3.333333 | 0.01335144 | 176.9991 | 966.4764
3.35 | 0.01213074 | 177.0048 | 966.2585 |  | 3.35 | 0.09910584 | 177.2793 | 974.2207 |  | 3.35 | 0.02861023 | 177.001 | 966.2068 |  | 3.35 | 0.003433228 | 176.9563 | 970.235 |  | 3.35 | -0.006637574 | 177.2141 | 974.0304 |  | 3.35 | 0.01579285 | 177.0204 | 972.0552 |  | 3.35 | -0.008773804 | 176.9631 | 967.401 |  | 3.35 | -0.0492096 | 176.9817 | 966.2233 |  | 3.35 | 0.01457214 | 177.0095 | 966.5298
3.366667 | 0.01029968 | 176.9946 | 966.2857 |  | 3.366667 | 0.0995636 | 177.2744 | 974.2416 |  | 3.366667 | 0.01991272 | 176.9998 | 966.2156 |  | 3.366667 | -0.007095337 | 176.939 | 970.2179 |  | 3.366667 | -0.003738404 | 177.2147 | 974.0431 |  | 3.366667 | 0.02616882 | 177.0234 | 972.0776 |  | 3.366667 | -0.007705689 | 176.9773 | 967.3994 |  | 3.366667 | -0.05409241 | 177.0055 | 966.2552 |  | 3.366667 | 0.00907898 | 177.0031 | 966.5114
3.383333 | 0.007553101 | 177.0022 | 966.2768 |  | 3.383333 | 0.09864808 | 177.2865 | 974.2595 |  | 3.383333 | 0.02250672 | 176.9886 | 966.1883 |  | 3.383333 | -0.01426697 | 176.9505 | 970.207 |  | 3.383333 | -0.0006866455 | 177.2103 | 974.0214 |  | 3.383333 | 0.01670838 | 177.0185 | 972.0903 |  | 3.383333 | -0.02128601 | 176.9766 | 967.4025 |  | 3.383333 | -0.05699158 | 176.9973 | 966.2469 |  | 3.383333 | 0.004959107 | 177.0121 | 966.4747
3.4 | 0.02357483 | 177.0062 | 966.304 |  | 3.4 | 0.1076508 | 177.2727 | 974.2525 |  | 3.4 | 0.03761292 | 177.004 | 966.1937 |  | 3.4 | -0.01228333 | 176.9575 | 970.2173 |  | 3.4 | -0.005111695 | 177.2135 | 974.0439 |  | 3.4 | 0.02052307 | 177.0196 | 972.0958 |  | 3.4 | -0.02342224 | 176.975 | 967.4055 |  | 3.4 | -0.06523133 | 176.9875 | 966.2242 |  | 3.4 | 0.001449585 | 177.0069 | 966.5094
3.416667 | 0.02174378 | 177.0042 | 966.3124 |  | 3.416667 | 0.1102448 | 177.2706 | 974.2413 |  | 3.416667 | 0.03318787 | 176.9967 | 966.1851 |  | 3.416667 | -0.01152039 | 176.941 | 970.2214 |  | 3.416667 | 0.003738404 | 177.2088 | 974.0553 |  | 3.416667 | 0.02082825 | 177.0223 | 972.1182 |  | 3.416667 | -0.03227234 | 176.9715 | 967.4072 |  | 3.416667 | -0.0731659 | 176.9827 | 966.2202 |  | 3.416667 | 0.0138092 | 177.0071 | 966.5397
3.433333 | 0.01289368 | 177.003 | 966.2733 |  | 3.433333 | 0.1107025 | 177.2884 | 974.245 |  | 3.433333 | 0.02418518 | 176.9941 | 966.1697 |  | 3.433333 | -0.01121521 | 176.9497 | 970.1962 |  | 3.433333 | 0.006637574 | 177.2009 | 974.0411 |  | 3.433333 | 0.02494812 | 177.0098 | 972.0964 |  | 3.433333 | -0.03425598 | 176.9537 | 967.3953 |  | 3.433333 | -0.06721497 | 176.986 | 966.2329 |  | 3.433333 | 0.02830506 | 177.0077 | 966.5208
3.45 | 0.02204895 | 177.0127 | 966.2993 |  | 3.45 | 0.1108551 | 177.2785 | 974.2212 |  | 3.45 | 0.01884461 | 177.0028 | 966.1828 |  | 3.45 | -0.01304627 | 176.9476 | 970.1779 |  | 3.45 | 0.002670288 | 177.2717 | 974.0808 |  | 3.45 | 0.03517151 | 177.0153 | 972.0497 |  | 3.45 | -0.02616882 | 176.9497 | 967.3834 |  | 3.45 | -0.06782532 | 176.9701 | 966.2228 |  | 3.45 | 0.01152039 | 177.0245 | 966.496
3.466667 | 0.01365662 | 176.9907 | 966.3083 |  | 3.466667 | 0.1065826 | 177.2846 | 974.2 |  | 3.466667 | 0.01747131 | 177.0001 | 966.1639 |  | 3.466667 | -0.01747131 | 176.9467 | 970.1874 |  | 3.466667 | -0.0003814697 | 177.1955 | 974.0288 |  | 3.466667 | 0.03044129 | 177.0167 | 972.0553 |  | 3.466667 | -0.03425598 | 176.9685 | 967.3781 |  | 3.466667 | -0.05729676 | 176.9895 | 966.2501 |  | 3.466667 | 0.00328064 | 177.006 | 966.4895
3.483333 | 0.02296448 | 176.9752 | 966.3043 |  | 3.483333 | 0.1143646 | 177.2756 | 974.2109 |  | 3.483333 | 0.03074646 | 176.9901 | 966.1488 |  | 3.483333 | -0.01243591 | 176.9416 | 970.1823 |  | 3.483333 | -0.01121521 | 177.2028 | 974.0387 |  | 3.483333 | 0.02601624 | 177.0097 | 972.0659 |  | 3.483333 | -0.03471375 | 176.9615 | 967.3718 |  | 3.483333 | -0.06217957 | 176.9883 | 966.2669 |  | 3.483333 | 0.004196167 | 177.008 | 966.483
3.5 | 0.02555847 | 176.9926 | 966.3174 |  | 3.5 | 0.1088715 | 177.2761 | 974.2195 |  | 3.5 | 0.03303528 | 176.9947 | 966.167 |  | 3.5 | -0.005264283 | 176.9447 | 970.2133 |  | 3.5 | -0.004196167 | 177.2125 | 974.0828 |  | 3.5 | 0.02220154 | 177.0245 | 972.0617 |  | 3.5 | -0.04295349 | 176.9764 | 967.3845 |  | 3.5 | -0.06874085 | 176.9798 | 966.2126 |  | 3.5 | 0.00617981 | 176.9965 | 966.4906
3.516667 | 0.02510071 | 177.0092 | 966.3409 |  | 3.516667 | 0.1030731 | 177.2698 | 974.1945 |  | 3.516667 | 0.02128601 | 177.0036 | 966.1746 |  | 3.516667 | -0.008010865 | 176.9532 | 970.193 |  | 3.516667 | 0.004653931 | 177.2068 | 974.068 |  | 3.516667 | 0.01976013 | 177.024 | 972.0827 |  | 3.516667 | -0.03517151 | 176.9711 | 967.3695 |  | 3.516667 | -0.0693512 | 176.983 | 966.2698 |  | 3.516667 | 0.008621216 | 177.0156 | 966.5184
3.533333 | 0.02311707 | 177.0101 | 966.3153 |  | 3.533333 | 0.1039887 | 177.2762 | 974.2109 |  | 3.533333 | 0.01960755 | 176.9943 | 966.1847 |  | 3.533333 | -0.0006866455 | 176.9448 | 970.1762 |  | 3.533333 | 0.01060486 | 177.2167 | 974.0625 |  | 3.533333 | 0.02128601 | 177.011 | 972.0656 |  | 3.533333 | -0.02998352 | 176.9468 | 967.3504 |  | 3.533333 | -0.06690979 | 176.9889 | 966.2501 |  | 3.533333 | 0.005111695 | 177.0113 | 966.5492
3.55 | 0.02037048 | 176.9981 | 966.3154 |  | 3.55 | 0.102768 | 177.2787 | 974.201 |  | 3.55 | 0.02357483 | 177.0014 | 966.1783 |  | 3.55 | -0.01304627 | 176.9465 | 970.1631 |  | 3.55 | 0.01472473 | 177.2198 | 974.0782 |  | 3.55 | 0.02189636 | 177.0178 | 972.0512 |  | 3.55 | -0.03105164 | 176.9746 | 967.3776 |  | 3.55 | -0.06660462 | 177.0007 | 966.2498 |  | 3.55 | 0.01350403 | 176.9955 | 966.5108
3.566667 | 0.02632141 | 177.0055 | 966.3113 |  | 3.566667 | 0.09849549 | 177.2813 | 974.1952 |  | 3.566667 | 0.01914978 | 176.9865 | 966.1845 |  | 3.566667 | -0.01655579 | 176.9492 | 970.1904 |  | 3.566667 | 0.01670838 | 177.2138 | 974.0983 |  | 3.566667 | 0.0202179 | 177.0043 | 972.0335 |  | 3.566667 | -0.01945496 | 176.963 | 967.3533 |  | 3.566667 | -0.06752015 | 176.9933 | 966.2486 |  | 3.566667 | 0.02098084 | 176.9958 | 966.5266
3.583333 | 0.02372742 | 176.9918 | 966.3481 |  | 3.583333 | 0.1023102 | 177.2706 | 974.1871 |  | 3.583333 | 0.02372742 | 177.0089 | 966.1563 |  | 3.583333 | -0.00617981 | 176.9433 | 970.1446 |  | 3.583333 | 0.01487732 | 177.218 | 974.1459 |  | 3.583333 | 0.02754212 | 177.0162 | 972.0778 |  | 3.583333 | -0.007858277 | 176.9749 | 967.3385 |  | 3.583333 | -0.06828309 | 176.988 | 966.2253 |  | 3.583333 | 0.02555847 | 177.0014 | 966.4779
3.6 | 0.026474 | 177.011 | 966.3557 |  | 3.6 | 0.1021576 | 177.2752 | 974.1965 |  | 3.6 | 0.01472473 | 176.999 | 966.16 |  | 3.6 | -0.00984192 | 176.9512 | 970.1404 |  | 3.6 | 0.01655579 | 177.216 | 974.1098 |  | 3.6 | 0.02662659 | 177.0176 | 972.0663 |  | 3.6 | 0.003433228 | 176.9866 | 967.3611 |  | 3.6 | -0.06446839 | 176.9799 | 966.2526 |  | 3.6 | 0.03288269 | 177.0066 | 966.4738
3.616667 | 0.02479553 | 176.9891 | 966.3534 |  | 3.616667 | 0.1024628 | 177.2836 | 974.2189 |  | 3.616667 | 0.01991272 | 176.9808 | 966.1473 |  | 3.616667 | -0.01579285 | 176.939 | 970.1434 |  | 3.616667 | 0.02220154 | 177.2045 | 974.1232 |  | 3.616667 | 0.02723694 | 177.0121 | 972.0637 |  | 3.616667 | -0.005722046 | 176.9579 | 967.3648 |  | 3.616667 | -0.05958557 | 176.9796 | 966.2355 |  | 3.616667 | 0.02174378 | 177.0078 | 966.4856
3.633333 | 0.02113342 | 176.9996 | 966.363 |  | 3.633333 | 0.1100922 | 177.2752 | 974.2103 |  | 3.633333 | 0.02006531 | 176.99 | 966.165 |  | 3.633333 | -0.01167297 | 176.9557 | 970.1399 |  | 3.633333 | 0.01777649 | 177.2157 | 974.131 |  | 3.633333 | 0.02418518 | 177.0083 | 972.0796 |  | 3.633333 | -0.001907349 | 176.9889 | 967.3681 |  | 3.633333 | -0.0681305 | 176.979 | 966.2372 |  | 3.633333 | 0.02464295 | 177.003 | 966.4538
3.65 | 0.01991272 | 176.9895 | 966.3521 |  | 3.65 | 0.114212 | 177.2814 | 974.239 |  | 3.65 | 0.02281189 | 176.9878 | 966.1809 |  | 3.65 | 0.0009918213 | 176.9322 | 970.1488 |  | 3.65 | 0.01335144 | 177.2085 | 974.133 |  | 3.65 | 0.01701355 | 177.0132 | 972.0868 |  | 3.65 | -0.0003814697 | 176.997 | 967.3448 |  | 3.65 | -0.06996155 | 176.9886 | 966.2019 |  | 3.65 | 0.02479553 | 176.9807 | 966.4628
3.666667 | 0.01426697 | 176.9969 | 966.3241 |  | 3.666667 | 0.1113129 | 177.2848 | 974.2273 |  | 3.666667 | 0.02281189 | 176.9962 | 966.1964 |  | 3.666667 | 0.008773804 | 176.9434 | 970.1204 |  | 3.666667 | 0.01197815 | 177.2021 | 974.1228 |  | 3.666667 | 0.008468628 | 177.0237 | 972.0585 |  | 3.666667 | -0.0009918213 | 176.9669 | 967.3518 |  | 3.666667 | -0.06263733 | 176.9723 | 966.1911 |  | 3.666667 | 0.01777649 | 177.0011 | 966.4564
3.683333 | 0.01838684 | 177.0051 | 966.3522 |  | 3.683333 | 0.1050568 | 177.2927 | 974.2309 |  | 3.683333 | 0.02952576 | 176.9996 | 966.176 |  | 3.683333 | 0.0025177 | 176.9395 | 970.1288 |  | 3.683333 | 0.01182556 | 177.2114 | 974.111 |  | 3.683333 | 0.007400513 | 177.0161 | 972.0483 |  | 3.683333 | -0.007095337 | 176.9718 | 967.3656 |  | 3.683333 | -0.0530243 | 176.9773 | 966.1873 |  | 3.683333 | 0.01945496 | 177.0167 | 966.5442
3.7 | 0.02128601 | 177.0149 | 966.3815 |  | 3.7 | 0.1105499 | 177.2833 | 974.2229 |  | 3.7 | 0.03471375 | 176.9868 | 966.1467 |  | 3.7 | 0.002975464 | 176.9444 | 970.1721 |  | 3.7 | 0.01228333 | 177.1954 | 974.1101 |  | 3.7 | 0.02281189 | 177.0249 | 972.0579 |  | 3.7 | -0.005111695 | 176.9814 | 967.3851 |  | 3.7 | -0.05622864 | 176.9763 | 966.1557 |  | 3.7 | 0.01411438 | 176.9941 | 966.5538
3.716667 | 0.02204895 | 176.9993 | 966.3351 |  | 3.716667 | 0.1091766 | 177.2756 | 974.2369 |  | 3.716667 | 0.02464295 | 176.9987 | 966.1667 |  | 3.716667 | -0.0003814697 | 176.9367 | 970.139 |  | 3.716667 | 0.0138092 | 177.2006 | 974.1408 |  | 3.716667 | 0.01625061 | 177.0155 | 972.0483 |  | 3.716667 | -0.008773804 | 176.9828 | 967.3695 |  | 3.716667 | -0.06248474 | 176.9676 | 966.1511 |  | 3.716667 | 0.01716614 | 177.017 | 966.5925
3.733333 | 0.02037048 | 177.0031 | 966.3309 |  | 3.733333 | 0.09498597 | 177.2871 | 974.2508 |  | 3.733333 | 0.02799988 | 177.0028 | 966.1822 |  | 3.733333 | 0.001602173 | 176.9413 | 970.1741 |  | 3.733333 | 0.02632141 | 177.2076 | 974.1138 |  | 3.733333 | 0.002059937 | 177.0254 | 972.0866 |  | 3.733333 | -0.001144409 | 176.9744 | 967.3381 |  | 3.733333 | -0.06294251 | 176.9856 | 966.2106 |  | 3.733333 | 0.02189636 | 177.002 | 966.5259
3.75 | 0.01594544 | 176.9961 | 966.3524 |  | 3.75 | 0.08811951 | 177.2836 | 974.2497 |  | 3.75 | 0.02799988 | 176.9735 | 966.1578 |  | 3.75 | 0.006484986 | 176.9337 | 970.1784 |  | 3.75 | 0.02861023 | 177.2144 | 974.1159 |  | 3.75 | 7.629395e-05 | 177.0239 | 972.0611 |  | 3.75 | -0.004959107 | 176.9683 | 967.3651 |  | 3.75 | -0.05714417 | 177.0005 | 966.1972 |  | 3.75 | 0.02159119 | 177.0022 | 966.5243
3.766667 | 0.01350403 | 177.0097 | 966.3714 |  | 3.766667 | 0.08659363 | 177.274 | 974.236 |  | 3.766667 | 0.03974915 | 176.9985 | 966.1448 |  | 3.766667 | 0.003433228 | 176.9409 | 970.1987 |  | 3.766667 | 0.02479553 | 177.1902 | 974.1296 |  | 3.766667 | 0.0113678 | 177.0167 | 972.0666 |  | 3.766667 | -0.00328064 | 176.983 | 967.3541 |  | 3.766667 | -0.05500794 | 176.9769 | 966.1557 |  | 3.766667 | 0.01548767 | 177.0023 | 966.5158
3.783333 | 0.009536744 | 177.0112 | 966.3792 |  | 3.783333 | 0.08552552 | 177.2804 | 974.2117 |  | 3.783333 | 0.04615784 | 177.0039 | 966.1703 |  | 3.783333 | 0.006027222 | 176.9314 | 970.164 |  | 3.783333 | 0.02677918 | 177.194 | 974.1044 |  | 3.783333 | 0.008316041 | 177.0249 | 972.0787 |  | 3.783333 | -0.002670288 | 176.9875 | 967.3572 |  | 3.783333 | -0.05912781 | 176.9578 | 966.1619 |  | 3.783333 | 0.007553101 | 177.0088 | 966.5814
3.8 | -0.007095337 | 177.0071 | 966.4207 |  | 3.8 | 0.08903504 | 177.2804 | 974.2344 |  | 3.8 | 0.04524231 | 177.0065 | 966.2123 |  | 3.8 | 0.01304627 | 176.9476 | 970.181 |  | 3.8 | 0.03181458 | 177.1798 | 974.1194 |  | 3.8 | 0.02159119 | 177.0171 | 972.0718 |  | 3.8 | -0.008773804 | 176.9894 | 967.3634 |  | 3.8 | -0.07011414 | 177.001 | 966.2054 |  | 3.8 | 0.01228333 | 176.9978 | 966.5535
3.816667 | -0.01197815 | 177.0104 | 966.4406 |  | 3.816667 | 0.09010315 | 177.2692 | 974.257 |  | 3.816667 | 0.04493714 | 177.003 | 966.1932 |  | 3.816667 | 0.01487732 | 176.9544 | 970.1294 |  | 3.816667 | 0.03623963 | 177.2079 | 974.1249 |  | 3.816667 | 0.01197815 | 177.0228 | 972.09 |  | 3.816667 | -0.007858277 | 176.9787 | 967.3323 |  | 3.816667 | -0.07469178 | 176.9871 | 966.2036 |  | 3.816667 | 0.01182556 | 176.9935 | 966.5098
3.833333 | -0.0164032 | 177.0005 | 966.3899 |  | 3.833333 | 0.09056092 | 177.2802 | 974.2734 |  | 3.833333 | 0.04356385 | 177.001 | 966.1755 |  | 3.833333 | 0.01472473 | 176.9404 | 970.1396 |  | 3.833333 | 0.02723694 | 177.2181 | 974.1414 |  | 3.833333 | 0.01350403 | 177.0268 | 972.0918 |  | 3.833333 | -0.006332398 | 176.9936 | 967.3144 |  | 3.833333 | -0.06858826 | 176.9799 | 966.2102 |  | 3.833333 | 0.004043579 | 176.9965 | 966.4868
3.85 | -0.01869202 | 177.0126 | 966.3969 |  | 3.85 | 0.08155823 | 177.2711 | 974.2358 |  | 3.85 | 0.04585266 | 176.9912 | 966.1641 |  | 3.85 | 0.004348755 | 176.9451 | 970.1391 |  | 3.85 | 0.02906799 | 177.2016 | 974.1775 |  | 3.85 | 0.02037048 | 177.0228 | 972.0871 |  | 3.85 | -0.006790162 | 176.9683 | 967.3187 |  | 3.85 | -0.06614685 | 176.9901 | 966.2266 |  | 3.85 | 0.00328064 | 176.9959 | 966.4717
3.866667 | -0.009384156 | 176.9943 | 966.3637 |  | 3.866667 | 0.08583069 | 177.2828 | 974.2496 |  | 3.866667 | 0.04631043 | 177.008 | 966.1969 |  | 3.866667 | -0.0003814697 | 176.9268 | 970.1321 |  | 3.866667 | 0.02464295 | 177.2147 | 974.1391 |  | 3.866667 | 0.01823425 | 177.0265 | 972.0877 |  | 3.866667 | -0.009231568 | 176.9904 | 967.3543 |  | 3.866667 | -0.0681305 | 176.9862 | 966.2164 |  | 3.866667 | 0.006027222 | 177.0118 | 966.5445
3.883333 | -0.002212525 | 177.0095 | 966.3956 |  | 3.883333 | 0.08384705 | 177.2776 | 974.2563 |  | 3.883333 | 0.04096985 | 177.0013 | 966.2161 |  | 3.883333 | 0.003890991 | 176.9347 | 970.1204 |  | 3.883333 | 0.0302887 | 177.2024 | 974.1438 |  | 3.883333 | 0.01808167 | 177.0286 | 972.0785 |  | 3.883333 | -0.01594544 | 176.9985 | 967.3869 |  | 3.883333 | -0.07514954 | 176.9796 | 966.1749 |  | 3.883333 | 0.005569458 | 177.006 | 966.5457
3.9 | -0.0125885 | 177.0097 | 966.4104 |  | 3.9 | 0.0731659 | 177.2707 | 974.2575 |  | 3.9 | 0.03562927 | 176.9924 | 966.1915 |  | 3.9 | 0.01197815 | 176.9434 | 970.1146 |  | 3.9 | 0.03242493 | 177.1919 | 974.1321 |  | 3.9 | 0.02189636 | 177.0278 | 972.1069 |  | 3.9 | -0.02555847 | 177.0124 | 967.3924 |  | 3.9 | -0.07026673 | 176.9821 | 966.203 |  | 3.9 | 0.0009918213 | 177.0173 | 966.5463
3.916667 | -0.007247925 | 176.9932 | 966.4273 |  | 3.916667 | 0.08033753 | 177.2833 | 974.2363 |  | 3.916667 | 0.03730774 | 177.0052 | 966.2211 |  | 3.916667 | 0.008926392 | 176.9303 | 970.1471 |  | 3.916667 | 0.02876282 | 177.1845 | 974.0909 |  | 3.916667 | 0.02220154 | 177.0265 | 972.0901 |  | 3.916667 | -0.01838684 | 176.9886 | 967.3791 |  | 3.916667 | -0.06965638 | 176.9792 | 966.1766 |  | 3.916667 | -0.005264283 | 177.0022 | 966.5507
3.933333 | -0.004501343 | 177.0109 | 966.4396 |  | 3.933333 | 0.08903504 | 177.2788 | 974.1913 |  | 3.933333 | 0.04570008 | 176.9936 | 966.2034 |  | 3.933333 | 0.01396179 | 176.9302 | 970.1634 |  | 3.933333 | 0.03730774 | 177.1883 | 974.0968 |  | 3.933333 | 0.02281189 | 177.0239 | 972.0805 |  | 3.933333 | -0.02113342 | 176.9981 | 967.3776 |  | 3.933333 | -0.07194519 | 176.9802 | 966.1975 |  | 3.933333 | 0.003433228 | 177.0208 | 966.5436
3.95 | -0.004348755 | 177.0019 | 966.4096 |  | 3.95 | 0.09910584 | 177.2773 | 974.2027 |  | 3.95 | 0.04966736 | 177.002 | 966.2045 |  | 3.95 | 0.01396179 | 176.9367 | 970.1283 |  | 3.95 | 0.03395081 | 177.1995 | 974.145 |  | 3.95 | 0.01823425 | 177.0234 | 972.0822 |  | 3.95 | -0.01808167 | 176.9892 | 967.3709 |  | 3.95 | -0.07789612 | 176.9907 | 966.2213 |  | 3.95 | 0.01213074 | 177.0043 | 966.5556
3.966667 | -0.0005340576 | 176.9985 | 966.4438 |  | 3.966667 | 0.0971222 | 177.2788 | 974.2053 |  | 3.966667 | 0.04524231 | 177.008 | 966.2414 |  | 3.966667 | 0.02037048 | 176.947 | 970.1243 |  | 3.966667 | 0.03364563 | 177.1954 | 974.1138 |  | 3.966667 | 0.01319885 | 177.0265 | 972.1049 |  | 3.966667 | -0.01808167 | 176.9926 | 967.3814 |  | 3.966667 | -0.0882721 | 176.9878 | 966.2109 |  | 3.966667 | 0.01060486 | 177.0062 | 966.5915
3.983333 | -0.0025177 | 177.0118 | 966.4668 |  | 3.983333 | 0.09803773 | 177.2724 | 974.2082 |  | 3.983333 | 0.0353241 | 176.9982 | 966.2425 |  | 3.983333 | 0.0176239 | 176.9495 | 970.1323 |  | 3.983333 | 0.03791809 | 177.1963 | 974.1119 |  | 3.983333 | 0.01243591 | 177.0295 | 972.1058 |  | 3.983333 | -0.0214386 | 177.0126 | 967.4199 |  | 3.983333 | -0.07774353 | 176.9972 | 966.2134 |  | 3.983333 | 0.01304627 | 177.0008 | 966.5326
4 | -0.002212525 | 177.0095 | 966.4436 |  | 4 | 0.102005 | 177.2761 | 974.2091 |  | 4 | 0.04020691 | 177.0042 | 966.2587 |  | 4 | 0.01045227 | 176.9361 | 970.1202 |  | 4 | 0.04142761 | 177.1952 | 974.1183 |  | 4 | 0.02067566 | 177.0161 | 972.1268 |  | 4 | -0.03334046 | 177.0135 | 967.422 |  | 4 | -0.07484436 | 176.9833 | 966.217 |  | 4 | 0.01426697 | 177.0088 | 966.5463
4.016667 | 0.01060486 | 177.008 | 966.4529 |  | 4.016667 | 0.09635926 | 177.2871 | 974.199 |  | 4.016667 | 0.054245 | 177.0083 | 966.2437 |  | 4.016667 | 0.01930237 | 176.9544 | 970.1312 |  | 4.016667 | 0.04219055 | 177.2013 | 974.1545 |  | 4.016667 | 0.01335144 | 177.0329 | 972.1292 |  | 4.016667 | -0.03959656 | 176.9994 | 967.4345 |  | 4.016667 | -0.07347107 | 176.9792 | 966.2118 |  | 4.016667 | 0.01457214 | 176.9981 | 966.577
4.033333 | 0.006942749 | 177.0002 | 966.4317 |  | 4.033333 | 0.09056092 | 177.2688 | 974.1893 |  | 4.033333 | 0.06889344 | 176.9999 | 966.2311 |  | 4.033333 | 0.01899719 | 176.9508 | 970.1343 |  | 4.033333 | 0.03517151 | 177.1943 | 974.1374 |  | 4.033333 | 0.009231568 | 177.0303 | 972.1223 |  | 4.033333 | -0.03440857 | 176.9929 | 967.4454 |  | 4.033333 | -0.07225037 | 176.9763 | 966.2399 |  | 4.033333 | 0.01457214 | 177.0055 | 966.5397
4.05 | 0.001907349 | 176.9973 | 966.4367 |  | 4.05 | 0.09071351 | 177.2752 | 974.2157 |  | 4.05 | 0.07484436 | 177.021 | 966.2422 |  | 4.05 | 0.01426697 | 176.9245 | 970.108 |  | 4.05 | 0.0226593 | 177.201 | 974.1382 |  | 4.05 | 0.003433228 | 177.0329 | 972.1309 |  | 4.05 | -0.03608704 | 177.0072 | 967.4586 |  | 4.05 | -0.07637024 | 176.9929 | 966.2604 |  | 4.05 | 0.02052307 | 177.0023 | 966.5835
4.066667 | -0.005722046 | 177.015 | 966.4833 |  | 4.066667 | 0.09620667 | 177.2849 | 974.2218 |  | 4.066667 | 0.07194519 | 176.993 | 966.2524 |  | 4.066667 | 0.01487732 | 176.9337 | 970.0892 |  | 4.066667 | 0.01686096 | 177.2027 | 974.1209 |  | 4.066667 | 0.0002288818 | 177.0275 | 972.128 |  | 4.066667 | -0.02952576 | 177.0178 | 967.4631 |  | 4.066667 | -0.07118226 | 176.9759 | 966.2335 |  | 4.066667 | 0.01945496 | 177.0196 | 966.5573
4.083333 | -0.002212525 | 176.9958 | 966.4409 |  | 4.083333 | 0.09605408 | 177.2833 | 974.2451 |  | 4.083333 | 0.07362366 | 176.99 | 966.2269 |  | 4.083333 | 0.02098084 | 176.9358 | 970.086 |  | 4.083333 | 0.008773804 | 177.1841 | 974.1092 |  | 4.083333 | 0.01228333 | 177.0175 | 972.1287 |  | 4.083333 | -0.02723694 | 177.0081 | 967.4226 |  | 4.083333 | -0.06294251 | 176.9759 | 966.2321 |  | 4.083333 | 0.01274109 | 177.0068 | 966.5706
4.1 | 0.003128052 | 177.0052 | 966.4636 |  | 4.1 | 0.09742737 | 177.2781 | 974.2387 |  | 4.1 | 0.08583069 | 177.0094 | 966.2131 |  | 4.1 | 0.006027222 | 176.9361 | 970.0613 |  | 4.1 | 0.005264283 | 177.1896 | 974.1232 |  | 4.1 | 0.0101471 | 177.019 | 972.1347 |  | 4.1 | -0.03517151 | 177.0051 | 967.4737 |  | 4.1 | -0.06507874 | 176.9854 | 966.207 |  | 4.1 | 0.0003814697 | 177.017 | 966.5819
4.116667 | 0.0138092 | 177.0037 | 966.4847 |  | 4.116667 | 0.0983429 | 177.2793 | 974.2868 |  | 4.116667 | 0.09223939 | 177.0017 | 966.2086 |  | 4.116667 | 0.004196167 | 176.9293 | 970.0735 |  | 4.116667 | 0.01182556 | 177.1874 | 974.1296 |  | 4.116667 | -0.001144409 | 177.0352 | 972.1255 |  | 4.116667 | -0.02586365 | 177.0173 | 967.4832 |  | 4.116667 | -0.06843567 | 176.9898 | 966.1825 |  | 4.116667 | 0.004959107 | 176.9984 | 966.5664
4.133333 | 0.008621216 | 177.0255 | 966.4836 |  | 4.133333 | 0.0870514 | 177.2765 | 974.2549 |  | 4.133333 | 0.08979798 | 176.9938 | 966.2123 |  | 4.133333 | 0.006484986 | 176.9375 | 970.0636 |  | 4.133333 | 0.0113678 | 177.2036 | 974.1704 |  | 4.133333 | 0.001296997 | 177.0342 | 972.1602 |  | 4.133333 | -0.02632141 | 176.9981 | 967.453 |  | 4.133333 | -0.07362366 | 176.9805 | 966.1761 |  | 4.133333 | 0.001144409 | 177.0033 | 966.5855
4.15 | -0.001449585 | 177.0138 | 966.5175 |  | 4.15 | 0.08232117 | 177.2866 | 974.2502 |  | 4.15 | 0.0782013 | 177.0005 | 966.2236 |  | 4.15 | 0.005111695 | 176.9389 | 970.0798 |  | 4.15 | 0.007400513 | 177.2053 | 974.1507 |  | 4.15 | -0.006790162 | 177.0301 | 972.1293 |  | 4.15 | -0.02998352 | 177.0365 | 967.498 |  | 4.15 | -0.082016 | 176.9799 | 966.1824 |  | 4.15 | 0.0003814697 | 176.9991 | 966.5755
4.166667 | -0.002822876 | 177.012 | 966.5075 |  | 4.166667 | 0.09117127 | 177.2883 | 974.2685 |  | 4.166667 | 0.0769806 | 176.9978 | 966.1928 |  | 4.166667 | -0.001754761 | 176.9271 | 970.0447 |  | 4.166667 | 0.004501343 | 177.1902 | 974.1461 |  | 4.166667 | -0.006027222 | 177.024 | 972.1376 |  | 4.166667 | -0.02876282 | 177.0159 | 967.5102 |  | 4.166667 | -0.0782013 | 176.9842 | 966.2012 |  | 4.166667 | -0.001602173 | 176.9972 | 966.5265
4.183333 | 0.01533508 | 177.0179 | 966.4601 |  | 4.183333 | 0.08354188 | 177.283 | 974.2422 |  | 4.183333 | 0.07270813 | 177.0049 | 966.1929 |  | 4.183333 | -0.00617981 | 176.9479 | 970.0667 |  | 4.183333 | 0.003738404 | 177.1836 | 974.1461 |  | 4.183333 | 0.004196167 | 177.0222 | 972.157 |  | 4.183333 | -0.02998352 | 177.0258 | 967.5203 |  | 4.183333 | -0.07774353 | 176.9589 | 966.1743 |  | 4.183333 | -0.004959107 | 177.0052 | 966.5591
4.2 | 0.009689332 | 177.0141 | 966.467 |  | 4.2 | 0.08384705 | 177.2761 | 974.2361 |  | 4.2 | 0.06034851 | 177.0075 | 966.1896 |  | 4.2 | 0.0002288818 | 176.9524 | 970.0903 |  | 4.2 | 0.007705689 | 177.1731 | 974.1186 |  | 4.2 | 0.01701355 | 177.0234 | 972.1306 |  | 4.2 | -0.02983093 | 177.0243 | 967.4698 |  | 4.2 | -0.06507874 | 176.9761 | 966.2016 |  | 4.2 | -0.001907349 | 177.0055 | 966.5332
4.216667 | 0.004959107 | 176.9935 | 966.4493 |  | 4.216667 | 0.08018494 | 177.2869 | 974.2427 |  | 4.216667 | 0.05653382 | 176.9932 | 966.1714 |  | 4.216667 | 0.0002288818 | 176.9451 | 970.0877 |  | 4.216667 | 0.01472473 | 177.1664 | 974.1427 |  | 4.216667 | 0.0113678 | 177.029 | 972.1081 |  | 4.216667 | -0.02754212 | 177.0181 | 967.4513 |  | 4.216667 | -0.05790711 | 176.9889 | 966.1949 |  | 4.216667 | -0.003433228 | 176.9988 | 966.5024
4.233333 | 0.01091003 | 177.0086 | 966.4369 |  | 4.233333 | 0.07881165 | 177.2903 | 974.2361 |  | 4.233333 | 0.06416321 | 177.0101 | 966.2071 |  | 4.233333 | 0.01533508 | 176.9401 | 970.0834 |  | 4.233333 | 0.006637574 | 177.179 | 974.1252 |  | 4.233333 | 0.01731873 | 177.0179 | 972.1116 |  | 4.233333 | -0.02601624 | 177.0147 | 967.4896 |  | 4.233333 | -0.05409241 | 176.9802 | 966.1766 |  | 4.233333 | -0.002059937 | 177.0184 | 966.4911
4.25 | 0.02693176 | 176.9926 | 966.3696 |  | 4.25 | 0.07881165 | 177.2778 | 974.2267 |  | 4.25 | 0.06858826 | 176.9804 | 966.1824 |  | 4.25 | 0.01304627 | 176.9337 | 970.0741 |  | 4.25 | -0.007553101 | 177.1848 | 974.1038 |  | 4.25 | 0.01991272 | 177.0281 | 972.1535 |  | 4.25 | -0.03349304 | 177.0229 | 967.5079 |  | 4.25 | -0.05653382 | 176.9827 | 966.2085 |  | 4.25 | -0.002975464 | 177.0127 | 966.5051
4.266667 | 0.02723694 | 176.995 | 966.3734 |  | 4.266667 | 0.07545472 | 177.2839 | 974.2398 |  | 4.266667 | 0.06721497 | 176.9911 | 966.1883 |  | 4.266667 | 0.01747131 | 176.9477 | 970.0992 |  | 4.266667 | -0.006484986 | 177.1922 | 974.1054 |  | 4.266667 | 0.0113678 | 177.0399 | 972.1483 |  | 4.266667 | -0.03730774 | 177.0165 | 967.5538 |  | 4.266667 | -0.06477356 | 176.9962 | 966.2095 |  | 4.266667 | 0.004959107 | 177.0191 | 966.5144
4.283333 | 0.01976013 | 176.993 | 966.3962 |  | 4.283333 | 0.07392884 | 177.2743 | 974.2402 |  | 4.283333 | 0.05790711 | 177.0071 | 966.186 |  | 4.283333 | 0.01899719 | 176.9264 | 970.0889 |  | 4.283333 | -0.001907349 | 177.1793 | 974.133 |  | 4.283333 | 0.005111695 | 177.0202 | 972.1399 |  | 4.283333 | -0.02815247 | 177.0435 | 967.5535 |  | 4.283333 | -0.06858826 | 176.9926 | 966.2111 |  | 4.283333 | 0.002365112 | 176.9962 | 966.4607
4.3 | 0.02281189 | 176.9935 | 966.4018 |  | 4.3 | 0.07041932 | 177.2852 | 974.23 |  | 4.3 | 0.04493714 | 177.003 | 966.178 |  | 4.3 | 0.0113678 | 176.9325 | 970.1106 |  | 4.3 | 0.0006866455 | 177.1853 | 974.1174 |  | 4.3 | 0.007553101 | 177.0208 | 972.1449 |  | 4.3 | -0.0252533 | 177.0269 | 967.5284 |  | 4.3 | -0.05271912 | 177.0007 | 966.1789 |  | 4.3 | 0.006790162 | 176.9904 | 966.4711
4.316667 | 0.02250672 | 176.9962 | 966.375 |  | 4.316667 | 0.07164002 | 177.2823 | 974.2219 |  | 4.316667 | 0.04615784 | 176.9894 | 966.1702 |  | 4.316667 | 0.0006866455 | 176.9463 | 970.099 |  | 4.316667 | -0.001754761 | 177.1868 | 974.0954 |  | 4.316667 | 0.01609802 | 177.0231 | 972.1483 |  | 4.316667 | -0.03135681 | 177.024 | 967.5288 |  | 4.316667 | -0.05500794 | 176.977 | 966.1954 |  | 4.316667 | 0.005569458 | 176.9883 | 966.4372
4.333333 | 0.01945496 | 176.9906 | 966.3927 |  | 4.333333 | 0.07499695 | 177.2868 | 974.1969 |  | 4.333333 | 0.04570008 | 176.9973 | 966.1804 |  | 4.333333 | 0.005722046 | 176.9332 | 970.0732 |  | 4.333333 | -0.001449585 | 177.179 | 974.0904 |  | 4.333333 | 0.01472473 | 177.021 | 972.1284 |  | 4.333333 | -0.03013611 | 177.0245 | 967.5494 |  | 4.333333 | -0.06126404 | 176.9738 | 966.207 |  | 4.333333 | 0.006027222 | 177.0054 | 966.4412
4.35 | 0.03013611 | 177.0107 | 966.4091 |  | 4.35 | 0.07652283 | 177.2837 | 974.2019 |  | 4.35 | 0.03868103 | 176.9955 | 966.1859 |  | 4.35 | 0.0003814697 | 176.9418 | 970.0604 |  | 4.35 | 0.002365112 | 177.1824 | 974.1075 |  | 4.35 | 0.01304627 | 177.0272 | 972.1661 |  | 4.35 | -0.0441742 | 177.0394 | 967.5818 |  | 4.35 | -0.06828309 | 176.9901 | 966.2068 |  | 4.35 | 0.01838684 | 177.0094 | 966.4543
4.366667 | 0.02601624 | 176.9988 | 966.4128 |  | 4.366667 | 0.08750916 | 177.2851 | 974.2082 |  | 4.366667 | 0.03089905 | 176.9981 | 966.1656 |  | 4.366667 | -0.002975464 | 176.9579 | 970.0448 |  | 4.366667 | 0.004348755 | 177.1661 | 974.0935 |  | 4.366667 | 0.01533508 | 177.0329 | 972.167 |  | 4.366667 | -0.03791809 | 177.021 | 967.5314 |  | 4.366667 | -0.07102967 | 176.9735 | 966.2016 |  | 4.366667 | 0.02037048 | 177.0052 | 966.4438
4.383333 | 0.03440857 | 176.9988 | 966.42 |  | 4.383333 | 0.08140564 | 177.2975 | 974.241 |  | 4.383333 | 0.02830506 | 176.9958 | 966.1807 |  | 4.383333 | -0.003738404 | 176.9367 | 970.0616 |  | 4.383333 | -0.005874634 | 177.1867 | 974.109 |  | 4.383333 | 0.00541687 | 177.0236 | 972.1817 |  | 4.383333 | -0.03776551 | 177.0159 | 967.5062 |  | 4.383333 | -0.07408143 | 176.9802 | 966.2089 |  | 4.383333 | 0.01686096 | 176.9906 | 966.4601
4.4 | 0.04188538 | 177.0123 | 966.5001 |  | 4.4 | 0.09025574 | 177.2971 | 974.2181 |  | 4.4 | 0.04066468 | 176.9973 | 966.1943 |  | 4.4 | 0.0006866455 | 176.9477 | 970.0665 |  | 4.4 | -0.01777649 | 177.1667 | 974.1078 |  | 4.4 | 0.001449585 | 177.0467 | 972.1876 |  | 4.4 | -0.04753113 | 177.02 | 967.5102 |  | 4.4 | -0.07881165 | 176.9909 | 966.2124 |  | 4.4 | 0.01686096 | 177.0031 | 966.4697
4.416667 | 0.04493714 | 177.0089 | 966.4421 |  | 4.416667 | 0.08811951 | 177.27 | 974.1899 |  | 4.416667 | 0.04173279 | 177.0075 | 966.2022 |  | 4.416667 | -0.00328064 | 176.9395 | 970.092 |  | 4.416667 | -0.02662659 | 177.1748 | 974.1296 |  | 4.416667 | 0.004501343 | 177.0309 | 972.1791 |  | 4.416667 | -0.05393982 | 177.051 | 967.5509 |  | 4.416667 | -0.08476258 | 176.9798 | 966.23 |  | 4.416667 | 0.01396179 | 176.997 | 966.4773
4.433333 | 0.05851746 | 177.0042 | 966.4631 |  | 4.433333 | 0.08552552 | 177.2755 | 974.2074 |  | 4.433333 | 0.04096985 | 177.0084 | 966.1854 |  | 4.433333 | 7.629395e-05 | 176.9407 | 970.067 |  | 4.433333 | -0.02723694 | 177.1729 | 974.0765 |  | 4.433333 | 0.00617981 | 177.0245 | 972.202 |  | 4.433333 | -0.04676819 | 177.0408 | 967.5874 |  | 4.433333 | -0.09544373 | 176.9872 | 966.2584 |  | 4.433333 | 0.01075745 | 176.9972 | 966.512
4.45 | 0.04066468 | 177.0107 | 966.441 |  | 4.45 | 0.07591248 | 177.275 | 974.2254 |  | 4.45 | 0.04051209 | 177.0013 | 966.1903 |  | 4.45 | -0.003128052 | 176.937 | 970.0758 |  | 4.45 | -0.02891541 | 177.1706 | 974.0793 |  | 4.45 | 0.01274109 | 177.0208 | 972.2124 |  | 4.45 | -0.05134583 | 177.024 | 967.5741 |  | 4.45 | -0.09513856 | 176.9909 | 966.2909 |  | 4.45 | 0.009994507 | 177.015 | 966.5159
4.466667 | 0.0302887 | 177.0011 | 966.425 |  | 4.466667 | 0.08186341 | 177.2857 | 974.218 |  | 4.466667 | 0.03135681 | 176.9967 | 966.181 |  | 4.466667 | 0.004653931 | 176.9387 | 970.0795 |  | 4.466667 | -0.01686096 | 177.1835 | 974.1278 |  | 4.466667 | 0.001754761 | 177.0278 | 972.2412 |  | 4.466667 | -0.05119324 | 177.0417 | 967.6115 |  | 4.466667 | -0.0945282 | 176.9901 | 966.2587 |  | 4.466667 | 0.01670838 | 177.0124 | 966.5327
4.483333 | 0.03044129 | 177.0001 | 966.4708 |  | 4.483333 | 0.09178162 | 177.2793 | 974.2261 |  | 4.483333 | 0.0276947 | 176.9967 | 966.183 |  | 4.483333 | -0.001602173 | 176.9456 | 970.0825 |  | 4.483333 | -0.01304627 | 177.18 | 974.1511 |  | 4.483333 | 0.004806519 | 177.0205 | 972.2294 |  | 4.483333 | -0.04753113 | 177.0429 | 967.6266 |  | 4.483333 | -0.0920868 | 176.9892 | 966.2295 |  | 4.483333 | 0.001144409 | 177.0019 | 966.5013
4.5 | 0.03440857 | 177.021 | 966.4769 |  | 4.5 | 0.09147645 | 177.2837 | 974.2563 |  | 4.5 | 0.02876282 | 177.0057 | 966.185 |  | 4.5 | 0.007553101 | 176.9482 | 970.0699 |  | 4.5 | -0.01060486 | 177.17 | 974.151 |  | 4.5 | 0.009231568 | 176.9991 | 972.254 |  | 4.5 | -0.04524231 | 177.0324 | 967.5885 |  | 4.5 | -0.08689881 | 176.9883 | 966.2659 |  | 4.5 | 0.0006866455 | 176.9927 | 966.5278
4.516667 | 0.02998352 | 177.0123 | 966.4952 |  | 4.516667 | 0.09178162 | 177.264 | 974.22 |  | 4.516667 | 0.03074646 | 177.0002 | 966.1908 |  | 4.516667 | 0.005264283 | 176.9152 | 970.0763 |  | 4.516667 | -0.0125885 | 177.189 | 974.1678 |  | 4.516667 | 0.01457214 | 177.0298 | 972.2415 |  | 4.516667 | -0.04692078 | 177.0263 | 967.5671 |  | 4.516667 | -0.0844574 | 176.9944 | 966.3072 |  | 4.516667 | 0.01686096 | 177.0104 | 966.5799
4.533333 | 0.03425598 | 176.9901 | 966.4909 |  | 4.533333 | 0.09544373 | 177.2762 | 974.2192 |  | 4.533333 | 0.03364563 | 177.0052 | 966.1656 |  | 4.533333 | 0.00617981 | 176.95 | 970.0767 |  | 4.533333 | -0.02006531 | 177.1702 | 974.151 |  | 4.533333 | 0.00907898 | 177.0365 | 972.1969 |  | 4.533333 | -0.04997254 | 177.0377 | 967.5488 |  | 4.533333 | -0.08964539 | 176.9882 | 966.2729 |  | 4.533333 | 0.01197815 | 177.0196 | 966.5808
4.55 | 0.03303528 | 177.0101 | 966.4731 |  | 4.55 | 0.1047516 | 177.2808 | 974.2366 |  | 4.55 | 0.03349304 | 177.013 | 966.1835 |  | 4.55 | -0.001449585 | 176.9347 | 970.0776 |  | 4.55 | -0.0101471 | 177.1813 | 974.1583 |  | 4.55 | 0.01335144 | 177.0236 | 972.1971 |  | 4.55 | -0.04463196 | 177.0158 | 967.5648 |  | 4.55 | -0.08354188 | 176.9967 | 966.2697 |  | 4.55 | 0.001907349 | 177.0059 | 966.5332
4.566667 | 0.03623963 | 177.0086 | 966.4891 |  | 4.566667 | 0.1035309 | 177.2859 | 974.2114 |  | 4.566667 | 0.03425598 | 176.9929 | 966.201 |  | 4.566667 | 0.002822876 | 176.947 | 970.0438 |  | 4.566667 | -0.01747131 | 177.183 | 974.1386 |  | 4.566667 | 0.009994507 | 177.0313 | 972.2389 |  | 4.566667 | -0.03944397 | 177.0251 | 967.5599 |  | 4.566667 | -0.07453919 | 176.9674 | 966.2886 |  | 4.566667 | 0.001296997 | 177.0059 | 966.5521
4.583333 | 0.02998352 | 177.001 | 966.4927 |  | 4.583333 | 0.1125336 | 177.2746 | 974.2515 |  | 4.583333 | 0.03868103 | 176.9827 | 966.1735 |  | 4.583333 | -0.0005340576 | 176.9441 | 970.0192 |  | 4.583333 | -0.01350403 | 177.1743 | 974.1704 |  | 4.583333 | 0.001144409 | 177.0367 | 972.2462 |  | 4.583333 | -0.04463196 | 177.0364 | 967.6248 |  | 4.583333 | -0.08766175 | 176.9697 | 966.2819 |  | 4.583333 | 0.005722046 | 177.0049 | 966.5486
4.6 | 0.01976013 | 176.9918 | 966.5332 |  | 4.6 | 0.1078034 | 177.2643 | 974.2416 |  | 4.6 | 0.04066468 | 177.0014 | 966.1621 |  | 4.6 | 0.001602173 | 176.9514 | 970.0477 |  | 4.6 | -0.01335144 | 177.1832 | 974.18 |  | 4.6 | -0.004806519 | 177.0219 | 972.2256 |  | 4.6 | -0.04264832 | 177.0388 | 967.6393 |  | 4.6 | -0.082016 | 176.9985 | 966.2987 |  | 4.6 | 0.004348755 | 177.0034 | 966.5275
4.616667 | 0.02006531 | 177.0146 | 966.5463 |  | 4.616667 | 0.09971619 | 177.2765 | 974.238 |  | 4.616667 | 0.03593445 | 176.999 | 966.1648 |  | 4.616667 | 0.003128052 | 176.9311 | 970.0619 |  | 4.616667 | -0.01289368 | 177.1908 | 974.1714 |  | 4.616667 | -0.004196167 | 177.0239 | 972.22 |  | 4.616667 | -0.04081726 | 177.0396 | 967.637 |  | 4.616667 | -0.07514954 | 176.983 | 966.2807 |  | 4.616667 | 0.003433228 | 177.0115 | 966.5457
4.633333 | 0.002670288 | 177.0071 | 966.5831 |  | 4.633333 | 0.1099396 | 177.2935 | 974.2421 |  | 4.633333 | 0.03379822 | 176.9853 | 966.1416 |  | 4.633333 | -0.00617981 | 176.9306 | 970.0561 |  | 4.633333 | -0.02983093 | 177.1693 | 974.1754 |  | 4.633333 | -0.01472473 | 177.0376 | 972.2284 |  | 4.633333 | -0.04066468 | 177.0329 | 967.6349 |  | 4.633333 | -0.06614685 | 176.9988 | 966.3304 |  | 4.633333 | -0.006332398 | 177.011 | 966.5385
4.65 | 0.01167297 | 177.0097 | 966.5483 |  | 4.65 | 0.1119232 | 177.2721 | 974.2216 |  | 4.65 | 0.03166199 | 176.988 | 966.1581 |  | 4.65 | -0.01289368 | 176.9296 | 970.0726 |  | 4.65 | -0.03471375 | 177.1682 | 974.1919 |  | 4.65 | -0.007858277 | 177.01 | 972.241 |  | 4.65 | -0.04402161 | 177.0554 | 967.731 |  | 4.65 | -0.07011414 | 176.9917 | 966.2916 |  | 4.65 | -0.00907898 | 177.0101 | 966.4999
4.666667 | 0.0176239 | 176.9799 | 966.5204 |  | 4.666667 | 0.1087189 | 177.2807 | 974.2344 |  | 4.666667 | 0.01930237 | 176.9975 | 966.1496 |  | 4.666667 | -0.01853943 | 176.9331 | 970.0712 |  | 4.666667 | -0.03501892 | 177.1855 | 974.1745 |  | 4.666667 | -0.009384156 | 177.0239 | 972.2449 |  | 4.666667 | -0.04188538 | 177.0396 | 967.7337 |  | 4.666667 | -0.07850647 | 176.9926 | 966.29 |  | 4.666667 | -0.00907898 | 177.0129 | 966.5564
4.683333 | 0.02799988 | 177.0063 | 966.5487 |  | 4.683333 | 0.1041412 | 177.2946 | 974.2895 |  | 4.683333 | 0.01564026 | 176.9854 | 966.1496 |  | 4.683333 | -0.01304627 | 176.9372 | 970.0871 |  | 4.683333 | -0.03181458 | 177.1783 | 974.1815 |  | 4.683333 | -0.005111695 | 177.0199 | 972.2436 |  | 4.683333 | -0.03562927 | 177.0706 | 967.7591 |  | 4.683333 | -0.06736756 | 176.9833 | 966.2869 |  | 4.683333 | -0.0151825 | 177.0117 | 966.5506
4.7 | 0.02861023 | 176.9982 | 966.4923 |  | 4.7 | 0.1024628 | 177.2869 | 974.2773 |  | 4.7 | 0.01396179 | 177.017 | 966.1894 |  | 4.7 | -0.005874634 | 176.9434 | 970.0964 |  | 4.7 | -0.04005432 | 177.1706 | 974.1665 |  | 4.7 | 0.006484986 | 177.0286 | 972.2839 |  | 4.7 | -0.03303528 | 177.0562 | 967.8018 |  | 4.7 | -0.06858826 | 176.9804 | 966.2547 |  | 4.7 | -0.02220154 | 176.995 | 966.4935
4.716667 | 0.02113342 | 177.0077 | 966.5256 |  | 4.716667 | 0.1085663 | 177.2895 | 974.292 |  | 4.716667 | 0.01976013 | 176.9895 | 966.1331 |  | 4.716667 | -0.006637574 | 176.9276 | 970.0711 |  | 4.716667 | -0.04295349 | 177.1726 | 974.1725 |  | 4.716667 | 0.008621216 | 177.0347 | 972.285 |  | 4.716667 | -0.03517151 | 177.067 | 967.8833 |  | 4.716667 | -0.06752015 | 176.9927 | 966.299 |  | 4.716667 | -0.02296448 | 176.9955 | 966.5341
4.733333 | 0.02250672 | 177.0054 | 966.5547 |  | 4.733333 | 0.1041412 | 177.2825 | 974.2869 |  | 4.733333 | 0.01808167 | 176.9926 | 966.1485 |  | 4.733333 | -0.0113678 | 176.9497 | 970.0651 |  | 4.733333 | -0.03501892 | 177.1735 | 974.1902 |  | 4.733333 | 0.0125885 | 177.0171 | 972.2662 |  | 4.733333 | -0.03715515 | 177.0617 | 967.8735 |  | 4.733333 | -0.06202698 | 176.9857 | 966.2947 |  | 4.733333 | -0.01991272 | 176.9969 | 966.4912
4.75 | 0.02693176 | 176.997 | 966.5478 |  | 4.75 | 0.1064301 | 177.284 | 974.3274 |  | 4.75 | 0.0176239 | 177.0088 | 966.1279 |  | 4.75 | -0.01182556 | 176.938 | 970.0303 |  | 4.75 | -0.03135681 | 177.1595 | 974.1711 |  | 4.75 | 0.005111695 | 177.0254 | 972.2551 |  | 4.75 | -0.04096985 | 177.0896 | 967.8773 |  | 4.75 | -0.06507874 | 176.9795 | 966.2895 |  | 4.75 | -0.03196716 | 177.02 | 966.5216
4.766667 | 0.02418518 | 177.0106 | 966.5819 |  | 4.766667 | 0.1000214 | 177.2859 | 974.3207 |  | 4.766667 | 0.01899719 | 177.0057 | 966.1424 |  | 4.766667 | -0.01960755 | 176.9294 | 970.0181 |  | 4.766667 | -0.03639221 | 177.1697 | 974.1575 |  | 4.766667 | 0.008926392 | 177.0417 | 972.2474 |  | 4.766667 | -0.04463196 | 177.0759 | 967.9593 |  | 4.766667 | -0.05912781 | 176.9837 | 966.2662 |  | 4.766667 | -0.03456116 | 177.0112 | 966.4447
4.783333 | 0.03578186 | 177.0205 | 966.5733 |  | 4.783333 | 0.09849549 | 177.2976 | 974.312 |  | 4.783333 | 0.01914978 | 176.997 | 966.132 |  | 4.783333 | -0.02342224 | 176.9294 | 970.058 |  | 4.783333 | -0.03044129 | 177.1789 | 974.158 |  | 4.783333 | 0.01609802 | 177.0164 | 972.2381 |  | 4.783333 | -0.05393982 | 177.0794 | 967.9211 |  | 4.783333 | -0.06385804 | 176.9811 | 966.2572 |  | 4.783333 | -0.02601624 | 176.9979 | 966.4374
4.8 | 0.04478455 | 177.0054 | 966.571 |  | 4.8 | 0.09849549 | 177.2848 | 974.2576 |  | 4.8 | 0.01670838 | 176.9962 | 966.1212 |  | 4.8 | -0.02082825 | 176.9311 | 970.0657 |  | 4.8 | -0.03166199 | 177.1812 | 974.162 |  | 4.8 | 0.0125885 | 177.0199 | 972.2696 |  | 4.8 | -0.05958557 | 177.0707 | 968.0043 |  | 4.8 | -0.06843567 | 176.9833 | 966.2732 |  | 4.8 | -0.02723694 | 177.0126 | 966.4505
4.816667 | 0.04081726 | 176.9996 | 966.5977 |  | 4.816667 | 0.0920868 | 177.2834 | 974.2763 |  | 4.816667 | 0.01304627 | 176.9961 | 966.1363 |  | 4.816667 | -0.02754212 | 176.9256 | 970.0203 |  | 4.816667 | -0.02983093 | 177.1711 | 974.1446 |  | 4.816667 | 0.003890991 | 177.0437 | 972.2763 |  | 4.816667 | -0.05973816 | 177.0753 | 968.0603 |  | 4.816667 | -0.06462098 | 176.9816 | 966.2805 |  | 4.816667 | -0.02861023 | 176.9999 | 966.458
4.833333 | 0.04371643 | 177.0017 | 966.6218 |  | 4.833333 | 0.08903504 | 177.2839 | 974.2819 |  | 4.833333 | 0.008773804 | 177.0094 | 966.1337 |  | 4.833333 | -0.03349304 | 176.9506 | 970.0166 |  | 4.833333 | -0.02998352 | 177.167 | 974.1598 |  | 4.833333 | 0.02037048 | 177.0245 | 972.2876 |  | 4.833333 | -0.05699158 | 177.0762 | 968.0221 |  | 4.833333 | -0.06355286 | 176.9941 | 966.2437 |  | 4.833333 | -0.03715515 | 177.0141 | 966.4747
4.85 | 0.03746033 | 176.9848 | 966.5402 |  | 4.85 | 0.0870514 | 177.2886 | 974.306 |  | 4.85 | 0.002059937 | 177.0031 | 966.1381 |  | 4.85 | -0.0315094 | 176.9293 | 970.0284 |  | 4.85 | -0.03227234 | 177.1702 | 974.1954 |  | 4.85 | 0.02220154 | 177.033 | 972.2787 |  | 4.85 | -0.04722595 | 177.0718 | 967.9997 |  | 4.85 | -0.05836487 | 176.9929 | 966.2282 |  | 4.85 | -0.0353241 | 177.0071 | 966.4398
4.866667 | 0.0341034 | 177.021 | 966.5558 |  | 4.866667 | 0.09727479 | 177.2904 | 974.3223 |  | 4.866667 | 0.01365662 | 177.0059 | 966.1432 |  | 4.866667 | -0.02662659 | 176.9474 | 970.0511 |  | 4.866667 | -0.0327301 | 177.1601 | 974.1856 |  | 4.866667 | 0.02601624 | 177.0207 | 972.2594 |  | 4.866667 | -0.04844666 | 177.0742 | 968.0121 |  | 4.866667 | -0.06324768 | 176.997 | 966.2643 |  | 4.866667 | -0.04005432 | 176.9998 | 966.4909
4.883333 | 0.04081726 | 177.002 | 966.6061 |  | 4.883333 | 0.09681702 | 177.2915 | 974.312 |  | 4.883333 | 0.02067566 | 177.0072 | 966.1584 |  | 4.883333 | -0.01899719 | 176.9329 | 970.0653 |  | 4.883333 | -0.04081726 | 177.1732 | 974.1948 |  | 4.883333 | 0.01106262 | 177.0239 | 972.2799 |  | 4.883333 | -0.05821228 | 177.1032 | 968.1209 |  | 4.883333 | -0.06584168 | 176.993 | 966.2771 |  | 4.883333 | -0.02815247 | 177.0173 | 966.5059
4.9 | 0.04081726 | 177.0171 | 966.6817 |  | 4.9 | 0.09010315 | 177.2822 | 974.2563 |  | 4.9 | 0.01960755 | 177.0139 | 966.1714 |  | 4.9 | -0.0202179 | 176.9526 | 970.0667 |  | 4.9 | -0.03303528 | 177.1647 | 974.1607 |  | 4.9 | 0.005111695 | 177.022 | 972.2877 |  | 4.9 | -0.05882264 | 177.1032 | 968.1566 |  | 4.9 | -0.06965638 | 176.9863 | 966.226 |  | 4.9 | -0.03486634 | 177.0225 | 966.5266
4.916667 | 0.0391388 | 177.0185 | 966.6847 |  | 4.916667 | 0.09498597 | 177.2671 | 974.2544 |  | 4.916667 | 0.01472473 | 177.003 | 966.1549 |  | 4.916667 | -0.0327301 | 176.9355 | 970.0812 |  | 4.916667 | -0.03822327 | 177.1694 | 974.1612 |  | 4.916667 | 0.002212525 | 177.0295 | 972.2548 |  | 4.916667 | -0.0504303 | 177.0837 | 968.1465 |  | 4.916667 | -0.0693512 | 176.9947 | 966.2697 |  | 4.916667 | -0.03623963 | 177.0051 | 966.5314
4.933333 | 0.02006531 | 177.0217 | 966.683 |  | 4.933333 | 0.09559632 | 177.2691 | 974.2508 |  | 4.933333 | 0.0226593 | 177.0194 | 966.1581 |  | 4.933333 | -0.04432678 | 176.932 | 970.0741 |  | 4.933333 | -0.04112244 | 177.1706 | 974.1472 |  | 4.933333 | 0.001907349 | 177.0104 | 972.2732 |  | 4.933333 | -0.0492096 | 177.0818 | 968.1708 |  | 4.933333 | -0.07011414 | 176.9843 | 966.288 |  | 4.933333 | -0.03471375 | 177.0214 | 966.5864
4.95 | 0.0276947 | 177.0223 | 966.7006 |  | 4.95 | 0.1035309 | 177.2877 | 974.247 |  | 4.95 | 0.02067566 | 177.0193 | 966.1719 |  | 4.95 | -0.03761292 | 176.9303 | 970.0711 |  | 4.95 | -0.04219055 | 177.1749 | 974.1868 |  | 4.95 | -0.002670288 | 177.0353 | 972.2894 |  | 4.95 | -0.04112244 | 177.0953 | 968.2318 |  | 4.95 | -0.07423401 | 176.9868 | 966.2256 |  | 4.95 | -0.04142761 | 177.0136 | 966.55
4.966667 | 0.03196716 | 177.0214 | 966.6063 |  | 4.966667 | 0.1094818 | 177.275 | 974.2544 |  | 4.966667 | 0.01182556 | 177.0016 | 966.1555 |  | 4.966667 | -0.0302887 | 176.9309 | 970.0636 |  | 4.966667 | -0.04234314 | 177.1735 | 974.1618 |  | 4.966667 | -0.01609802 | 177.0368 | 972.3082 |  | 4.966667 | -0.04371643 | 177.1029 | 968.2316 |  | 4.966667 | -0.07377625 | 176.9856 | 966.2495 |  | 4.966667 | -0.03807068 | 177.0036 | 966.5332
4.983333 | 0.02815247 | 177.0045 | 966.6138 |  | 4.983333 | 0.1076508 | 177.2714 | 974.2373 |  | 4.983333 | 0.006484986 | 176.9955 | 966.1847 |  | 4.983333 | -0.02449036 | 176.9276 | 970.0647 |  | 4.983333 | -0.02845764 | 177.1711 | 974.1545 |  | 4.983333 | -0.008926392 | 177.0306 | 972.3117 |  | 4.983333 | -0.04432678 | 177.0872 | 968.2321 |  | 4.983333 | -0.08094788 | 176.9988 | 966.2657 |  | 4.983333 | -0.05058289 | 176.9999 | 966.4863
5 | 0.02357483 | 177.0347 | 966.687 |  | 5 | 0.1070404 | 177.2776 | 974.2518 |  | 5 | 0.005722046 | 177.0014 | 966.1975 |  | 5 | -0.0202179 | 176.9264 | 970.0796 |  | 5 | -0.01976013 | 177.1728 | 974.182 |  | 5 | -0.0002288818 | 177.021 | 972.2853 |  | 5 | -0.05058289 | 177.0919 | 968.3092 |  | 5 | -0.08003235 | 176.9801 | 966.2593 |  | 5 | -0.04844666 | 177.0022 | 966.4802
5.016667 | 0.03303528 | 177.0199 | 966.7306 |  | 5.016667 | 0.1081085 | 177.2904 | 974.2778 |  | 5.016667 | 0.01075745 | 176.9935 | 966.2065 |  | 5.016667 | -0.0214386 | 176.9312 | 970.0789 |  | 5.016667 | -0.02479553 | 177.1679 | 974.1603 |  | 5.016667 | 0.002975464 | 177.0255 | 972.2906 |  | 5.016667 | -0.05195618 | 177.1029 | 968.3441 |  | 5.016667 | -0.08338929 | 176.9837 | 966.2378 |  | 5.016667 | -0.0492096 | 176.9976 | 966.4779
5.033333 | 0.02815247 | 177.0098 | 966.7192 |  | 5.033333 | 0.1169586 | 177.274 | 974.2486 |  | 5.033333 | 0.009536744 | 176.9953 | 966.1909 |  | 5.033333 | -0.01625061 | 176.9441 | 970.0722 |  | 5.033333 | -0.02449036 | 177.1774 | 974.138 |  | 5.033333 | -0.007705689 | 177.0211 | 972.292 |  | 5.033333 | -0.05256653 | 177.1067 | 968.4476 |  | 5.033333 | -0.0844574 | 176.9898 | 966.2503 |  | 5.033333 | -0.04631043 | 176.9834 | 966.4338
5.05 | 0.02037048 | 177.0136 | 966.7621 |  | 5.05 | 0.1137543 | 177.2874 | 974.2584 |  | 5.05 | 0.01350403 | 176.9973 | 966.1789 |  | 5.05 | -0.01991272 | 176.9367 | 970.0647 |  | 5.05 | -0.02540589 | 177.1649 | 974.1437 |  | 5.05 | -0.006637574 | 177.0223 | 972.3013 |  | 5.05 | -0.05271912 | 177.1014 | 968.3534 |  | 5.05 | -0.0882721 | 176.9906 | 966.2651 |  | 5.05 | -0.04280091 | 176.9932 | 966.4673
5.066667 | 0.02357483 | 177.017 | 966.7326 |  | 5.066667 | 0.1120758 | 177.2808 | 974.2424 |  | 5.066667 | 0.0202179 | 177.0036 | 966.2039 |  | 5.066667 | -0.01396179 | 176.9293 | 970.0693 |  | 5.066667 | -0.02937317 | 177.1565 | 974.1344 |  | 5.066667 | 0.01213074 | 177.037 | 972.2903 |  | 5.066667 | -0.03791809 | 177.1032 | 968.3841 |  | 5.066667 | -0.08216858 | 176.9909 | 966.2779 |  | 5.066667 | -0.03684998 | 177.0117 | 966.477
5.083333 | 0.02281189 | 177.0022 | 966.6929 |  | 5.083333 | 0.1103973 | 177.2903 | 974.2521 |  | 5.083333 | 0.01182556 | 176.9837 | 966.1909 |  | 5.083333 | -0.0125885 | 176.945 | 970.0924 |  | 5.083333 | -0.03364563 | 177.1674 | 974.131 |  | 5.083333 | 0.01853943 | 177.0292 | 972.2934 |  | 5.083333 | -0.03471375 | 177.1072 | 968.4625 |  | 5.083333 | -0.07041932 | 176.983 | 966.2251 |  | 5.083333 | -0.03684998 | 176.999 | 966.4621
5.1 | 0.01609802 | 177.0297 | 966.7363 |  | 5.1 | 0.1003265 | 177.2918 | 974.2293 |  | 5.1 | 0.01319885 | 177.008 | 966.1767 |  | 5.1 | -0.009384156 | 176.932 | 970.05 |  | 5.1 | -0.02494812 | 177.1609 | 974.1464 |  | 5.1 | 0.01914978 | 177.017 | 972.2894 |  | 5.1 | -0.04676819 | 177.1232 | 968.5641 |  | 5.1 | -0.08293152 | 177.0065 | 966.2318 |  | 5.1 | -0.04478455 | 177.0043 | 966.4552
5.116667 | 0.02830506 | 177.0254 | 966.7293 |  | 5.116667 | 0.09605408 | 177.2717 | 974.2579 |  | 5.116667 | 0.02128601 | 177.0054 | 966.1577 |  | 5.116667 | -0.009231568 | 176.9296 | 970.0499 |  | 5.116667 | -0.01228333 | 177.16 | 974.1652 |  | 5.116667 | 0.01228333 | 177.0352 | 972.3044 |  | 5.116667 | -0.04981995 | 177.1357 | 968.5814 |  | 5.116667 | -0.079422 | 176.9911 | 966.2454 |  | 5.116667 | -0.04386902 | 177.0091 | 966.4924
5.133333 | 0.03746033 | 177.0059 | 966.6997 |  | 5.133333 | 0.1000214 | 177.2805 | 974.221 |  | 5.133333 | 0.02174378 | 176.9822 | 966.1444 |  | 5.133333 | -0.005111695 | 176.9183 | 970.0593 |  | 5.133333 | -0.01625061 | 177.1581 | 974.1461 |  | 5.133333 | 0.008926392 | 177.0297 | 972.2868 |  | 5.133333 | -0.05775452 | 177.127 | 968.5568 |  | 5.133333 | -0.0832367 | 176.9912 | 966.2761 |  | 5.133333 | -0.03837586 | 176.9961 | 966.4883
5.15 | 0.03196716 | 176.999 | 966.6789 |  | 5.15 | 0.08888245 | 177.2814 | 974.259 |  | 5.15 | 0.01884461 | 176.9909 | 966.1851 |  | 5.15 | -0.00617981 | 176.9288 | 970.0673 |  | 5.15 | -0.02006531 | 177.1574 | 974.1398 |  | 5.15 | 7.629395e-05 | 177.0309 | 972.3248 |  | 5.15 | -0.05073548 | 177.1243 | 968.5577 |  | 5.15 | -0.08110047 | 176.9915 | 966.2501 |  | 5.15 | -0.02983093 | 177.0112 | 966.4808
5.166667 | 0.0226593 | 177.0033 | 966.6595 |  | 5.166667 | 0.09346009 | 177.2744 | 974.2908 |  | 5.166667 | 0.02433777 | 176.9987 | 966.1923 |  | 5.166667 | -0.001602173 | 176.9511 | 970.0619 |  | 5.166667 | -0.01365662 | 177.1429 | 974.1411 |  | 5.166667 | -0.0101471 | 177.0274 | 972.3236 |  | 5.166667 | -0.04524231 | 177.1174 | 968.5122 |  | 5.166667 | -0.08293152 | 176.9959 | 966.2407 |  | 5.166667 | -0.02891541 | 176.9941 | 966.4543
5.183333 | 0.02937317 | 177.0095 | 966.6992 |  | 5.183333 | 0.09910584 | 177.259 | 974.2724 |  | 5.183333 | 0.0125885 | 177.0121 | 966.1622 |  | 5.183333 | -0.0008392334 | 176.929 | 970.0184 |  | 5.183333 | -0.01487732 | 177.1574 | 974.1719 |  | 5.183333 | -0.02494812 | 177.0155 | 972.3163 |  | 5.183333 | -0.0566864 | 177.1336 | 968.6549 |  | 5.183333 | -0.08430481 | 176.9952 | 966.2625 |  | 5.183333 | -0.03486634 | 177.0007 | 966.4744
5.2 | 0.03318787 | 177.013 | 966.7323 |  | 5.2 | 0.1004791 | 177.2787 | 974.2999 |  | 5.2 | 0.01152039 | 176.9991 | 966.207 |  | 5.2 | -0.0005340576 | 176.9448 | 969.9966 |  | 5.2 | -0.01182556 | 177.151 | 974.1818 |  | 5.2 | -0.02571106 | 177.0141 | 972.3161 |  | 5.2 | -0.05867005 | 177.1215 | 968.6961 |  | 5.2 | -0.08781434 | 176.9784 | 966.2724 |  | 5.2 | -0.03395081 | 176.9907 | 966.486
5.216667 | 0.03242493 | 177.0178 | 966.7573 |  | 5.216667 | 0.100174 | 177.2772 | 974.2615 |  | 5.216667 | 0.007553101 | 177.0016 | 966.1931 |  | 5.216667 | 0.007858277 | 176.9286 | 970.0024 |  | 5.216667 | -0.01228333 | 177.1453 | 974.1556 |  | 5.216667 | -0.02159119 | 177.0341 | 972.3382 |  | 5.216667 | -0.05744934 | 177.1386 | 968.743 |  | 5.216667 | -0.09315491 | 176.9817 | 966.2282 |  | 5.216667 | -0.02998352 | 176.9987 | 966.4654
5.233333 | 0.03334046 | 177.0126 | 966.7308 |  | 5.233333 | 0.09056092 | 177.2816 | 974.2816 |  | 5.233333 | 0.004348755 | 177.0008 | 966.1995 |  | 5.233333 | 0.006942749 | 176.9186 | 970.011 |  | 5.233333 | -0.02403259 | 177.1642 | 974.1597 |  | 5.233333 | -0.01502991 | 177.0188 | 972.3424 |  | 5.233333 | -0.05500794 | 177.131 | 968.7568 |  | 5.233333 | -0.09162903 | 176.9898 | 966.2375 |  | 5.233333 | -0.02601624 | 176.9981 | 966.4392
5.25 | 0.02220154 | 177.0066 | 966.7296 |  | 5.25 | 0.09651185 | 177.2889 | 974.2792 |  | 5.25 | 0.009536744 | 176.9936 | 966.1987 |  | 5.25 | 0.002975464 | 176.9254 | 970.0308 |  | 5.25 | -0.02784729 | 177.1403 | 974.1696 |  | 5.25 | -0.01502991 | 177.0361 | 972.3291 |  | 5.25 | -0.05912781 | 177.1369 | 968.8414 |  | 5.25 | -0.08613587 | 176.9936 | 966.2669 |  | 5.25 | -0.02326965 | 177.0042 | 966.4685
5.266667 | 0.02815247 | 177.0156 | 966.7566 |  | 5.266667 | 0.08964539 | 177.2849 | 974.2436 |  | 5.266667 | -0.0008392334 | 177.004 | 966.1944 |  | 5.266667 | -0.006484986 | 176.9418 | 970.0535 |  | 5.266667 | -0.02449036 | 177.1526 | 974.1456 |  | 5.266667 | -0.03013611 | 177.0277 | 972.3089 |  | 5.266667 | -0.05912781 | 177.1386 | 968.9509 |  | 5.266667 | -0.08720398 | 176.9984 | 966.2799 |  | 5.266667 | -0.01991272 | 177.004 | 966.4624
5.283333 | 0.04096985 | 177.0281 | 966.6968 |  | 5.283333 | 0.08308411 | 177.2793 | 974.281 |  | 5.283333 | 0.006790162 | 177.006 | 966.179 |  | 5.283333 | -0.006942749 | 176.9204 | 970.0249 |  | 5.283333 | -0.02540589 | 177.1656 | 974.1713 |  | 5.283333 | -0.02967835 | 177.0265 | 972.308 |  | 5.283333 | -0.05653382 | 177.163 | 968.9369 |  | 5.283333 | -0.09147645 | 176.9965 | 966.2852 |  | 5.283333 | -0.01670838 | 176.9917 | 966.4514
5.3 | 0.04692078 | 177.0242 | 966.6815 |  | 5.3 | 0.07575989 | 177.2692 | 974.2589 |  | 5.3 | 0.01655579 | 176.9965 | 966.1647 |  | 5.3 | -0.0008392334 | 176.9477 | 970.0099 |  | 5.3 | -0.02220154 | 177.156 | 974.1528 |  | 5.3 | -0.02571106 | 177.0384 | 972.3239 |  | 5.3 | -0.05149842 | 177.1381 | 968.8478 |  | 5.3 | -0.08750916 | 176.9936 | 966.2588 |  | 5.3 | -0.01731873 | 176.995 | 966.4317
5.316667 | 0.0391388 | 177.022 | 966.7544 |  | 5.316667 | 0.06996155 | 177.2778 | 974.2444 |  | 5.316667 | 0.02037048 | 176.9981 | 966.1838 |  | 5.316667 | 7.629395e-05 | 176.9285 | 970.0221 |  | 5.316667 | -0.02738953 | 177.1446 | 974.1868 |  | 5.316667 | -0.02067566 | 177.0474 | 972.3179 |  | 5.316667 | -0.06065369 | 177.1545 | 968.9396 |  | 5.316667 | -0.09117127 | 176.9912 | 966.2707 |  | 5.316667 | -0.01091003 | 176.999 | 966.4264
5.333333 | 0.03318787 | 176.9933 | 966.6992 |  | 5.333333 | 0.082016 | 177.2709 | 974.2715 |  | 5.333333 | 0.02906799 | 176.984 | 966.1693 |  | 5.333333 | 0.0009918213 | 176.9152 | 969.9989 |  | 5.333333 | -0.03578186 | 177.1449 | 974.1844 |  | 5.333333 | -0.02479553 | 177.0373 | 972.2957 |  | 5.333333 | -0.06736756 | 177.1574 | 969.031 |  | 5.333333 | -0.09590149 | 176.9935 | 966.255 |  | 5.333333 | -0.02372742 | 177.0002 | 966.4868
5.35 | 0.03578186 | 177.0257 | 966.6549 |  | 5.35 | 0.08918763 | 177.288 | 974.2813 |  | 5.35 | 0.02006531 | 176.9817 | 966.1682 |  | 5.35 | -0.008468628 | 176.9259 | 970.0159 |  | 5.35 | -0.0315094 | 177.1789 | 974.2048 |  | 5.35 | -0.02357483 | 177.0339 | 972.3063 |  | 5.35 | -0.07148743 | 177.1644 | 969.0764 |  | 5.35 | -0.1029205 | 176.9912 | 966.2735 |  | 5.35 | -0.02037048 | 177.0117 | 966.4877
5.366667 | 0.04005432 | 177.0182 | 966.6841 |  | 5.366667 | 0.08232117 | 177.2729 | 974.2503 |  | 5.366667 | 0.02830506 | 176.9863 | 966.1831 |  | 5.366667 | 0.001907349 | 176.9192 | 969.9821 |  | 5.366667 | -0.03517151 | 177.1554 | 974.1673 |  | 5.366667 | -0.01625061 | 177.0283 | 972.2948 |  | 5.366667 | -0.07194519 | 177.1516 | 969.069 |  | 5.366667 | -0.1067352 | 176.9959 | 966.23 |  | 5.366667 | -0.02388001 | 176.9901 | 966.466
5.383333 | 0.03700257 | 177.0054 | 966.6665 |  | 5.383333 | 0.06523133 | 177.2714 | 974.2242 |  | 5.383333 | 0.02922058 | 176.9912 | 966.196 |  | 5.383333 | -0.001449585 | 176.9138 | 969.9933 |  | 5.383333 | -0.02937317 | 177.1609 | 974.1566 |  | 5.383333 | -0.005874634 | 177.0226 | 972.2923 |  | 5.383333 | -0.06538392 | 177.1482 | 969.1206 |  | 5.383333 | -0.1146698 | 176.9875 | 966.2127 |  | 5.383333 | -0.03105164 | 176.9979 | 966.4612
5.4 | 0.0302887 | 177.0069 | 966.6597 |  | 5.4 | 0.07087708 | 177.2848 | 974.2415 |  | 5.4 | 0.03746033 | 176.999 | 966.2062 |  | 5.4 | -0.0009918213 | 176.9267 | 969.9957 |  | 5.4 | -0.02906799 | 177.1557 | 974.1771 |  | 5.4 | -0.001449585 | 177.0095 | 972.3131 |  | 5.4 | -0.06538392 | 177.1694 | 969.0297 |  | 5.4 | -0.1053619 | 176.999 | 966.2305 |  | 5.4 | -0.01930237 | 176.9987 | 966.4232
5.416667 | 0.03623963 | 177.013 | 966.7592 |  | 5.416667 | 0.07545472 | 177.2862 | 974.246 |  | 5.416667 | 0.04249573 | 176.9978 | 966.2082 |  | 5.416667 | 0.006484986 | 176.9303 | 969.9725 |  | 5.416667 | -0.02418518 | 177.1513 | 974.2084 |  | 5.416667 | 0.001296997 | 177.0207 | 972.2986 |  | 5.416667 | -0.07041932 | 177.1681 | 969.1186 |  | 5.416667 | -0.1029205 | 177.0062 | 966.2544 |  | 5.416667 | -0.02738953 | 177.002 | 966.449
5.433333 | 0.03639221 | 177.03 | 966.8152 |  | 5.433333 | 0.06843567 | 177.2758 | 974.2108 |  | 5.433333 | 0.04173279 | 176.9822 | 966.2202 |  | 5.433333 | 0.01396179 | 176.9344 | 970.0004 |  | 5.433333 | -0.02922058 | 177.1455 | 974.2023 |  | 5.433333 | -0.005264283 | 177.0376 | 972.2975 |  | 5.433333 | -0.07987977 | 177.1597 | 969.0881 |  | 5.433333 | -0.1129913 | 176.9947 | 966.2396 |  | 5.433333 | -0.01731873 | 177.0107 | 966.5097
5.45 | 0.02754212 | 177.0095 | 966.8289 |  | 5.45 | 0.07362366 | 177.2804 | 974.2146 |  | 5.45 | 0.03974915 | 176.9892 | 966.2108 |  | 5.45 | 0.005569458 | 176.927 | 969.9647 |  | 5.45 | -0.03395081 | 177.1392 | 974.1963 |  | 5.45 | -0.007400513 | 177.021 | 972.3047 |  | 5.45 | -0.08079529 | 177.1493 | 969.1624 |  | 5.45 | -0.1114655 | 176.9907 | 966.2611 |  | 5.45 | -0.01533508 | 177.0129 | 966.4668
5.466667 | 0.02738953 | 177.0144 | 966.7869 |  | 5.466667 | 0.07408143 | 177.2889 | 974.2415 |  | 5.466667 | 0.04646302 | 176.99 | 966.1961 |  | 5.466667 | 0.002365112 | 176.9245 | 969.9753 |  | 5.466667 | -0.03227234 | 177.1365 | 974.1839 |  | 5.466667 | -0.008316041 | 177.0307 | 972.3192 |  | 5.466667 | -0.07347107 | 177.1739 | 969.2212 |  | 5.466667 | -0.1096344 | 176.977 | 966.2243 |  | 5.466667 | -0.01548767 | 177.0089 | 966.4668
5.483333 | 0.02662659 | 177.0237 | 966.7909 |  | 5.483333 | 0.07972718 | 177.2666 | 974.2448 |  | 5.483333 | 0.05149842 | 176.9967 | 966.1891 |  | 5.483333 | -0.006027222 | 176.9203 | 969.966 |  | 5.483333 | -0.03929138 | 177.1377 | 974.1665 |  | 5.483333 | -0.01976013 | 177.0232 | 972.321 |  | 5.483333 | -0.07575989 | 177.1578 | 969.1745 |  | 5.483333 | -0.09941102 | 176.9976 | 966.2312 |  | 5.483333 | -0.02601624 | 176.9935 | 966.4268
5.5 | 0.02922058 | 177.0051 | 966.7218 |  | 5.5 | 0.08857728 | 177.2817 | 974.2418 |  | 5.5 | 0.05348206 | 177.0065 | 966.2156 |  | 5.5 | -0.008468628 | 176.9251 | 969.9739 |  | 5.5 | -0.0453949 | 177.1296 | 974.1606 |  | 5.5 | -0.01976013 | 177.0213 | 972.3149 |  | 5.5 | -0.08842469 | 177.1566 | 969.2125 |  | 5.5 | -0.09468079 | 176.9903 | 966.2381 |  | 5.5 | -0.02784729 | 176.9883 | 966.4714
5.516667 | 0.03822327 | 177.0222 | 966.7665 |  | 5.516667 | 0.08476258 | 177.2865 | 974.2113 |  | 5.516667 | 0.05455017 | 176.9924 | 966.1784 |  | 5.516667 | -0.006637574 | 176.93 | 969.9528 |  | 5.516667 | -0.03517151 | 177.1525 | 974.1614 |  | 5.516667 | -0.01792908 | 177.0268 | 972.3063 |  | 5.516667 | -0.09315491 | 177.1545 | 969.1217 |  | 5.516667 | -0.1007843 | 177.0002 | 966.2314 |  | 5.516667 | -0.02311707 | 177.0069 | 966.4721
5.533333 | 0.03807068 | 177.0234 | 966.7827 |  | 5.533333 | 0.07957459 | 177.262 | 974.1734 |  | 5.533333 | 0.06126404 | 176.9938 | 966.203 |  | 5.533333 | 0.001296997 | 176.9221 | 969.9428 |  | 5.533333 | -0.026474 | 177.1409 | 974.1829 |  | 5.533333 | -0.02204895 | 177.031 | 972.3311 |  | 5.533333 | -0.08567811 | 177.1526 | 969.1723 |  | 5.533333 | -0.09056092 | 176.9859 | 966.2471 |  | 5.533333 | -0.01655579 | 176.9926 | 966.4801
5.55 | 0.03608704 | 177.0579 | 966.8686 |  | 5.55 | 0.08262635 | 177.2769 | 974.1846 |  | 5.55 | 0.06095887 | 176.9952 | 966.176 |  | 5.55 | 0.01243591 | 176.9228 | 969.9678 |  | 5.55 | -0.03257752 | 177.132 | 974.1438 |  | 5.55 | -0.02861023 | 177.0405 | 972.3376 |  | 5.55 | -0.08811951 | 177.1475 | 968.9961 |  | 5.55 | -0.08308411 | 176.9912 | 966.221 |  | 5.55 | -0.02586365 | 177.0092 | 966.4609
5.566667 | 0.04783631 | 177.0342 | 966.8782 |  | 5.566667 | 0.07087708 | 177.2862 | 974.223 |  | 5.566667 | 0.05989075 | 176.9993 | 966.1632 |  | 5.566667 | 0.006790162 | 176.9113 | 969.9812 |  | 5.566667 | -0.04142761 | 177.14 | 974.1241 |  | 5.566667 | -0.02098084 | 177.0382 | 972.3511 |  | 5.566667 | -0.08491517 | 177.162 | 969.0863 |  | 5.566667 | -0.08247376 | 176.9888 | 966.2063 |  | 5.566667 | -0.02571106 | 177.0117 | 966.4952
5.583333 | 0.0605011 | 177.0161 | 966.8284 |  | 5.583333 | 0.06095887 | 177.2709 | 974.1957 |  | 5.583333 | 0.05653382 | 176.9843 | 966.1722 |  | 5.583333 | 0.01060486 | 176.9386 | 970 |  | 5.583333 | -0.03440857 | 177.1557 | 974.1426 |  | 5.583333 | -0.0202179 | 177.0333 | 972.3474 |  | 5.583333 | -0.09223939 | 177.1557 | 969.2209 |  | 5.583333 | -0.07759095 | 176.9885 | 966.2337 |  | 5.583333 | -0.00907898 | 177.0011 | 966.488
5.6 | 0.05622864 | 177.026 | 966.7901 |  | 5.6 | 0.06874085 | 177.2712 | 974.2024 |  | 5.6 | 0.05531311 | 176.997 | 966.1799 |  | 5.6 | 0.008773804 | 176.9215 | 969.9998 |  | 5.6 | -0.03013611 | 177.124 | 974.1524 |  | 5.6 | -0.0176239 | 177.0249 | 972.3195 |  | 5.6 | -0.09696961 | 177.1685 | 969.3226 |  | 5.6 | -0.08003235 | 176.9965 | 966.259 |  | 5.6 | -0.004043579 | 177.0034 | 966.5245
5.616667 | 0.06004334 | 177.02 | 966.8262 |  | 5.616667 | 0.07087708 | 177.2868 | 974.1763 |  | 5.616667 | 0.05287171 | 176.992 | 966.1639 |  | 5.616667 | 0.002212525 | 176.9248 | 970.0003 |  | 5.616667 | -0.0276947 | 177.1488 | 974.1351 |  | 5.616667 | -0.004501343 | 177.0342 | 972.3269 |  | 5.616667 | -0.09757996 | 177.172 | 969.3455 |  | 5.616667 | -0.08399964 | 176.9747 | 966.2285 |  | 5.616667 | -0.008010865 | 177.006 | 966.5059
5.633333 | 0.0441742 | 177.0371 | 966.8828 |  | 5.633333 | 0.07713318 | 177.2866 | 974.2123 |  | 5.633333 | 0.05561829 | 177.0083 | 966.1561 |  | 5.633333 | -0.002212525 | 176.936 | 970.0047 |  | 5.633333 | -0.02876282 | 177.1525 | 974.1437 |  | 5.633333 | -0.003585816 | 177.0385 | 972.3672 |  | 5.633333 | -0.09880067 | 177.1548 | 969.3661 |  | 5.633333 | -0.07331849 | 176.981 | 966.2314 |  | 5.633333 | -0.01335144 | 177.0033 | 966.5173
5.65 | 0.04508972 | 177.0289 | 966.8216 |  | 5.65 | 0.07835389 | 177.2663 | 974.1768 |  | 5.65 | 0.06187439 | 176.9932 | 966.1641 |  | 5.65 | -0.007705689 | 176.9508 | 969.9963 |  | 5.65 | -0.03227234 | 177.1378 | 974.1739 |  | 5.65 | -0.01106262 | 177.0481 | 972.3692 |  | 5.65 | -0.09941102 | 177.1749 | 969.4842 |  | 5.65 | -0.0630951 | 176.9903 | 966.2408 |  | 5.65 | -0.01548767 | 177.0089 | 966.4773
5.666667 | 0.04997254 | 177.0176 | 966.8628 |  | 5.666667 | 0.07804871 | 177.2781 | 974.1472 |  | 5.666667 | 0.0580597 | 176.9853 | 966.1513 |  | 5.666667 | -0.006027222 | 176.9372 | 969.9618 |  | 5.666667 | -0.02540589 | 177.1401 | 974.1827 |  | 5.666667 | -0.02220154 | 177.0269 | 972.3758 |  | 5.666667 | -0.09605408 | 177.1757 | 969.4659 |  | 5.666667 | -0.06782532 | 177.0104 | 966.257 |  | 5.666667 | -0.008926392 | 177.0011 | 966.5072
5.683333 | 0.03791809 | 177.0422 | 966.9057 |  | 5.683333 | 0.08293152 | 177.2706 | 974.1632 |  | 5.683333 | 0.05744934 | 176.9978 | 966.1555 |  | 5.683333 | 0.004196167 | 176.9276 | 969.9708 |  | 5.683333 | -0.01869202 | 177.1618 | 974.2058 |  | 5.683333 | -0.0226593 | 177.0368 | 972.3895 |  | 5.683333 | -0.0844574 | 177.1764 | 969.5015 |  | 5.683333 | -0.07423401 | 176.9715 | 966.2233 |  | 5.683333 | -0.006484986 | 177.001 | 966.488
5.7 | 0.02967835 | 177.0345 | 966.8799 |  | 5.7 | 0.08110047 | 177.2663 | 974.1565 |  | 5.7 | 0.05073548 | 176.9975 | 966.1642 |  | 5.7 | 0.00984192 | 176.9116 | 969.9708 |  | 5.7 | -0.01426697 | 177.1464 | 974.1943 |  | 5.7 | -0.02159119 | 177.044 | 972.3762 |  | 5.7 | -0.09544373 | 177.1763 | 969.5289 |  | 5.7 | -0.07637024 | 177.002 | 966.2158 |  | 5.7 | -0.005874634 | 177.0008 | 966.4914
5.716667 | 0.03379822 | 177.0269 | 966.889 |  | 5.716667 | 0.08552552 | 177.2659 | 974.1722 |  | 5.716667 | 0.0693512 | 176.9921 | 966.1676 |  | 5.716667 | 0.00907898 | 176.9329 | 969.9621 |  | 5.716667 | -0.0008392334 | 177.1485 | 974.1951 |  | 5.716667 | -0.02403259 | 177.0361 | 972.366 |  | 5.716667 | -0.09620667 | 177.1557 | 969.5724 |  | 5.716667 | -0.07102967 | 176.9888 | 966.2385 |  | 5.716667 | -0.006790162 | 177.0046 | 966.4972
5.733333 | 0.04066468 | 177.0355 | 966.8945 |  | 5.733333 | 0.08140564 | 177.2799 | 974.1778 |  | 5.733333 | 0.06324768 | 176.9976 | 966.17 |  | 5.733333 | 0.009384156 | 176.9245 | 969.9295 |  | 5.733333 | 0.006942749 | 177.1624 | 974.2303 |  | 5.733333 | -0.02540589 | 177.0467 | 972.3608 |  | 5.733333 | -0.09483338 | 177.1659 | 969.5709 |  | 5.733333 | -0.06126404 | 176.9975 | 966.1917 |  | 5.733333 | -0.0006866455 | 176.9946 | 966.463
5.75 | 0.04096985 | 177.0277 | 966.9125 |  | 5.75 | 0.07637024 | 177.286 | 974.2109 |  | 5.75 | 0.06034851 | 177.0002 | 966.1546 |  | 5.75 | 0.002059937 | 176.945 | 969.9411 |  | 5.75 | 0.01731873 | 177.1557 | 974.2377 |  | 5.75 | -0.0365448 | 177.0338 | 972.3536 |  | 5.75 | -0.1053619 | 177.1609 | 969.5514 |  | 5.75 | -0.06767273 | 176.9833 | 966.1976 |  | 5.75 | 0.006332398 | 177.0025 | 966.49
5.766667 | 0.03974915 | 177.015 | 966.9137 |  | 5.766667 | 0.06706238 | 177.2724 | 974.1917 |  | 5.766667 | 0.05241394 | 177.0048 | 966.1455 |  | 5.766667 | 0.001754761 | 176.9317 | 969.9411 |  | 5.766667 | 0.008468628 | 177.1623 | 974.2465 |  | 5.766667 | -0.02815247 | 177.0272 | 972.3898 |  | 5.766667 | -0.102768 | 177.174 | 969.5929 |  | 5.766667 | -0.06507874 | 176.9976 | 966.2088 |  | 5.766667 | 0.006484986 | 177.0019 | 966.5185
5.783333 | 0.04280091 | 177.0202 | 966.9743 |  | 5.783333 | 0.07209778 | 177.2862 | 974.2076 |  | 5.783333 | 0.06202698 | 176.999 | 966.1584 |  | 5.783333 | -0.006027222 | 176.9555 | 969.9605 |  | 5.783333 | 0.01396179 | 177.1592 | 974.2331 |  | 5.783333 | -0.02586365 | 177.0274 | 972.3874 |  | 5.783333 | -0.1015472 | 177.1674 | 969.722 |  | 5.783333 | -0.06324768 | 176.9756 | 966.1955 |  | 5.783333 | 0.007705689 | 177.004 | 966.4874
5.8 | 0.04295349 | 177.0323 | 966.9902 |  | 5.8 | 0.08384705 | 177.2778 | 974.1771 |  | 5.8 | 0.06584168 | 176.9958 | 966.1429 |  | 5.8 | -0.005569458 | 176.947 | 970.0036 |  | 5.8 | 0.01823425 | 177.1734 | 974.2418 |  | 5.8 | -0.03684998 | 177.0342 | 972.3633 |  | 5.8 | -0.1074982 | 177.1926 | 969.8297 |  | 5.8 | -0.06019593 | 176.9924 | 966.2182 |  | 5.8 | 0.00541687 | 176.985 | 966.4235
5.816667 | 0.04508972 | 177.0394 | 967.008 |  | 5.816667 | 0.07728577 | 177.2747 | 974.1629 |  | 5.816667 | 0.06477356 | 176.988 | 966.1574 |  | 5.816667 | -0.00328064 | 176.9386 | 969.9917 |  | 5.816667 | 0.01976013 | 177.1551 | 974.2224 |  | 5.816667 | -0.03761292 | 177.03 | 972.3613 |  | 5.816667 | -0.1143646 | 177.1771 | 969.7574 |  | 5.816667 | -0.05409241 | 176.9808 | 966.1757 |  | 5.816667 | -0.003890991 | 176.9972 | 966.4248
5.833333 | 0.05195618 | 177.0339 | 967.0137 |  | 5.833333 | 0.06401062 | 177.2863 | 974.2016 |  | 5.833333 | 0.05393982 | 176.9869 | 966.1523 |  | 5.833333 | 0.004653931 | 176.9291 | 969.9615 |  | 5.833333 | 0.02159119 | 177.1549 | 974.2068 |  | 5.833333 | -0.03196716 | 177.0315 | 972.326 |  | 5.833333 | -0.1213837 | 177.2032 | 969.9168 |  | 5.833333 | -0.05760193 | 176.9718 | 966.1589 |  | 5.833333 | 0.004348755 | 176.9821 | 966.4314
5.85 | 0.04020691 | 177.0316 | 967.061 |  | 5.85 | 0.0554657 | 177.2759 | 974.1505 |  | 5.85 | 0.05104065 | 176.9914 | 966.1633 |  | 5.85 | 0.008926392 | 176.9442 | 969.9325 |  | 5.85 | 0.02464295 | 177.163 | 974.2019 |  | 5.85 | -0.02555847 | 177.0458 | 972.3446 |  | 5.85 | -0.1177216 | 177.2114 | 970.0107 |  | 5.85 | -0.0504303 | 176.9833 | 966.1886 |  | 5.85 | 0.01152039 | 177.0171 | 966.4232
5.866667 | 0.02845764 | 177.0182 | 967.0413 |  | 5.866667 | 0.06080628 | 177.2846 | 974.1727 |  | 5.866667 | 0.05332947 | 177.0132 | 966.1668 |  | 5.866667 | 0.0005340576 | 176.947 | 969.983 |  | 5.866667 | 0.02433777 | 177.1594 | 974.2233 |  | 5.866667 | -0.02296448 | 177.0467 | 972.3373 |  | 5.866667 | -0.1132965 | 177.2028 | 969.9582 |  | 5.866667 | -0.06721497 | 176.988 | 966.2076 |  | 5.866667 | 0.01808167 | 176.9866 | 966.4024
5.883333 | 0.02571106 | 177.0417 | 967.1011 |  | 5.883333 | 0.07240296 | 177.2779 | 974.1972 |  | 5.883333 | 0.03776551 | 176.999 | 966.1453 |  | 5.883333 | 0.00328064 | 176.932 | 970.0122 |  | 5.883333 | 0.02082825 | 177.1484 | 974.2149 |  | 5.883333 | -0.02418518 | 177.0283 | 972.3324 |  | 5.883333 | -0.1140595 | 177.198 | 970.0397 |  | 5.883333 | -0.07133484 | 176.985 | 966.2021 |  | 5.883333 | 0.01930237 | 177.0045 | 966.4673
5.9 | 0.03074646 | 177.049 | 967.0772 |  | 5.9 | 0.07545472 | 177.2787 | 974.209 |  | 5.9 | 0.02937317 | 177.0066 | 966.1545 |  | 5.9 | 0.004043579 | 176.9361 | 970.0053 |  | 5.9 | 0.01731873 | 177.1577 | 974.2187 |  | 5.9 | -0.01914978 | 177.0269 | 972.3312 |  | 5.9 | -0.1140595 | 177.2131 | 970.1343 |  | 5.9 | -0.06507874 | 177.0016 | 966.2208 |  | 5.9 | 0.01976013 | 177.0033 | 966.5303
5.916667 | 0.04066468 | 177.0246 | 967.0784 |  | 5.916667 | 0.07743836 | 177.2761 | 974.1714 |  | 5.916667 | 0.03517151 | 176.9994 | 966.1532 |  | 5.916667 | 0.00617981 | 176.9322 | 970.0081 |  | 5.916667 | 0.0008392334 | 177.1304 | 974.1969 |  | 5.916667 | -0.02052307 | 177.0338 | 972.3559 |  | 5.916667 | -0.1181793 | 177.1943 | 970.056 |  | 5.916667 | -0.05317688 | 176.9965 | 966.2193 |  | 5.916667 | 0.02174378 | 177.0052 | 966.5272
5.933333 | 0.04707337 | 177.0391 | 967.1094 |  | 5.933333 | 0.07331849 | 177.2813 | 974.1719 |  | 5.933333 | 0.03639221 | 176.999 | 966.1812 |  | 5.933333 | 0.007858277 | 176.9285 | 970.0126 |  | 5.933333 | 0.005722046 | 177.151 | 974.1945 |  | 5.933333 | -0.02723694 | 177.0268 | 972.3881 |  | 5.933333 | -0.1114655 | 177.2082 | 970.1762 |  | 5.933333 | -0.05409241 | 176.9973 | 966.2187 |  | 5.933333 | 0.01426697 | 177.0142 | 966.5123
5.95 | 0.04737854 | 177.0411 | 967.151 |  | 5.95 | 0.07606507 | 177.2704 | 974.1952 |  | 5.95 | 0.03761292 | 176.9953 | 966.1517 |  | 5.95 | 0.0006866455 | 176.9206 | 970.031 |  | 5.95 | 0.01426697 | 177.1319 | 974.2059 |  | 5.95 | -0.02067566 | 177.0342 | 972.3674 |  | 5.95 | -0.114975 | 177.218 | 970.2154 |  | 5.95 | -0.04753113 | 176.9878 | 966.1789 |  | 5.95 | 0.004043579 | 176.9967 | 966.4929
5.966667 | 0.05119324 | 177.044 | 967.1872 |  | 5.966667 | 0.07972718 | 177.2677 | 974.1746 |  | 5.966667 | 0.03257752 | 176.9912 | 966.1586 |  | 5.966667 | 0.003890991 | 176.9442 | 970.0348 |  | 5.966667 | 0.01396179 | 177.1519 | 974.2261 |  | 5.966667 | -0.02037048 | 177.029 | 972.3707 |  | 5.966667 | -0.1105499 | 177.21 | 970.2275 |  | 5.966667 | -0.04203797 | 176.9802 | 966.195 |  | 5.966667 | 0.003585816 | 177.0117 | 966.523
5.983333 | 0.04203797 | 177.0327 | 967.1541 |  | 5.983333 | 0.08186341 | 177.2817 | 974.1751 |  | 5.983333 | 0.02815247 | 177.0078 | 966.1487 |  | 5.983333 | 0.003890991 | 176.9251 | 970.0325 |  | 5.983333 | 0.01060486 | 177.1375 | 974.216 |  | 5.983333 | -0.02037048 | 177.0287 | 972.3759 |  | 5.983333 | -0.1129913 | 177.2114 | 970.2223 |  | 5.983333 | -0.03349304 | 176.9795 | 966.1972 |  | 5.983333 | 0.004196167 | 177.0043 | 966.5108
6 | 0.03898621 | 177.0504 | 967.1435 |  | 6 | 0.07545472 | 177.2738 | 974.1469 |  | 6 | 0.02174378 | 176.9782 | 966.1362 |  | 6 | 0.01091003 | 176.9297 | 969.9946 |  | 6 | 0.008316041 | 177.138 | 974.1855 |  | 6 | -0.0214386 | 177.0217 | 972.348 |  | 6 | -0.1093292 | 177.2013 | 970.216 |  | 6 | -0.03044129 | 176.9727 | 966.1943 |  | 6 | 0.004806519 | 177.0139 | 966.4758
6.016667 | 0.03700257 | 177.0213 | 967.0978 |  | 6.016667 | 0.06874085 | 177.266 | 974.1228 |  | 6.016667 | 0.02250672 | 176.9921 | 966.1751 |  | 6.016667 | 0.01197815 | 176.9326 | 970.0021 |  | 6.016667 | 0.005111695 | 177.1424 | 974.2113 |  | 6.016667 | -0.01106262 | 177.0318 | 972.3558 |  | 6.016667 | -0.09864808 | 177.207 | 970.2438 |  | 6.016667 | -0.03746033 | 176.9888 | 966.1651 |  | 6.016667 | 0.006637574 | 176.9888 | 966.4862
6.033333 | 0.04142761 | 177.05 | 967.0738 |  | 6.033333 | 0.06660462 | 177.3055 | 974.129 |  | 6.033333 | 0.02235413 | 176.983 | 966.1818 |  | 6.033333 | 0.01670838 | 176.9201 | 969.9748 |  | 6.033333 | 0.001296997 | 177.1423 | 974.2465 |  | 6.033333 | -0.01396179 | 177.0266 | 972.3796 |  | 6.033333 | -0.09773255 | 177.2004 | 970.2753 |  | 6.033333 | -0.0341034 | 176.9889 | 966.1683 |  | 6.033333 | -0.0009918213 | 177.0115 | 966.5188
6.05 | 0.04188538 | 177.0475 | 967.0978 |  | 6.05 | 0.06507874 | 177.27 | 974.1038 |  | 6.05 | 0.02250672 | 176.9821 | 966.1606 |  | 6.05 | 0.007095337 | 176.9317 | 969.9566 |  | 6.05 | -0.002212525 | 177.138 | 974.2627 |  | 6.05 | -0.01701355 | 177.0268 | 972.3765 |  | 6.05 | -0.100174 | 177.2122 | 970.316 |  | 6.05 | -0.04692078 | 176.9857 | 966.1577 |  | 6.05 | 0.001602173 | 177.015 | 966.5404
6.066667 | 0.04478455 | 177.0294 | 967.101 |  | 6.066667 | 0.0693512 | 177.2871 | 974.1217 |  | 6.066667 | 0.0327301 | 176.9935 | 966.1841 |  | 6.066667 | -0.001144409 | 176.929 | 970.0004 |  | 6.066667 | 0.001449585 | 177.1238 | 974.2518 |  | 6.066667 | -0.004196167 | 177.0475 | 972.386 |  | 6.066667 | -0.09819031 | 177.2045 | 970.3898 |  | 6.066667 | -0.05760193 | 176.9906 | 966.1426 |  | 6.066667 | -0.007858277 | 177.0017 | 966.5277
6.083333 | 0.03730774 | 177.031 | 967.072 |  | 6.083333 | 0.06568909 | 177.2878 | 974.0986 |  | 6.083333 | 0.0252533 | 176.9851 | 966.1493 |  | 6.083333 | 0.0006866455 | 176.9238 | 970.0064 |  | 6.083333 | -0.003585816 | 177.1269 | 974.247 |  | 6.083333 | 0.0101471 | 177.0342 | 972.3871 |  | 6.083333 | -0.09376526 | 177.2295 | 970.5066 |  | 6.083333 | -0.0580597 | 176.9994 | 966.1886 |  | 6.083333 | -0.01441956 | 176.9996 | 966.5086
6.1 | 0.03105164 | 177.0377 | 967.1028 |  | 6.1 | 0.06355286 | 177.2735 | 974.091 |  | 6.1 | 0.02342224 | 176.9998 | 966.1696 |  | 6.1 | 0.002670288 | 176.934 | 970.011 |  | 6.1 | -0.006790162 | 177.1375 | 974.2538 |  | 6.1 | 0.007400513 | 177.0445 | 972.3958 |  | 6.1 | -0.1009369 | 177.2207 | 970.5771 |  | 6.1 | -0.06416321 | 176.9947 | 966.2019 |  | 6.1 | -0.01121521 | 177.0054 | 966.5195
6.116667 | 0.03349304 | 177.0283 | 967.0621 |  | 6.116667 | 0.06217957 | 177.2767 | 974.1266 |  | 6.116667 | 0.02662659 | 176.993 | 966.1648 |  | 6.116667 | 0.0008392334 | 176.9276 | 970.0058 |  | 6.116667 | -0.003890991 | 177.1267 | 974.255 |  | 6.116667 | -0.0003814697 | 177.0451 | 972.3981 |  | 6.116667 | -0.1062775 | 177.2045 | 970.5173 |  | 6.116667 | -0.06477356 | 176.9897 | 966.1795 |  | 6.116667 | -0.005722046 | 177.0046 | 966.5124
6.133333 | 0.03440857 | 177.0542 | 967.1113 |  | 6.133333 | 0.06782532 | 177.3011 | 974.1302 |  | 6.133333 | 0.03318787 | 176.974 | 966.1793 |  | 6.133333 | 0.009536744 | 176.918 | 969.9446 |  | 6.133333 | 0.01045227 | 177.115 | 974.247 |  | 6.133333 | -0.003890991 | 177.0498 | 972.4077 |  | 6.133333 | -0.102005 | 177.2326 | 970.551 |  | 6.133333 | -0.07240296 | 176.9975 | 966.2201 |  | 6.133333 | 0.004043579 | 176.9944 | 966.4891
6.15 | 0.03425598 | 177.0313 | 967.1275 |  | 6.15 | 0.06782532 | 177.2749 | 974.1041 |  | 6.15 | 0.03898621 | 177.0022 | 966.1918 |  | 6.15 | 0.005874634 | 176.9358 | 969.9551 |  | 6.15 | 0.0176239 | 177.1299 | 974.2663 |  | 6.15 | -0.007247925 | 177.0271 | 972.3863 |  | 6.15 | -0.1004791 | 177.2253 | 970.5742 |  | 6.15 | -0.06614685 | 176.9909 | 966.2158 |  | 6.15 | 0.01564026 | 177.0008 | 966.4847
6.166667 | 0.03379822 | 177.046 | 967.1635 |  | 6.166667 | 0.07133484 | 177.275 | 974.1174 |  | 6.166667 | 0.03883362 | 176.993 | 966.1796 |  | 6.166667 | -0.0006866455 | 176.9386 | 969.9995 |  | 6.166667 | 0.01304627 | 177.1237 | 974.2441 |  | 6.166667 | -0.0002288818 | 177.0271 | 972.3904 |  | 6.166667 | -0.09941102 | 177.2059 | 970.6119 |  | 6.166667 | -0.05577088 | 176.9918 | 966.2131 |  | 6.166667 | 0.00984192 | 176.9965 | 966.4483
6.183333 | 0.02479553 | 177.0414 | 967.1921 |  | 6.183333 | 0.06904602 | 177.286 | 974.1188 |  | 6.183333 | 0.05119324 | 176.9871 | 966.1542 |  | 6.183333 | 0.007400513 | 176.9216 | 969.9985 |  | 6.183333 | 0.0113678 | 177.1229 | 974.2515 |  | 6.183333 | 0.003890991 | 177.0382 | 972.4045 |  | 6.183333 | -0.09544373 | 177.219 | 970.6679 |  | 6.183333 | -0.06080628 | 176.9851 | 966.2195 |  | 6.183333 | 0.007400513 | 177.0011 | 966.4697
6.2 | 0.02204895 | 177.033 | 967.1541 |  | 6.2 | 0.06202698 | 177.2981 | 974.1255 |  | 6.2 | 0.05500794 | 176.99 | 966.1699 |  | 6.2 | 0.003890991 | 176.9224 | 969.9771 |  | 6.2 | 0.0164032 | 177.1301 | 974.2361 |  | 6.2 | 0.004653931 | 177.0408 | 972.3779 |  | 6.2 | -0.08979798 | 177.2297 | 970.6712 |  | 6.2 | -0.0605011 | 176.9795 | 966.201 |  | 6.2 | 0.0164032 | 177.0045 | 966.4766
6.216667 | 0.02723694 | 177.0225 | 967.2484 |  | 6.216667 | 0.05500794 | 177.2881 | 974.1058 |  | 6.216667 | 0.05027771 | 176.9927 | 966.1708 |  | 6.216667 | 0.009994507 | 176.9409 | 969.9661 |  | 6.216667 | 0.02388001 | 177.138 | 974.2364 |  | 6.216667 | 0.002212525 | 177.0298 | 972.4081 |  | 6.216667 | -0.08903504 | 177.2295 | 970.6917 |  | 6.216667 | -0.05638123 | 176.9825 | 966.1986 |  | 6.216667 | 0.02357483 | 177.0025 | 966.4441
6.233333 | 0.02891541 | 177.0527 | 967.2842 |  | 6.233333 | 0.05134583 | 177.2759 | 974.1217 |  | 6.233333 | 0.04600525 | 176.997 | 966.1677 |  | 6.233333 | 0.01274109 | 176.9349 | 969.9753 |  | 6.233333 | 0.02067566 | 177.131 | 974.2573 |  | 6.233333 | 0.004501343 | 177.0326 | 972.3871 |  | 6.233333 | -0.08522034 | 177.2199 | 970.6817 |  | 6.233333 | -0.05455017 | 176.9988 | 966.2288 |  | 6.233333 | 0.0226593 | 176.9981 | 966.4239
6.25 | 0.02891541 | 177.0545 | 967.3855 |  | 6.25 | 0.04646302 | 177.286 | 974.1267 |  | 6.25 | 0.05012513 | 176.9985 | 966.1621 |  | 6.25 | 0.02586365 | 176.9468 | 969.9519 |  | 6.25 | 0.0176239 | 177.1305 | 974.2412 |  | 6.25 | 0.01594544 | 177.0359 | 972.4115 |  | 6.25 | -0.08033753 | 177.2314 | 970.7562 |  | 6.25 | -0.04966736 | 176.9817 | 966.2082 |  | 6.25 | 0.01945496 | 177.0057 | 966.4667
6.266667 | 0.03257752 | 177.0599 | 967.3305 |  | 6.266667 | 0.05439759 | 177.2762 | 974.1356 |  | 6.266667 | 0.04081726 | 177.0008 | 966.1654 |  | 6.266667 | 0.02159119 | 176.9224 | 969.9411 |  | 6.266667 | 0.01548767 | 177.1307 | 974.2569 |  | 6.266667 | 0.02418518 | 177.0448 | 972.4101 |  | 6.266667 | -0.07667542 | 177.2289 | 970.755 |  | 6.266667 | -0.04814148 | 176.9752 | 966.1912 |  | 6.266667 | 0.02281189 | 177.0115 | 966.4902
6.283333 | 0.03395081 | 177.048 | 967.3193 |  | 6.283333 | 0.06034851 | 177.2756 | 974.1385 |  | 6.283333 | 0.03791809 | 176.9923 | 966.1835 |  | 6.283333 | 0.01838684 | 176.9206 | 969.9272 |  | 6.283333 | 0.01823425 | 177.1151 | 974.2462 |  | 6.283333 | 0.02098084 | 177.0365 | 972.4367 |  | 6.283333 | -0.07682801 | 177.2184 | 970.6949 |  | 6.283333 | -0.05348206 | 176.9792 | 966.1729 |  | 6.283333 | 0.03013611 | 177.0028 | 966.4543
6.3 | 0.0403595 | 177.0538 | 967.3411 |  | 6.3 | 0.05409241 | 177.2845 | 974.0976 |  | 6.3 | 0.03318787 | 176.9874 | 966.1734 |  | 6.3 | 0.0214386 | 176.9215 | 969.9389 |  | 6.3 | 0.02983093 | 177.1324 | 974.2544 |  | 6.3 | 0.01869202 | 177.0321 | 972.435 |  | 6.3 | -0.0705719 | 177.2279 | 970.7754 |  | 6.3 | -0.04615784 | 176.9833 | 966.1787 |  | 6.3 | 0.04386902 | 177.0071 | 966.4625
6.316667 | 0.03974915 | 177.0588 | 967.4312 |  | 6.316667 | 0.05943299 | 177.2846 | 974.145 |  | 6.316667 | 0.03944397 | 176.9883 | 966.1627 |  | 6.316667 | 0.0276947 | 176.9222 | 969.92 |  | 6.316667 | 0.0391388 | 177.1301 | 974.2453 |  | 6.316667 | 0.02189636 | 177.0338 | 972.456 |  | 6.316667 | -0.06278992 | 177.2144 | 970.8354 |  | 6.316667 | -0.04737854 | 176.9805 | 966.1627 |  | 6.316667 | 0.04402161 | 177.0094 | 966.4233
6.333333 | 0.03807068 | 177.0561 | 967.3022 |  | 6.333333 | 0.06248474 | 177.2726 | 974.1273 |  | 6.333333 | 0.05470276 | 176.9833 | 966.1479 |  | 6.333333 | 0.02998352 | 176.9372 | 969.9484 |  | 6.333333 | 0.0214386 | 177.1295 | 974.2492 |  | 6.333333 | 0.02586365 | 177.0469 | 972.4536 |  | 6.333333 | -0.05821228 | 177.2299 | 970.8909 |  | 6.333333 | -0.04829407 | 176.9869 | 966.1896 |  | 6.333333 | 0.03578186 | 176.9888 | 966.4609
6.35 | 0.04631043 | 177.0689 | 967.3761 |  | 6.35 | 0.06080628 | 177.274 | 974.0874 |  | 6.35 | 0.06477356 | 176.9793 | 966.1294 |  | 6.35 | 0.02845764 | 176.9151 | 969.8964 |  | 6.35 | 0.01075745 | 177.1142 | 974.2399 |  | 6.35 | 0.01396179 | 177.03 | 972.4537 |  | 6.35 | -0.06004334 | 177.2303 | 970.9617 |  | 6.35 | -0.04585266 | 176.9807 | 966.1696 |  | 6.35 | 0.02967835 | 176.9863 | 966.4712
6.366667 | 0.05393982 | 177.064 | 967.4638 |  | 6.366667 | 0.05653382 | 177.2849 | 974.0695 |  | 6.366667 | 0.05409241 | 176.981 | 966.1305 |  | 6.366667 | 0.02601624 | 176.9259 | 969.8894 |  | 6.366667 | 0.003128052 | 177.1186 | 974.2456 |  | 6.366667 | 0.01426697 | 177.0277 | 972.4444 |  | 6.366667 | -0.06385804 | 177.2303 | 970.9358 |  | 6.366667 | -0.05363465 | 177.0034 | 966.1596 |  | 6.366667 | 0.02311707 | 176.9996 | 966.4743
6.383333 | 0.0554657 | 177.0637 | 967.4425 |  | 6.383333 | 0.05973816 | 177.2871 | 974.1063 |  | 6.383333 | 0.04478455 | 176.9964 | 966.1603 |  | 6.383333 | 0.02418518 | 176.9166 | 969.8984 |  | 6.383333 | 0.007858277 | 177.1186 | 974.2471 |  | 6.383333 | 0.01701355 | 177.0135 | 972.4505 |  | 6.383333 | -0.06584168 | 177.228 | 970.9529 |  | 6.383333 | -0.06324768 | 176.9996 | 966.1644 |  | 6.383333 | 0.008773804 | 176.997 | 966.4796
6.4 | 0.05393982 | 177.0684 | 967.3814 |  | 6.4 | 0.05241394 | 177.2944 | 974.1339 |  | 6.4 | 0.05210877 | 176.9988 | 966.1616 |  | 6.4 | 0.02342224 | 176.9207 | 969.8849 |  | 6.4 | 0.01289368 | 177.1215 | 974.2277 |  | 6.4 | 0.0302887 | 177.0309 | 972.4647 |  | 6.4 | -0.06523133 | 177.2346 | 970.9826 |  | 6.4 | -0.05500794 | 177.0023 | 966.1821 |  | 6.4 | 0.008316041 | 176.9885 | 966.4284
6.416667 | 0.04753113 | 177.0487 | 967.4394 |  | 6.416667 | 0.05241394 | 177.2883 | 974.1476 |  | 6.416667 | 0.05485535 | 177.0046 | 966.1911 |  | 6.416667 | 0.02372742 | 176.9392 | 969.8999 |  | 6.416667 | 0.01289368 | 177.1264 | 974.2592 |  | 6.416667 | 0.03562927 | 177.0252 | 972.4553 |  | 6.416667 | -0.06889344 | 177.2164 | 971.076 |  | 6.416667 | -0.0492096 | 176.9947 | 966.1937 |  | 6.416667 | 0.01167297 | 176.986 | 966.4299
6.433333 | 0.05088806 | 177.0597 | 967.4002 |  | 6.433333 | 0.04768372 | 177.2628 | 974.1582 |  | 6.433333 | 0.04829407 | 176.9958 | 966.1813 |  | 6.433333 | 0.02220154 | 176.9314 | 969.8715 |  | 6.433333 | 0.01396179 | 177.1198 | 974.2619 |  | 6.433333 | 0.03349304 | 177.0316 | 972.449 |  | 6.433333 | -0.0655365 | 177.2341 | 971.0983 |  | 6.433333 | -0.05638123 | 176.9735 | 966.2031 |  | 6.433333 | 0.01731873 | 176.9982 | 966.4406
6.45 | 0.05561829 | 177.0486 | 967.3915 |  | 6.45 | 0.04875183 | 177.272 | 974.1145 |  | 6.45 | 0.04554749 | 176.9967 | 966.1673 |  | 6.45 | 0.0214386 | 176.918 | 969.8906 |  | 6.45 | 0.01121521 | 177.123 | 974.2831 |  | 6.45 | 0.03242493 | 177.0417 | 972.471 |  | 6.45 | -0.06401062 | 177.2427 | 971.0979 |  | 6.45 | -0.05790711 | 176.9935 | 966.2114 |  | 6.45 | 0.01869202 | 176.9831 | 966.4763
6.466667 | 0.051651 | 177.0615 | 967.3683 |  | 6.466667 | 0.05226136 | 177.2672 | 974.1391 |  | 6.466667 | 0.05134583 | 176.9865 | 966.1575 |  | 6.466667 | 0.02052307 | 176.9323 | 969.9167 |  | 6.466667 | 0.01441956 | 177.1253 | 974.2792 |  | 6.466667 | 0.02891541 | 177.0493 | 972.4756 |  | 6.466667 | -0.05638123 | 177.2369 | 971.1418 |  | 6.466667 | -0.06523133 | 176.9796 | 966.1741 |  | 6.466667 | 0.02433777 | 176.9998 | 966.4554
6.483333 | 0.05317688 | 177.0684 | 967.4681 |  | 6.483333 | 0.05744934 | 177.2785 | 974.1171 |  | 6.483333 | 0.06156922 | 176.9973 | 966.1648 |  | 6.483333 | 0.01594544 | 176.9286 | 969.904 |  | 6.483333 | 0.02601624 | 177.1179 | 974.2872 |  | 6.483333 | 0.02815247 | 177.0258 | 972.4794 |  | 6.483333 | -0.06172181 | 177.2205 | 971.1642 |  | 6.483333 | -0.05149842 | 176.9961 | 966.1987 |  | 6.483333 | 0.02662659 | 176.9994 | 966.4494
6.5 | 0.06782532 | 177.0606 | 967.4808 |  | 6.5 | 0.06095887 | 177.284 | 974.1055 |  | 6.5 | 0.0592804 | 177.0086 | 966.1929 |  | 6.5 | 0.0176239 | 176.9145 | 969.9048 |  | 6.5 | 0.02632141 | 177.1124 | 974.2592 |  | 6.5 | 0.02113342 | 177.0489 | 972.4347 |  | 6.5 | -0.07179261 | 177.2353 | 971.1033 |  | 6.5 | -0.054245 | 176.9984 | 966.1656 |  | 6.5 | 0.02616882 | 176.9969 | 966.479
6.516667 | 0.06263733 | 177.0825 | 967.4965 |  | 6.516667 | 0.05180359 | 177.2984 | 974.1148 |  | 6.516667 | 0.04875183 | 176.9936 | 966.1868 |  | 6.516667 | 0.02510071 | 176.9323 | 969.8968 |  | 6.516667 | 0.02204895 | 177.1093 | 974.2703 |  | 6.516667 | 0.0164032 | 177.0367 | 972.4208 |  | 6.516667 | -0.0681305 | 177.2233 | 971.0774 |  | 6.516667 | -0.05470276 | 176.9718 | 966.1883 |  | 6.516667 | 0.03639221 | 176.9846 | 966.4558
6.533333 | 0.05577088 | 177.0666 | 967.4811 |  | 6.533333 | 0.04753113 | 177.2611 | 974.0776 |  | 6.533333 | 0.05714417 | 176.9889 | 966.2074 |  | 6.533333 | 0.02571106 | 176.9241 | 969.9409 |  | 6.533333 | 0.0214386 | 177.1362 | 974.2985 |  | 6.533333 | 0.01426697 | 177.0384 | 972.4525 |  | 6.533333 | -0.07087708 | 177.2146 | 971.0547 |  | 6.533333 | -0.05332947 | 176.9854 | 966.1888 |  | 6.533333 | 0.0365448 | 176.9845 | 966.4317
6.55 | 0.05699158 | 177.0591 | 967.3518 |  | 6.55 | 0.05729676 | 177.2802 | 974.0596 |  | 6.55 | 0.05348206 | 176.9932 | 966.2361 |  | 6.55 | 0.0226593 | 176.9271 | 969.9371 |  | 6.55 | 0.01625061 | 177.1279 | 974.2859 |  | 6.55 | 0.02372742 | 177.0446 | 972.4321 |  | 6.55 | -0.06706238 | 177.2209 | 971.1149 |  | 6.55 | -0.0504303 | 176.9744 | 966.179 |  | 6.55 | 0.03288269 | 176.9927 | 966.4154
6.566667 | 0.05790711 | 177.073 | 967.449 |  | 6.566667 | 0.05531311 | 177.2756 | 974.126 |  | 6.566667 | 0.05912781 | 176.9944 | 966.2192 |  | 6.566667 | 0.01991272 | 176.9236 | 969.9354 |  | 6.566667 | 0.008926392 | 177.1182 | 974.275 |  | 6.566667 | 0.02235413 | 177.0486 | 972.4585 |  | 6.566667 | -0.0731659 | 177.2151 | 971.0733 |  | 6.566667 | -0.05577088 | 176.9946 | 966.1839 |  | 6.566667 | 0.02937317 | 176.9811 | 966.4161
6.583333 | 0.06477356 | 177.0687 | 967.5749 |  | 6.583333 | 0.05088806 | 177.2898 | 974.1125 |  | 6.583333 | 0.0643158 | 177.011 | 966.2259 |  | 6.583333 | 0.01274109 | 176.9407 | 969.9188 |  | 6.583333 | 0.009384156 | 177.1351 | 974.2998 |  | 6.583333 | 0.01747131 | 177.0361 | 972.4345 |  | 6.583333 | -0.07087708 | 177.2358 | 971.1693 |  | 6.583333 | -0.05393982 | 176.9836 | 966.2201 |  | 6.583333 | 0.03395081 | 176.9828 | 966.4017
6.6 | 0.06797791 | 177.0806 | 967.684 |  | 6.6 | 0.0554657 | 177.2947 | 974.1516 |  | 6.6 | 0.0693512 | 176.9907 | 966.2329 |  | 6.6 | 0.01716614 | 176.9273 | 969.926 |  | 6.6 | 0.01564026 | 177.1166 | 974.2981 |  | 6.6 | 0.01625061 | 177.04 | 972.4345 |  | 6.6 | -0.06065369 | 177.2375 | 971.293 |  | 6.6 | -0.05714417 | 176.9914 | 966.2239 |  | 6.6 | 0.03837586 | 176.9882 | 966.3803
6.616667 | 0.07499695 | 177.0599 | 967.7521 |  | 6.616667 | 0.06004334 | 177.2836 | 974.1569 |  | 6.616667 | 0.0769806 | 177.0228 | 966.2268 |  | 6.616667 | 0.0252533 | 176.9268 | 969.9063 |  | 6.616667 | 0.01808167 | 177.1272 | 974.2819 |  | 6.616667 | 0.01960755 | 177.0245 | 972.4461 |  | 6.616667 | -0.0643158 | 177.2283 | 971.2749 |  | 6.616667 | -0.06736756 | 176.9883 | 966.195 |  | 6.616667 | 0.03746033 | 177.0049 | 966.4073
6.633333 | 0.07804871 | 177.0736 | 967.6462 |  | 6.633333 | 0.05393982 | 177.2865 | 974.1583 |  | 6.633333 | 0.07621766 | 176.9944 | 966.2156 |  | 6.633333 | 0.02967835 | 176.9267 | 969.919 |  | 6.633333 | 0.005569458 | 177.1188 | 974.2912 |  | 6.633333 | 0.0226593 | 177.031 | 972.4724 |  | 6.633333 | -0.06416321 | 177.2181 | 971.2622 |  | 6.633333 | -0.06767273 | 177.0028 | 966.2033 |  | 6.633333 | 0.03562927 | 177.0088 | 966.4548
6.65 | 0.07469178 | 177.0817 | 967.6114 |  | 6.65 | 0.05180359 | 177.2668 | 974.1394 |  | 6.65 | 0.08522034 | 176.9982 | 966.1976 |  | 6.65 | 0.03059387 | 176.9357 | 969.9187 |  | 6.65 | -0.005569458 | 177.1269 | 974.2813 |  | 6.65 | 0.0176239 | 177.0245 | 972.4521 |  | 6.65 | -0.0566864 | 177.2242 | 971.3032 |  | 6.65 | -0.06477356 | 176.9988 | 966.2063 |  | 6.65 | 0.03364563 | 176.9859 | 966.4798
6.666667 | 0.08140564 | 177.0817 | 967.6976 |  | 6.666667 | 0.04402161 | 177.291 | 974.1873 |  | 6.666667 | 0.08934022 | 176.9972 | 966.1795 |  | 6.666667 | 0.02326965 | 176.9335 | 969.9092 |  | 6.666667 | -0.0005340576 | 177.1229 | 974.2679 |  | 6.666667 | 0.01441956 | 177.0306 | 972.4425 |  | 6.666667 | -0.06294251 | 177.2401 | 971.38 |  | 6.666667 | -0.05989075 | 176.9882 | 966.2169 |  | 6.666667 | 0.03944397 | 176.9799 | 966.4027
6.683333 | 0.09391785 | 177.0863 | 967.7774 |  | 6.683333 | 0.03746033 | 177.284 | 974.1815 |  | 6.683333 | 0.08277894 | 176.9935 | 966.2092 |  | 6.683333 | 0.01869202 | 176.9331 | 969.9048 |  | 6.683333 | 0.008926392 | 177.122 | 974.2738 |  | 6.683333 | 0.00617981 | 177.049 | 972.4431 |  | 6.683333 | -0.05973816 | 177.2427 | 971.3925 |  | 6.683333 | -0.06141663 | 177.0011 | 966.2047 |  | 6.683333 | 0.03944397 | 176.9985 | 966.4413
6.7 | 0.09483338 | 177.0631 | 967.6936 |  | 6.7 | 0.03105164 | 177.2973 | 974.1554 |  | 6.7 | 0.07637024 | 176.9911 | 966.2056 |  | 6.7 | 0.02067566 | 176.9335 | 969.929 |  | 6.7 | 0.01609802 | 177.1247 | 974.2814 |  | 6.7 | 0.008773804 | 177.0287 | 972.4446 |  | 6.7 | -0.05561829 | 177.2395 | 971.4052 |  | 6.7 | -0.06080628 | 177.0097 | 966.2102 |  | 6.7 | 0.03257752 | 176.9935 | 966.4375
6.716667 | 0.09315491 | 177.0663 | 967.7011 |  | 6.716667 | 0.02967835 | 177.2749 | 974.1032 |  | 6.716667 | 0.07957459 | 176.985 | 966.1851 |  | 6.716667 | 0.02555847 | 176.9352 | 969.9287 |  | 6.716667 | 0.008163453 | 177.1258 | 974.2929 |  | 6.716667 | 0.01701355 | 177.0329 | 972.4727 |  | 6.716667 | -0.0580597 | 177.226 | 971.3966 |  | 6.716667 | -0.06523133 | 176.9843 | 966.2163 |  | 6.716667 | 0.02937317 | 177.0028 | 966.4128
6.733333 | 0.08750916 | 177.0828 | 967.7234 |  | 6.733333 | 0.05256653 | 177.2811 | 974.0936 |  | 6.733333 | 0.08110047 | 176.9816 | 966.1458 |  | 6.733333 | 0.03730774 | 176.9376 | 969.9057 |  | 6.733333 | 0.00617981 | 177.1107 | 974.2952 |  | 6.733333 | 0.02006531 | 177.0428 | 972.4589 |  | 6.733333 | -0.06904602 | 177.2277 | 971.412 |  | 6.733333 | -0.0630951 | 176.9885 | 966.194 |  | 6.733333 | 0.03166199 | 177.0088 | 966.4535
6.75 | 0.0983429 | 177.0678 | 967.794 |  | 6.75 | 0.05058289 | 177.2839 | 974.1105 |  | 6.75 | 0.09117127 | 176.9982 | 966.1714 |  | 6.75 | 0.03395081 | 176.9312 | 969.8764 |  | 6.75 | 0.002365112 | 177.1128 | 974.2926 |  | 6.75 | 0.02677918 | 177.0263 | 972.447 |  | 6.75 | -0.07118226 | 177.2378 | 971.3923 |  | 6.75 | -0.06797791 | 176.968 | 966.1703 |  | 6.75 | 0.04585266 | 176.9938 | 966.456
6.766667 | 0.09483338 | 177.084 | 967.8218 |  | 6.766667 | 0.0365448 | 177.2718 | 974.1333 |  | 6.766667 | 0.08796692 | 176.9917 | 966.1757 |  | 6.766667 | 0.03562927 | 176.9399 | 969.8778 |  | 6.766667 | 0.0113678 | 177.1343 | 974.3107 |  | 6.766667 | 0.0226593 | 177.0313 | 972.4331 |  | 6.766667 | -0.0580597 | 177.2418 | 971.4703 |  | 6.766667 | -0.07087708 | 177.0002 | 966.223 |  | 6.766667 | 0.0341034 | 177.0043 | 966.4439
6.783333 | 0.09590149 | 177.0706 | 967.7038 |  | 6.783333 | 0.02449036 | 177.2854 | 974.136 |  | 6.783333 | 0.08979798 | 176.9758 | 966.1432 |  | 6.783333 | 0.02998352 | 176.9357 | 969.879 |  | 6.783333 | 0.01228333 | 177.1227 | 974.3379 |  | 6.783333 | 0.02693176 | 177.044 | 972.4272 |  | 6.783333 | -0.05607605 | 177.2436 | 971.4522 |  | 6.783333 | -0.08094788 | 176.9935 | 966.2321 |  | 6.783333 | 0.03059387 | 177.0013 | 966.4532
6.8 | 0.08247376 | 177.0887 | 967.8018 |  | 6.8 | 0.02601624 | 177.2779 | 974.1575 |  | 6.8 | 0.08903504 | 176.9895 | 966.1694 |  | 6.8 | 0.03303528 | 176.929 | 969.8959 |  | 6.8 | 0.001602173 | 177.1266 | 974.322 |  | 6.8 | 0.02998352 | 177.0339 | 972.4069 |  | 6.8 | -0.05897522 | 177.2395 | 971.5259 |  | 6.8 | -0.07881165 | 176.9962 | 966.2227 |  | 6.8 | 0.02128601 | 177.0094 | 966.4651
6.816667 | 0.08766175 | 177.0834 | 967.8038 |  | 6.816667 | 0.02388001 | 177.2764 | 974.1354 |  | 6.816667 | 0.08995057 | 176.9872 | 966.185 |  | 6.816667 | 0.02464295 | 176.921 | 969.8779 |  | 6.816667 | -0.006027222 | 177.125 | 974.3216 |  | 6.816667 | 0.02677918 | 177.055 | 972.4328 |  | 6.816667 | -0.05744934 | 177.2366 | 971.6214 |  | 6.816667 | -0.08262635 | 176.9959 | 966.2439 |  | 6.816667 | 0.01594544 | 177.0022 | 966.4218
6.833333 | 0.09407044 | 177.0879 | 967.782 |  | 6.833333 | 0.02540589 | 177.2704 | 974.1684 |  | 6.833333 | 0.08094788 | 177.0127 | 966.217 |  | 6.833333 | 0.01731873 | 176.9448 | 969.8903 |  | 6.833333 | 0.001449585 | 177.124 | 974.3217 |  | 6.833333 | 0.02784729 | 177.026 | 972.4136 |  | 6.833333 | -0.05470276 | 177.2329 | 971.6417 |  | 6.833333 | -0.08277894 | 176.9831 | 966.2372 |  | 6.833333 | 0.01487732 | 176.9889 | 966.4445
6.85 | 0.1090241 | 177.1075 | 967.8441 |  | 6.85 | 0.03242493 | 177.2848 | 974.1696 |  | 6.85 | 0.08384705 | 176.9988 | 966.2253 |  | 6.85 | 0.01853943 | 176.9318 | 969.8851 |  | 6.85 | -0.005111695 | 177.1168 | 974.3094 |  | 6.85 | 0.02311707 | 177.0289 | 972.417 |  | 6.85 | -0.05210877 | 177.2465 | 971.6455 |  | 6.85 | -0.08079529 | 177.0048 | 966.2321 |  | 6.85 | 0.01350403 | 176.9969 | 966.4386
6.866667 | 0.1090241 | 177.0889 | 967.8633 |  | 6.866667 | 0.0441742 | 177.2926 | 974.1592 |  | 6.866667 | 0.09071351 | 177.017 | 966.2448 |  | 6.866667 | 0.02052307 | 176.9451 | 969.9095 |  | 6.866667 | -0.008010865 | 177.1186 | 974.2964 |  | 6.866667 | 0.02601624 | 177.0281 | 972.4167 |  | 6.866667 | -0.05317688 | 177.2326 | 971.6521 |  | 6.866667 | -0.082016 | 177.0028 | 966.2305 |  | 6.866667 | 0.007705689 | 176.9918 | 966.4343
6.883333 | 0.1103973 | 177.0846 | 967.8258 |  | 6.883333 | 0.054245 | 177.2653 | 974.1336 |  | 6.883333 | 0.08934022 | 176.9979 | 966.2211 |  | 6.883333 | 0.01045227 | 176.9482 | 969.9173 |  | 6.883333 | -0.00907898 | 177.1296 | 974.3297 |  | 6.883333 | 0.01838684 | 177.0268 | 972.4438 |  | 6.883333 | -0.04936219 | 177.2384 | 971.6792 |  | 6.883333 | -0.07881165 | 176.9833 | 966.199 |  | 6.883333 | -0.002975464 | 176.9952 | 966.439
6.9 | 0.1024628 | 177.086 | 967.8181 |  | 6.9 | 0.04142761 | 177.2715 | 974.1035 |  | 6.9 | 0.07957459 | 177.0048 | 966.2291 |  | 6.9 | 0.01029968 | 176.9349 | 969.9089 |  | 6.9 | -0.01213074 | 177.1215 | 974.3237 |  | 6.9 | 0.02189636 | 177.0483 | 972.4193 |  | 6.9 | -0.04753113 | 177.2453 | 971.6664 |  | 6.9 | -0.07728577 | 176.9839 | 966.2108 |  | 6.9 | -0.005569458 | 177.0109 | 966.41
6.916667 | 0.1029205 | 177.0899 | 967.7968 |  | 6.916667 | 0.03959656 | 177.2825 | 974.1235 |  | 6.916667 | 0.08216858 | 176.9943 | 966.2646 |  | 6.916667 | 0.0151825 | 176.9341 | 969.9231 |  | 6.916667 | -0.008468628 | 177.123 | 974.3385 |  | 6.916667 | 0.02555847 | 177.031 | 972.4136 |  | 6.916667 | -0.05073548 | 177.2295 | 971.6987 |  | 6.916667 | -0.0731659 | 176.9994 | 966.2303 |  | 6.916667 | 0.002975464 | 177.0278 | 966.4157
6.933333 | 0.1052094 | 177.0765 | 967.7714 |  | 6.933333 | 0.04020691 | 177.2854 | 974.1163 |  | 6.933333 | 0.08781434 | 176.9955 | 966.2144 |  | 6.933333 | 0.01884461 | 176.9312 | 969.9214 |  | 6.933333 | -0.01457214 | 177.116 | 974.3228 |  | 6.933333 | 0.03089905 | 177.039 | 972.4022 |  | 6.933333 | -0.05088806 | 177.2407 | 971.7177 |  | 6.933333 | -0.06858826 | 177.0022 | 966.2247 |  | 6.933333 | 0.0008392334 | 176.9897 | 966.3954
6.95 | 0.09605408 | 177.0812 | 967.829 |  | 6.95 | 0.0492096 | 177.3036 | 974.0928 |  | 6.95 | 0.08399964 | 177.0007 | 966.2253 |  | 6.95 | 0.02418518 | 176.9338 | 969.9235 |  | 6.95 | -0.02082825 | 177.1143 | 974.3329 |  | 6.95 | 0.02372742 | 177.0207 | 972.4437 |  | 6.95 | -0.04646302 | 177.2456 | 971.7756 |  | 6.95 | -0.06950379 | 176.9932 | 966.2245 |  | 6.95 | -0.004348755 | 176.9993 | 966.4302
6.966667 | 0.100174 | 177.0893 | 967.8811 |  | 6.966667 | 0.04692078 | 177.288 | 974.1148 |  | 6.966667 | 0.09025574 | 176.9836 | 966.2033 |  | 6.966667 | 0.02433777 | 176.9428 | 969.9429 |  | 6.966667 | -0.0202179 | 177.1301 | 974.3271 |  | 6.966667 | 0.0202179 | 177.0472 | 972.4298 |  | 6.966667 | -0.05317688 | 177.2495 | 971.7206 |  | 6.966667 | -0.07255555 | 176.9784 | 966.2105 |  | 6.966667 | 0.002059937 | 177.0052 | 966.3972
6.983333 | 0.1091766 | 177.0834 | 967.8743 |  | 6.983333 | 0.04493714 | 177.2889 | 974.0947 |  | 6.983333 | 0.09574891 | 176.9999 | 966.2074 |  | 6.983333 | 0.0226593 | 176.9323 | 969.946 |  | 6.983333 | -0.01625061 | 177.1162 | 974.3162 |  | 6.983333 | 0.01716614 | 177.0281 | 972.4319 |  | 6.983333 | -0.05348206 | 177.2616 | 971.786 |  | 6.983333 | -0.06385804 | 176.997 | 966.17 |  | 6.983333 | 0.00984192 | 176.9996 | 966.3815
7 | 0.1152802 | 177.0742 | 967.8866 |  | 7 | 0.03761292 | 177.2891 | 974.0738 |  | 7 | 0.08613587 | 176.9834 | 966.2095 |  | 7 | 0.02006531 | 176.9346 | 969.9034 |  | 7 | -0.0176239 | 177.1162 | 974.3027 |  | 7 | 0.01167297 | 177.03 | 972.4351 |  | 7 | -0.0530243 | 177.2544 | 971.833 |  | 7 | -0.07377625 | 176.9956 | 966.1654 |  | 7 | 0.00541687 | 177.0023 | 966.3824
7.016667 | 0.1107025 | 177.0902 | 967.8979 |  | 7.016667 | 0.0341034 | 177.2797 | 974.0907 |  | 7.016667 | 0.08872986 | 176.995 | 966.1957 |  | 7.016667 | 0.01823425 | 176.9392 | 969.9158 |  | 7.016667 | -0.01319885 | 177.1153 | 974.3223 |  | 7.016667 | 0.01304627 | 177.0348 | 972.4339 |  | 7.016667 | -0.0453949 | 177.2424 | 971.8254 |  | 7.016667 | -0.07652283 | 176.9697 | 966.1258 |  | 7.016667 | 0.002365112 | 176.9882 | 966.4033
7.033333 | 0.107193 | 177.1087 | 968.0186 |  | 7.033333 | 0.04631043 | 177.2949 | 974.1051 |  | 7.033333 | 0.0983429 | 177.0086 | 966.2115 |  | 7.033333 | 0.02037048 | 176.9323 | 969.9095 |  | 7.033333 | -0.0164032 | 177.123 | 974.3297 |  | 7.033333 | 0.008926392 | 177.0319 | 972.4301 |  | 7.033333 | -0.0530243 | 177.2419 | 971.8429 |  | 7.033333 | -0.07225037 | 176.984 | 966.1746 |  | 7.033333 | -0.001449585 | 176.9856 | 966.3933
7.05 | 0.1067352 | 177.0876 | 968.0824 |  | 7.05 | 0.051651 | 177.2854 | 974.1287 |  | 7.05 | 0.09010315 | 176.9792 | 966.2169 |  | 7.05 | 0.01731873 | 176.9209 | 969.8857 |  | 7.05 | -0.01243591 | 177.1118 | 974.3098 |  | 7.05 | 0.01426697 | 177.0184 | 972.4275 |  | 7.05 | -0.04371643 | 177.2419 | 971.8251 |  | 7.05 | -0.07667542 | 176.9923 | 966.1908 |  | 7.05 | -0.008010865 | 176.999 | 966.4244
7.066667 | 0.1120758 | 177.0936 | 968.0687 |  | 7.066667 | 0.04737854 | 177.2869 | 974.1289 |  | 7.066667 | 0.08476258 | 176.9821 | 966.1842 |  | 7.066667 | 0.02204895 | 176.9425 | 969.9064 |  | 7.066667 | 0.001602173 | 177.1078 | 974.3207 |  | 7.066667 | 0.007553101 | 177.0152 | 972.4225 |  | 7.066667 | -0.05088806 | 177.2411 | 971.85 |  | 7.066667 | -0.08125306 | 176.9926 | 966.1767 |  | 7.066667 | -0.002365112 | 177.0057 | 966.4322
7.083333 | 0.1102448 | 177.1029 | 968.1192 |  | 7.083333 | 0.05317688 | 177.2683 | 974.1363 |  | 7.083333 | 0.08399964 | 176.9692 | 966.159 |  | 7.083333 | 0.02372742 | 176.9305 | 969.9068 |  | 7.083333 | -0.0006866455 | 177.1211 | 974.3181 |  | 7.083333 | 0.01075745 | 177.037 | 972.4516 |  | 7.083333 | -0.04829407 | 177.2352 | 971.8544 |  | 7.083333 | -0.07804871 | 176.9831 | 966.1845 |  | 7.083333 | -0.005111695 | 176.9964 | 966.3902
7.1 | 0.09437562 | 177.1029 | 968.1485 |  | 7.1 | 0.05104065 | 177.2869 | 974.1502 |  | 7.1 | 0.09040833 | 176.9782 | 966.1734 |  | 7.1 | 0.02494812 | 176.9418 | 969.9026 |  | 7.1 | -0.008010865 | 177.1075 | 974.3335 |  | 7.1 | 0.01502991 | 177.0321 | 972.4605 |  | 7.1 | -0.054245 | 177.2427 | 971.8094 |  | 7.1 | -0.07194519 | 176.9967 | 966.1899 |  | 7.1 | -0.01441956 | 177.0144 | 966.4386
7.116667 | 0.08903504 | 177.0959 | 968.1717 |  | 7.116667 | 0.05638123 | 177.2736 | 974.1163 |  | 7.116667 | 0.09513856 | 176.9914 | 966.1685 |  | 7.116667 | 0.01853943 | 176.9415 | 969.9449 |  | 7.116667 | -0.01869202 | 177.1247 | 974.3289 |  | 7.116667 | 0.01075745 | 177.0442 | 972.4408 |  | 7.116667 | -0.06599427 | 177.2363 | 971.7792 |  | 7.116667 | -0.08079529 | 177.0052 | 966.2214 |  | 7.116667 | -0.01365662 | 177.0069 | 966.4236
7.133333 | 0.0933075 | 177.1162 | 968.2059 |  | 7.133333 | 0.05729676 | 177.2703 | 974.0951 |  | 7.133333 | 0.09056092 | 176.9866 | 966.1923 |  | 7.133333 | 0.01365662 | 176.9375 | 969.9286 |  | 7.133333 | -0.01777649 | 177.1116 | 974.321 |  | 7.133333 | 0.009994507 | 177.0368 | 972.4579 |  | 7.133333 | -0.07652283 | 177.2375 | 971.8141 |  | 7.133333 | -0.08750916 | 177.0027 | 966.2243 |  | 7.133333 | -0.01182556 | 176.9877 | 966.4102
7.15 | 0.09132386 | 177.0942 | 968.1874 |  | 7.15 | 0.05714417 | 177.2857 | 974.1427 |  | 7.15 | 0.08918763 | 176.9975 | 966.1918 |  | 7.15 | 0.01213074 | 176.9315 | 969.9272 |  | 7.15 | -0.009994507 | 177.1105 | 974.3353 |  | 7.15 | 0.01899719 | 177.042 | 972.4747 |  | 7.15 | -0.07957459 | 177.2393 | 971.8365 |  | 7.15 | -0.09117127 | 176.9897 | 966.2359 |  | 7.15 | -0.002059937 | 176.9874 | 966.391
7.166667 | 0.09010315 | 177.1021 | 968.2886 |  | 7.166667 | 0.05409241 | 177.2782 | 974.1064 |  | 7.166667 | 0.0782013 | 176.9927 | 966.2263 |  | 7.166667 | 0.01670838 | 176.9393 | 969.9173 |  | 7.166667 | -0.005264283 | 177.1079 | 974.3252 |  | 7.166667 | 0.02388001 | 177.0451 | 972.4771 |  | 7.166667 | -0.07575989 | 177.2266 | 971.8501 |  | 7.166667 | -0.08277894 | 176.9976 | 966.2485 |  | 7.166667 | 0.003433228 | 176.9914 | 966.419
7.183333 | 0.0983429 | 177.102 | 968.1621 |  | 7.183333 | 0.0504303 | 177.2936 | 974.099 |  | 7.183333 | 0.07102967 | 177.0159 | 966.2323 |  | 7.183333 | 0.0113678 | 176.9216 | 969.9156 |  | 7.183333 | -0.01396179 | 177.1044 | 974.3123 |  | 7.183333 | 0.0214386 | 177.0246 | 972.464 |  | 7.183333 | -0.07164002 | 177.2459 | 971.9432 |  | 7.183333 | -0.07652283 | 176.9817 | 966.1633 |  | 7.183333 | -0.001296997 | 177.0095 | 966.4424
7.2 | 0.111618 | 177.0991 | 968.1534 |  | 7.2 | 0.06263733 | 177.2826 | 974.1057 |  | 7.2 | 0.07148743 | 176.9921 | 966.2166 |  | 7.2 | 0.01869202 | 176.9314 | 969.9235 |  | 7.2 | -0.02052307 | 177.1111 | 974.3043 |  | 7.2 | 0.0226593 | 177.024 | 972.4579 |  | 7.2 | -0.0693512 | 177.2309 | 971.9223 |  | 7.2 | -0.08064271 | 176.9904 | 966.1661 |  | 7.2 | -0.00541687 | 177.0017 | 966.4569
7.216667 | 0.1126862 | 177.0933 | 968.1543 |  | 7.216667 | 0.06690979 | 177.2862 | 974.1334 |  | 7.216667 | 0.08155823 | 176.9956 | 966.2018 |  | 7.216667 | 0.02967835 | 176.9366 | 969.9367 |  | 7.216667 | -0.02296448 | 177.0965 | 974.3097 |  | 7.216667 | 0.0101471 | 177.0396 | 972.4423 |  | 7.216667 | -0.07240296 | 177.2407 | 971.9194 |  | 7.216667 | -0.08689881 | 176.9802 | 966.1548 |  | 7.216667 | -0.001144409 | 177.0043 | 966.4435
7.233333 | 0.1026154 | 177.093 | 968.251 |  | 7.233333 | 0.05348206 | 177.2787 | 974.1093 |  | 7.233333 | 0.0945282 | 176.9958 | 966.2137 |  | 7.233333 | 0.03242493 | 176.9381 | 969.9133 |  | 7.233333 | -0.01701355 | 177.111 | 974.3222 |  | 7.233333 | 0.01319885 | 177.0467 | 972.4577 |  | 7.233333 | -0.07331849 | 177.2318 | 971.8999 |  | 7.233333 | -0.08155823 | 176.9975 | 966.1828 |  | 7.233333 | -0.0005340576 | 176.9933 | 966.4198
7.25 | 0.09361268 | 177.0921 | 968.175 |  | 7.25 | 0.05210877 | 177.2866 | 974.1315 |  | 7.25 | 0.09513856 | 176.9935 | 966.2066 |  | 7.25 | 0.0327301 | 176.9315 | 969.911 |  | 7.25 | -0.01625061 | 177.1142 | 974.3236 |  | 7.25 | 0.01197815 | 177.0347 | 972.4304 |  | 7.25 | -0.07087708 | 177.2303 | 971.9417 |  | 7.25 | -0.08247376 | 176.9936 | 966.2053 |  | 7.25 | 7.629395e-05 | 176.9901 | 966.4042
7.266667 | 0.09941102 | 177.111 | 968.2759 |  | 7.266667 | 0.05226136 | 177.2933 | 974.1232 |  | 7.266667 | 0.08934022 | 176.9805 | 966.2047 |  | 7.266667 | 0.03898621 | 176.9218 | 969.9083 |  | 7.266667 | -0.01701355 | 177.1131 | 974.3094 |  | 7.266667 | 0.01670838 | 177.0335 | 972.4402 |  | 7.266667 | -0.06904602 | 177.2428 | 971.9821 |  | 7.266667 | -0.08735657 | 176.9813 | 966.1859 |  | 7.266667 | -0.0009918213 | 176.997 | 966.4053
7.283333 | 0.09941102 | 177.0881 | 968.3104 |  | 7.283333 | 0.05867005 | 177.2773 | 974.1278 |  | 7.283333 | 0.08140564 | 176.9921 | 966.1842 |  | 7.283333 | 0.03898621 | 176.9242 | 969.891 |  | 7.283333 | -0.03120423 | 177.1046 | 974.2897 |  | 7.283333 | 0.0151825 | 177.0384 | 972.4556 |  | 7.283333 | -0.06355286 | 177.234 | 972.01 |  | 7.283333 | -0.09178162 | 176.9781 | 966.1593 |  | 7.283333 | -0.01152039 | 176.9918 | 966.3548
7.3 | 0.09544373 | 177.0942 | 968.3511 |  | 7.3 | 0.05256653 | 177.2843 | 974.1427 |  | 7.3 | 0.07926941 | 176.9993 | 966.1908 |  | 7.3 | 0.04112244 | 176.9351 | 969.8695 |  | 7.3 | -0.02723694 | 177.0916 | 974.3004 |  | 7.3 | 0.02708435 | 177.0471 | 972.4577 |  | 7.3 | -0.05439759 | 177.2343 | 972.0297 |  | 7.3 | -0.09193421 | 176.9802 | 966.1642 |  | 7.3 | -0.005569458 | 176.9871 | 966.3873
7.316667 | 0.08918763 | 177.1235 | 968.436 |  | 7.316667 | 0.04905701 | 177.2846 | 974.1078 |  | 7.316667 | 0.08247376 | 176.9824 | 966.2016 |  | 7.316667 | 0.03471375 | 176.9314 | 969.886 |  | 7.316667 | -0.03181458 | 177.1131 | 974.3077 |  | 7.316667 | 0.01945496 | 177.0298 | 972.4452 |  | 7.316667 | -0.0530243 | 177.2288 | 972.0286 |  | 7.316667 | -0.08674622 | 176.99 | 966.1664 |  | 7.316667 | -0.01075745 | 177.0001 | 966.3901
7.333333 | 0.09223939 | 177.1197 | 968.4002 |  | 7.333333 | 0.05516053 | 177.2839 | 974.0884 |  | 7.333333 | 0.08522034 | 176.9796 | 966.2027 |  | 7.333333 | 0.03334046 | 176.9343 | 969.8941 |  | 7.333333 | -0.04096985 | 177.1133 | 974.3135 |  | 7.333333 | 0.008468628 | 177.037 | 972.4528 |  | 7.333333 | -0.04875183 | 177.2482 | 972.0378 |  | 7.333333 | -0.09239197 | 176.9863 | 966.1902 |  | 7.333333 | -0.02113342 | 177.0104 | 966.4346
7.35 | 0.09529114 | 177.0875 | 968.315 |  | 7.35 | 0.05638123 | 177.2726 | 974.1235 |  | 7.35 | 0.08216858 | 177.0138 | 966.2115 |  | 7.35 | 0.03883362 | 176.9251 | 969.8948 |  | 7.35 | -0.02601624 | 177.1084 | 974.2967 |  | 7.35 | 0.007858277 | 177.0417 | 972.4365 |  | 7.35 | -0.05714417 | 177.2448 | 972.0659 |  | 7.35 | -0.09544373 | 176.9808 | 966.203 |  | 7.35 | -0.02372742 | 177.0028 | 966.4233
7.366667 | 0.09819031 | 177.1081 | 968.4303 |  | 7.366667 | 0.05439759 | 177.2874 | 974.1315 |  | 7.366667 | 0.09574891 | 176.9891 | 966.206 |  | 7.366667 | 0.04493714 | 176.927 | 969.8746 |  | 7.366667 | -0.02449036 | 177.1021 | 974.2956 |  | 7.366667 | 0.004959107 | 177.031 | 972.4127 |  | 7.366667 | -0.06523133 | 177.248 | 972.1539 |  | 7.366667 | -0.09407044 | 176.984 | 966.16 |  | 7.366667 | -0.02067566 | 176.9994 | 966.4476
7.383333 | 0.09025574 | 177.1058 | 968.4094 |  | 7.383333 | 0.04859925 | 177.2852 | 974.0687 |  | 7.383333 | 0.09223939 | 177.0033 | 966.2158 |  | 7.383333 | 0.04234314 | 176.9416 | 969.872 |  | 7.383333 | -0.01396179 | 177.1046 | 974.3156 |  | 7.383333 | 0.004959107 | 177.0254 | 972.4179 |  | 7.383333 | -0.06843567 | 177.2457 | 972.2047 |  | 7.383333 | -0.08155823 | 176.983 | 966.1542 |  | 7.383333 | -0.01487732 | 177.0052 | 966.4496
7.4 | 0.08338929 | 177.132 | 968.4399 |  | 7.4 | 0.03944397 | 177.2701 | 974.0643 |  | 7.4 | 0.100174 | 177.0023 | 966.1954 |  | 7.4 | 0.03990174 | 176.9308 | 969.8875 |  | 7.4 | -0.01350403 | 177.1107 | 974.3326 |  | 7.4 | 0.00984192 | 177.0423 | 972.4443 |  | 7.4 | -0.06233216 | 177.2443 | 972.2392 |  | 7.4 | -0.08460999 | 176.9857 | 966.16 |  | 7.4 | -0.01426697 | 176.9904 | 966.4589
7.416667 | 0.07774353 | 177.1163 | 968.5045 |  | 7.416667 | 0.04936219 | 177.2944 | 974.1052 |  | 7.416667 | 0.09971619 | 176.9907 | 966.1699 |  | 7.416667 | 0.03715515 | 176.9419 | 969.8681 |  | 7.416667 | -0.004501343 | 177.0966 | 974.3229 |  | 7.416667 | 0.01457214 | 177.04 | 972.4731 |  | 7.416667 | -0.06736756 | 177.2338 | 972.2777 |  | 7.416667 | -0.08583069 | 176.9796 | 966.1349 |  | 7.416667 | -0.02189636 | 177.0016 | 966.3959
7.433333 | 0.07667542 | 177.1217 | 968.6854 |  | 7.433333 | 0.05516053 | 177.2994 | 974.1089 |  | 7.433333 | 0.1006317 | 176.9904 | 966.1682 |  | 7.433333 | 0.04234314 | 176.9512 | 969.8331 |  | 7.433333 | -0.009384156 | 177.1162 | 974.3246 |  | 7.433333 | 0.003585816 | 177.0287 | 972.4606 |  | 7.433333 | -0.06492615 | 177.2453 | 972.3248 |  | 7.433333 | -0.09849549 | 176.9935 | 966.1551 |  | 7.433333 | -0.02372742 | 176.9946 | 966.393
7.45 | 0.07637024 | 177.1232 | 968.5876 |  | 7.45 | 0.04966736 | 177.281 | 974.073 |  | 7.45 | 0.09284974 | 176.9909 | 966.1828 |  | 7.45 | 0.05973816 | 176.9418 | 969.8327 |  | 7.45 | -0.008621216 | 177.1221 | 974.3175 |  | 7.45 | -0.002670288 | 177.0374 | 972.4565 |  | 7.45 | -0.05973816 | 177.25 | 972.3607 |  | 7.45 | -0.0983429 | 176.9856 | 966.1363 |  | 7.45 | -0.01945496 | 176.9981 | 966.3611
7.466667 | 0.079422 | 177.1282 | 968.585 |  | 7.466667 | 0.06233216 | 177.2743 | 974.0944 |  | 7.466667 | 0.0894928 | 176.9781 | 966.1653 |  | 7.466667 | 0.0655365 | 176.9456 | 969.8733 |  | 7.466667 | -0.001602173 | 177.0937 | 974.2998 |  | 7.466667 | 0.007553101 | 177.033 | 972.4562 |  | 7.466667 | -0.05912781 | 177.2553 | 972.3378 |  | 7.466667 | -0.1049042 | 176.9822 | 966.1394 |  | 7.466667 | -0.01991272 | 177.0059 | 966.4213
7.483333 | 0.07713318 | 177.1368 | 968.6871 |  | 7.483333 | 0.06797791 | 177.2897 | 974.1171 |  | 7.483333 | 0.08125306 | 176.9883 | 966.1954 |  | 7.483333 | 0.05653382 | 176.9203 | 969.8659 |  | 7.483333 | 0.002365112 | 177.1049 | 974.3089 |  | 7.483333 | 0.0125885 | 177.0211 | 972.4527 |  | 7.483333 | -0.05638123 | 177.2465 | 972.3935 |  | 7.483333 | -0.1088715 | 176.9746 | 966.1506 |  | 7.483333 | -0.01701355 | 177.0072 | 966.4706
7.5 | 0.07240296 | 177.1389 | 968.8162 |  | 7.5 | 0.06523133 | 177.2959 | 974.1594 |  | 7.5 | 0.08460999 | 176.9883 | 966.1871 |  | 7.5 | 0.054245 | 176.937 | 969.8947 |  | 7.5 | -0.00328064 | 177.1008 | 974.2882 |  | 7.5 | 0.01167297 | 177.0644 | 972.4679 |  | 7.5 | -0.06141663 | 177.2584 | 972.3826 |  | 7.5 | -0.1100922 | 176.9907 | 966.1659 |  | 7.5 | -0.02052307 | 177.0016 | 966.4596
7.516667 | 0.06950379 | 177.1284 | 968.6415 |  | 7.516667 | 0.06492615 | 177.2895 | 974.1258 |  | 7.516667 | 0.09071351 | 176.9988 | 966.1839 |  | 7.516667 | 0.04570008 | 176.9277 | 969.8982 |  | 7.516667 | -0.009231568 | 177.1032 | 974.2859 |  | 7.516667 | 0.0101471 | 177.1516 | 972.5293 |  | 7.516667 | -0.06416321 | 177.239 | 972.3674 |  | 7.516667 | -0.111618 | 176.9962 | 966.15 |  | 7.516667 | -0.01335144 | 177.0109 | 966.4319
7.533333 | 0.06996155 | 177.1273 | 968.7085 |  | 7.533333 | 0.0580597 | 177.292 | 974.1061 |  | 7.533333 | 0.09284974 | 176.9975 | 966.2112 |  | 7.533333 | 0.05409241 | 176.9122 | 969.8852 |  | 7.533333 | -0.008773804 | 177.1031 | 974.3077 |  | 7.533333 | 0.006027222 | 177.0272 | 972.4638 |  | 7.533333 | -0.06141663 | 177.2465 | 972.3912 |  | 7.533333 | -0.1033783 | 176.977 | 966.1705 |  | 7.533333 | -0.0006866455 | 176.9944 | 966.4285
7.55 | 0.07087708 | 177.1414 | 968.7735 |  | 7.55 | 0.05455017 | 177.2793 | 974.1144 |  | 7.55 | 0.07637024 | 176.9965 | 966.2144 |  | 7.55 | 0.0530243 | 176.9395 | 969.8836 |  | 7.55 | 0.0002288818 | 177.1015 | 974.3025 |  | 7.55 | 0.01472473 | 177.0321 | 972.4463 |  | 7.55 | -0.04966736 | 177.246 | 972.4374 |  | 7.55 | -0.1107025 | 176.9944 | 966.156 |  | 7.55 | 0.0005340576 | 177.0004 | 966.4442
7.566667 | 0.06385804 | 177.1134 | 968.6294 |  | 7.566667 | 0.05500794 | 177.2965 | 974.1379 |  | 7.566667 | 0.08140564 | 176.985 | 966.2329 |  | 7.566667 | 0.054245 | 176.9282 | 969.8802 |  | 7.566667 | -0.002365112 | 177.1017 | 974.3085 |  | 7.566667 | 0.01899719 | 177.0393 | 972.4389 |  | 7.566667 | -0.05058289 | 177.2408 | 972.4699 |  | 7.566667 | -0.112381 | 176.9827 | 966.147 |  | 7.566667 | 0.004501343 | 176.9941 | 966.4471
7.583333 | 0.07148743 | 177.1374 | 968.6845 |  | 7.583333 | 0.07011414 | 177.2823 | 974.1383 |  | 7.583333 | 0.08384705 | 176.9947 | 966.2208 |  | 7.583333 | 0.05256653 | 176.9354 | 969.8761 |  | 7.583333 | -0.003585816 | 177.0924 | 974.3138 |  | 7.583333 | 0.02815247 | 177.0533 | 972.4663 |  | 7.583333 | -0.06141663 | 177.2445 | 972.386 |  | 7.583333 | -0.1049042 | 176.9816 | 966.1424 |  | 7.583333 | 0.01182556 | 176.9949 | 966.412
7.6 | 0.07484436 | 177.124 | 968.7419 |  | 7.6 | 0.07713318 | 177.2826 | 974.1157 |  | 7.6 | 0.07682801 | 176.9886 | 966.221 |  | 7.6 | 0.05287171 | 176.9334 | 969.8724 |  | 7.6 | -0.007553101 | 177.0872 | 974.2964 |  | 7.6 | 0.02311707 | 177.0438 | 972.4615 |  | 7.6 | -0.06599427 | 177.2405 | 972.4185 |  | 7.6 | -0.1166534 | 176.9923 | 966.1694 |  | 7.6 | 0.002212525 | 177.0077 | 966.3888
7.616667 | 0.07331849 | 177.1432 | 968.8702 |  | 7.616667 | 0.07087708 | 177.2756 | 974.1289 |  | 7.616667 | 0.06980896 | 176.9843 | 966.2295 |  | 7.616667 | 0.05607605 | 176.9155 | 969.8625 |  | 7.616667 | -0.0006866455 | 177.1046 | 974.3141 |  | 7.616667 | 0.01304627 | 177.0388 | 972.4583 |  | 7.616667 | -0.0681305 | 177.2477 | 972.4505 |  | 7.616667 | -0.1126862 | 176.9845 | 966.1625 |  | 7.616667 | -0.0009918213 | 176.9911 | 966.3551
7.633333 | 0.07423401 | 177.149 | 968.889 |  | 7.633333 | 0.0743866 | 177.2831 | 974.1231 |  | 7.633333 | 0.07331849 | 176.9871 | 966.2086 |  | 7.633333 | 0.06446839 | 176.9401 | 969.8775 |  | 7.633333 | 0.0003814697 | 177.1047 | 974.3074 |  | 7.633333 | 0.0005340576 | 177.0438 | 972.4644 |  | 7.633333 | -0.06401062 | 177.2323 | 972.4425 |  | 7.633333 | -0.1047516 | 177.0043 | 966.1856 |  | 7.633333 | -0.007247925 | 176.9987 | 966.3794
7.65 | 0.06828309 | 177.1327 | 968.8086 |  | 7.65 | 0.0655365 | 177.2808 | 974.1138 |  | 7.65 | 0.08293152 | 176.9898 | 966.1906 |  | 7.65 | 0.06355286 | 176.9535 | 969.8704 |  | 7.65 | 0.0009918213 | 177.1011 | 974.3037 |  | 7.65 | 0.008468628 | 177.0416 | 972.4632 |  | 7.65 | -0.06462098 | 177.2244 | 972.4125 |  | 7.65 | -0.1006317 | 176.9802 | 966.1613 |  | 7.65 | -0.01075745 | 176.9969 | 966.3901
7.666667 | 0.06401062 | 177.133 | 968.7388 |  | 7.666667 | 0.05851746 | 177.281 | 974.0866 |  | 7.666667 | 0.08125306 | 176.9907 | 966.2243 |  | 7.666667 | 0.05271912 | 176.9335 | 969.846 |  | 7.666667 | 0.004959107 | 177.0846 | 974.3175 |  | 7.666667 | 0.01670838 | 177.0342 | 972.4655 |  | 7.666667 | -0.06385804 | 177.2314 | 972.4547 |  | 7.666667 | -0.100174 | 176.9863 | 966.1143 |  | 7.666667 | -0.01167297 | 176.9988 | 966.3815
7.683333 | 0.06904602 | 177.1447 | 968.7044 |  | 7.683333 | 0.05638123 | 177.2787 | 974.0434 |  | 7.683333 | 0.07926941 | 176.9987 | 966.242 |  | 7.683333 | 0.05821228 | 176.9209 | 969.8486 |  | 7.683333 | 0.01289368 | 177.1027 | 974.3271 |  | 7.683333 | 0.008163453 | 177.0228 | 972.4646 |  | 7.683333 | -0.06828309 | 177.2418 | 972.4646 |  | 7.683333 | -0.1029205 | 176.9734 | 966.0898 |  | 7.683333 | -0.00541687 | 176.9924 | 966.3563
7.7 | 0.07118226 | 177.1325 | 968.8016 |  | 7.7 | 0.0693512 | 177.273 | 974.0521 |  | 7.7 | 0.07637024 | 177.0185 | 966.2102 |  | 7.7 | 0.06492615 | 176.9218 | 969.893 |  | 7.7 | 0.01792908 | 177.1073 | 974.332 |  | 7.7 | 0.008468628 | 177.0454 | 972.4496 |  | 7.7 | -0.06584168 | 177.2238 | 972.4599 |  | 7.7 | -0.1023102 | 176.9828 | 966.1117 |  | 7.7 | -0.01319885 | 176.9857 | 966.3339
7.716667 | 0.07194519 | 177.1299 | 968.7834 |  | 7.716667 | 0.05958557 | 177.2671 | 974.0536 |  | 7.716667 | 0.07240296 | 177.0033 | 966.2036 |  | 7.716667 | 0.06507874 | 176.9215 | 969.8634 |  | 7.716667 | 0.004501343 | 177.098 | 974.31 |  | 7.716667 | 0.01564026 | 177.053 | 972.4579 |  | 7.716667 | -0.06797791 | 177.2476 | 972.5328 |  | 7.716667 | -0.1012421 | 176.9767 | 966.1035 |  | 7.716667 | -0.02174378 | 177.0008 | 966.3824
7.733333 | 0.07865906 | 177.1346 | 968.7893 |  | 7.733333 | 0.05714417 | 177.2767 | 974.0953 |  | 7.733333 | 0.07530213 | 177.0034 | 966.2024 |  | 7.733333 | 0.06095887 | 176.9279 | 969.8529 |  | 7.733333 | 0.005722046 | 177.1063 | 974.3278 |  | 7.733333 | 0.01091003 | 177.035 | 972.491 |  | 7.733333 | -0.0693512 | 177.2424 | 972.5224 |  | 7.733333 | -0.1087189 | 176.9921 | 966.1264 |  | 7.733333 | -0.01716614 | 176.9933 | 966.3022
7.75 | 0.06965638 | 177.1217 | 968.7036 |  | 7.75 | 0.05348206 | 177.293 | 974.1116 |  | 7.75 | 0.0920868 | 177.0063 | 966.1902 |  | 7.75 | 0.06248474 | 176.9393 | 969.8713 |  | 7.75 | 0.009689332 | 177.0992 | 974.3233 |  | 7.75 | 0.009689332 | 177.0469 | 972.4994 |  | 7.75 | -0.07179261 | 177.2387 | 972.5232 |  | 7.75 | -0.114975 | 176.9877 | 966.0895 |  | 7.75 | -0.01304627 | 176.9935 | 966.3101
7.766667 | 0.06340027 | 177.1449 | 968.8998 |  | 7.766667 | 0.06340027 | 177.2819 | 974.0964 |  | 7.766667 | 0.09162903 | 176.9807 | 966.1838 |  | 7.766667 | 0.07270813 | 176.9297 | 969.8605 |  | 7.766667 | 0.00984192 | 177.0916 | 974.3065 |  | 7.766667 | 0.01121521 | 177.0487 | 972.4875 |  | 7.766667 | -0.06248474 | 177.2248 | 972.5203 |  | 7.766667 | -0.1139069 | 176.9865 | 966.1069 |  | 7.766667 | -0.01152039 | 176.9994 | 966.3057
7.783333 | 0.06340027 | 177.1568 | 969.0938 |  | 7.783333 | 0.06584168 | 177.283 | 974.0625 |  | 7.783333 | 0.09254456 | 176.9836 | 966.2057 |  | 7.783333 | 0.0681305 | 176.9218 | 969.8445 |  | 7.783333 | 0.007553101 | 177.093 | 974.3101 |  | 7.783333 | 0.01167297 | 177.0384 | 972.4711 |  | 7.783333 | -0.0580597 | 177.2373 | 972.5548 |  | 7.783333 | -0.1230621 | 176.9622 | 966.1188 |  | 7.783333 | -0.004501343 | 177.0007 | 966.3156
7.8 | 0.06828309 | 177.158 | 969.0867 |  | 7.8 | 0.06370545 | 177.2929 | 974.0755 |  | 7.8 | 0.09162903 | 176.9944 | 966.1897 |  | 7.8 | 0.0693512 | 176.9132 | 969.8454 |  | 7.8 | 0.004806519 | 177.089 | 974.322 |  | 7.8 | 0.01152039 | 177.0545 | 972.4747 |  | 7.8 | -0.05485535 | 177.2257 | 972.6124 |  | 7.8 | -0.1160431 | 176.9682 | 966.118 |  | 7.8 | -0.004043579 | 176.9866 | 966.3449
7.816667 | 0.07041932 | 177.1493 | 968.9848 |  | 7.816667 | 0.07545472 | 177.2894 | 974.1037 |  | 7.816667 | 0.09742737 | 176.9834 | 966.1847 |  | 7.816667 | 0.05500794 | 176.9216 | 969.8739 |  | 7.816667 | 0.003128052 | 177.082 | 974.2888 |  | 7.816667 | 0.008621216 | 177.0486 | 972.4948 |  | 7.816667 | -0.06217957 | 177.2353 | 972.6219 |  | 7.816667 | -0.1082611 | 176.9851 | 966.1009 |  | 7.816667 | -0.007400513 | 176.9978 | 966.3571
7.833333 | 0.07331849 | 177.1415 | 968.8658 |  | 7.833333 | 0.07225037 | 177.2802 | 974.0915 |  | 7.833333 | 0.09590149 | 176.9895 | 966.1825 |  | 7.833333 | 0.04173279 | 176.928 | 969.8645 |  | 7.833333 | 0.007095337 | 177.1072 | 974.3095 |  | 7.833333 | 0.01228333 | 177.0422 | 972.4924 |  | 7.833333 | -0.0743866 | 177.2375 | 972.661 |  | 7.833333 | -0.1084137 | 176.9785 | 966.1299 |  | 7.833333 | 0.002212525 | 176.9982 | 966.3753
7.85 | 0.07392884 | 177.1647 | 968.988 |  | 7.85 | 0.07743836 | 177.2956 | 974.0803 |  | 7.85 | 0.0870514 | 176.9891 | 966.1618 |  | 7.85 | 0.04371643 | 176.9215 | 969.8388 |  | 7.85 | 0.007400513 | 177.0927 | 974.2964 |  | 7.85 | 0.01091003 | 177.019 | 972.5007 |  | 7.85 | -0.08003235 | 177.2369 | 972.6846 |  | 7.85 | -0.1007843 | 176.9779 | 966.1169 |  | 7.85 | 0.004501343 | 176.9912 | 966.3215
7.866667 | 0.06797791 | 177.1717 | 969.1165 |  | 7.866667 | 0.0743866 | 177.2883 | 974.0645 |  | 7.866667 | 0.09574891 | 176.9886 | 966.1578 |  | 7.866667 | 0.04508972 | 176.9401 | 969.8396 |  | 7.866667 | 0.01213074 | 177.0933 | 974.317 |  | 7.866667 | 0.01838684 | 177.0417 | 972.4942 |  | 7.866667 | -0.07423401 | 177.226 | 972.6532 |  | 7.866667 | -0.09559632 | 176.9647 | 966.1094 |  | 7.866667 | -0.007553101 | 176.9872 | 966.3373
7.883333 | 0.07392884 | 177.1357 | 969.0761 |  | 7.883333 | 0.07011414 | 177.2663 | 974.01 |  | 7.883333 | 0.09605408 | 176.994 | 966.1511 |  | 7.883333 | 0.04600525 | 176.9239 | 969.8271 |  | 7.883333 | 0.004959107 | 177.1034 | 974.3103 |  | 7.883333 | 0.02388001 | 177.0455 | 972.5035 |  | 7.883333 | -0.08064271 | 177.2357 | 972.6811 |  | 7.883333 | -0.09529114 | 176.9689 | 966.1032 |  | 7.883333 | -0.009689332 | 176.988 | 966.3487
7.9 | 0.08079529 | 177.1578 | 969.1183 |  | 7.9 | 0.06462098 | 177.2923 | 974.0437 |  | 7.9 | 0.1062775 | 176.9973 | 966.1748 |  | 7.9 | 0.04020691 | 176.9238 | 969.825 |  | 7.9 | 0.004501343 | 177.095 | 974.301 |  | 7.9 | 0.02418518 | 177.031 | 972.5032 |  | 7.9 | -0.07164002 | 177.2251 | 972.7572 |  | 7.9 | -0.1024628 | 176.9889 | 966.093 |  | 7.9 | -0.002059937 | 176.985 | 966.3531
7.916667 | 0.0844574 | 177.1519 | 969.3078 |  | 7.916667 | 0.04463196 | 177.3068 | 974.0669 |  | 7.916667 | 0.09971619 | 176.9949 | 966.1677 |  | 7.916667 | 0.04203797 | 176.9343 | 969.8567 |  | 7.916667 | 0.00328064 | 177.0977 | 974.3054 |  | 7.916667 | 0.01808167 | 177.0341 | 972.4826 |  | 7.916667 | -0.06065369 | 177.2407 | 972.69 |  | 7.916667 | -0.09223939 | 176.9659 | 966.0817 |  | 7.916667 | -0.0005340576 | 176.997 | 966.3714
7.933333 | 0.08354188 | 177.1659 | 969.3475 |  | 7.933333 | 0.05744934 | 177.2918 | 974.0744 |  | 7.933333 | 0.09651185 | 177.0014 | 966.165 |  | 7.933333 | 0.04447937 | 176.9441 | 969.8454 |  | 7.933333 | 0.001602173 | 177.1015 | 974.2798 |  | 7.933333 | 0.01426697 | 177.0335 | 972.4878 |  | 7.933333 | -0.05455017 | 177.244 | 972.6768 |  | 7.933333 | -0.0844574 | 176.9799 | 966.1114 |  | 7.933333 | 0.004806519 | 177.0019 | 966.3786
7.95 | 0.07575989 | 177.1565 | 969.3765 |  | 7.95 | 0.05393982 | 177.2851 | 974.057 |  | 7.95 | 0.0983429 | 177.0059 | 966.1864 |  | 7.95 | 0.04814148 | 176.9204 | 969.834 |  | 7.95 | -0.005111695 | 177.0954 | 974.2656 |  | 7.95 | 0.0252533 | 177.0316 | 972.4927 |  | 7.95 | -0.05317688 | 177.2329 | 972.621 |  | 7.95 | -0.07926941 | 176.9958 | 966.1482 |  | 7.95 | 0.005722046 | 176.9998 | 966.3939
7.966667 | 0.06874085 | 177.1572 | 969.3568 |  | 7.966667 | 0.06416321 | 177.2859 | 974.097 |  | 7.966667 | 0.104599 | 176.9973 | 966.1989 |  | 7.966667 | 0.04783631 | 176.9239 | 969.8353 |  | 7.966667 | -0.002670288 | 177.0921 | 974.248 |  | 7.966667 | 0.03242493 | 177.0474 | 972.5004 |  | 7.966667 | -0.05744934 | 177.2378 | 972.6073 |  | 7.966667 | -0.07713318 | 176.9843 | 966.1413 |  | 7.966667 | 0.001754761 | 177.0013 | 966.3974
7.983333 | 0.06385804 | 177.1636 | 969.2741 |  | 7.983333 | 0.06416321 | 177.2825 | 974.0861 |  | 7.983333 | 0.1055145 | 176.999 | 966.1943 |  | 7.983333 | 0.04737854 | 176.9235 | 969.7955 |  | 7.983333 | 0.0009918213 | 177.1006 | 974.2488 |  | 7.983333 | 0.0302887 | 177.0338 | 972.5175 |  | 7.983333 | -0.05699158 | 177.2315 | 972.6544 |  | 7.983333 | -0.08277894 | 176.9924 | 966.1717 |  | 7.983333 | -0.004043579 | 177.0057 | 966.4033
8 | 0.07164002 | 177.1711 | 969.3199 |  | 8 | 0.06080628 | 177.2959 | 974.1098 |  | 8 | 0.09803773 | 176.9961 | 966.1799 |  | 8 | 0.04478455 | 176.936 | 969.8149 |  | 8 | 0.004959107 | 177.0915 | 974.2683 |  | 8 | 0.02082825 | 177.0359 | 972.5218 |  | 8 | -0.06141663 | 177.2279 | 972.6703 |  | 8 | -0.0894928 | 176.9862 | 966.1444 |  | 8 | 0.004348755 | 177.0066 | 966.4277
8.016667 | 0.0693512 | 177.1636 | 969.1713 |  | 8.016667 | 0.05729676 | 177.2807 | 974.089 |  | 8.016667 | 0.09941102 | 177.002 | 966.1938 |  | 8.016667 | 0.05271912 | 176.9328 | 969.8434 |  | 8.016667 | 7.629395e-05 | 177.0905 | 974.2897 |  | 8.016667 | 0.01319885 | 177.0345 | 972.5235 |  | 8.016667 | -0.06217957 | 177.226 | 972.661 |  | 8.016667 | -0.07987977 | 176.9808 | 966.1479 |  | 8.016667 | 0.00907898 | 177.0013 | 966.427
8.033333 | 0.06614685 | 177.1632 | 969.2497 |  | 8.033333 | 0.05683899 | 177.2932 | 974.0983 |  | 8.033333 | 0.09407044 | 176.9836 | 966.1799 |  | 8.033333 | 0.04142761 | 176.9203 | 969.8314 |  | 8.033333 | -0.005264283 | 177.0915 | 974.2886 |  | 8.033333 | 0.01167297 | 177.0367 | 972.5101 |  | 8.033333 | -0.06507874 | 177.2247 | 972.6848 |  | 8.033333 | -0.07179261 | 176.9901 | 966.1607 |  | 8.033333 | 0.006942749 | 176.9984 | 966.4322
8.05 | 0.06507874 | 177.1604 | 969.3164 |  | 8.05 | 0.06340027 | 177.2959 | 974.0603 |  | 8.05 | 0.09742737 | 176.9904 | 966.1909 |  | 8.05 | 0.05317688 | 176.9239 | 969.807 |  | 8.05 | -0.009994507 | 177.0956 | 974.2799 |  | 8.05 | 0.01411438 | 177.0451 | 972.5223 |  | 8.05 | -0.06340027 | 177.2329 | 972.6968 |  | 8.05 | -0.08018494 | 176.972 | 966.1613 |  | 8.05 | 0.007247925 | 177.0004 | 966.4212
8.066667 | 0.06492615 | 177.1722 | 969.444 |  | 8.066667 | 0.06065369 | 177.2852 | 974.0677 |  | 8.066667 | 0.1024628 | 177.0171 | 966.2024 |  | 8.066667 | 0.05455017 | 176.9247 | 969.7919 |  | 8.066667 | -0.0138092 | 177.1026 | 974.2764 |  | 8.066667 | 0.02296448 | 177.0503 | 972.4879 |  | 8.066667 | -0.05653382 | 177.2277 | 972.7644 |  | 8.066667 | -0.08689881 | 176.9772 | 966.1955 |  | 8.066667 | 0.01457214 | 176.9853 | 966.3884
8.083333 | 0.06858826 | 177.1528 | 969.3054 |  | 8.083333 | 0.04859925 | 177.2895 | 974.0634 |  | 8.083333 | 0.1007843 | 176.999 | 966.2179 |  | 8.083333 | 0.05027771 | 176.9389 | 969.8115 |  | 8.083333 | -0.01472473 | 177.102 | 974.2679 |  | 8.083333 | 0.008010865 | 177.0498 | 972.5116 |  | 8.083333 | -0.05821228 | 177.2427 | 972.7144 |  | 8.083333 | -0.0832367 | 176.9933 | 966.1886 |  | 8.083333 | 0.01289368 | 176.9978 | 966.3952
8.1 | 0.07835389 | 177.1694 | 969.4494 |  | 8.1 | 0.0391388 | 177.2628 | 974.061 |  | 8.1 | 0.1012421 | 176.9972 | 966.2088 |  | 8.1 | 0.051651 | 176.9344 | 969.7883 |  | 8.1 | -0.007095337 | 177.0982 | 974.2445 |  | 8.1 | 0.01167297 | 177.0268 | 972.4988 |  | 8.1 | -0.0592804 | 177.2321 | 972.7098 |  | 8.1 | -0.08430481 | 176.9816 | 966.2195 |  | 8.1 | 0.006790162 | 177.0022 | 966.3464
8.116667 | 0.07621766 | 177.1853 | 969.5822 |  | 8.116667 | 0.05348206 | 177.2819 | 974.0658 |  | 8.116667 | 0.1015472 | 176.9886 | 966.2091 |  | 8.116667 | 0.05363465 | 176.9405 | 969.8057 |  | 8.116667 | -0.004043579 | 177.1026 | 974.2496 |  | 8.116667 | 0.008468628 | 177.0326 | 972.4882 |  | 8.116667 | -0.06324768 | 177.2407 | 972.7215 |  | 8.116667 | -0.08003235 | 176.9807 | 966.1835 |  | 8.116667 | 0.00984192 | 176.9825 | 966.3565
8.133333 | 0.08049012 | 177.1774 | 969.5436 |  | 8.133333 | 0.06141663 | 177.2797 | 974.0675 |  | 8.133333 | 0.09971619 | 176.9909 | 966.196 |  | 8.133333 | 0.06263733 | 176.9254 | 969.7914 |  | 8.133333 | -0.001754761 | 177.0721 | 974.2424 |  | 8.133333 | -0.006332398 | 177.0403 | 972.4959 |  | 8.133333 | -0.0693512 | 177.2276 | 972.7518 |  | 8.133333 | -0.08522034 | 176.9958 | 966.1958 |  | 8.133333 | 0.006332398 | 176.9984 | 966.3762
8.15 | 0.09086609 | 177.1635 | 969.4649 |  | 8.15 | 0.05653382 | 177.2901 | 974.0832 |  | 8.15 | 0.104599 | 176.9991 | 966.2005 |  | 8.15 | 0.0605011 | 176.9097 | 969.7825 |  | 8.15 | -0.00617981 | 177.0988 | 974.2735 |  | 8.15 | -0.009384156 | 177.055 | 972.4998 |  | 8.15 | -0.07652283 | 177.2193 | 972.7002 |  | 8.15 | -0.09040833 | 176.995 | 966.2144 |  | 8.15 | 0.00907898 | 176.9862 | 966.3272
8.166667 | 0.09284974 | 177.1969 | 969.5727 |  | 8.166667 | 0.04280091 | 177.2888 | 974.0378 |  | 8.166667 | 0.109787 | 176.9824 | 966.2004 |  | 8.166667 | 0.05912781 | 176.929 | 969.794 |  | 8.166667 | 0.0006866455 | 177.1021 | 974.2615 |  | 8.166667 | -0.004501343 | 177.0381 | 972.4698 |  | 8.166667 | -0.06629944 | 177.236 | 972.6654 |  | 8.166667 | -0.08522034 | 176.9892 | 966.2205 |  | 8.166667 | 0.01304627 | 176.9701 | 966.2802
8.183333 | 0.09422303 | 177.1827 | 969.7075 |  | 8.183333 | 0.04020691 | 177.2769 | 974.0655 |  | 8.183333 | 0.1134491 | 176.9831 | 966.2071 |  | 8.183333 | 0.05912781 | 176.93 | 969.7803 |  | 8.183333 | 0.002670288 | 177.1098 | 974.2406 |  | 8.183333 | 7.629395e-05 | 177.0393 | 972.4855 |  | 8.183333 | -0.07041932 | 177.2106 | 972.7049 |  | 8.183333 | -0.08293152 | 176.9923 | 966.2144 |  | 8.183333 | 0.01289368 | 176.9892 | 966.3287
8.2 | 0.08689881 | 177.1813 | 969.6641 |  | 8.2 | 0.03715515 | 177.299 | 974.0811 |  | 8.2 | 0.1117706 | 176.9875 | 966.2111 |  | 8.2 | 0.05363465 | 176.9323 | 969.7412 |  | 8.2 | 0.004653931 | 177.1107 | 974.2425 |  | 8.2 | -0.004959107 | 177.0159 | 972.5032 |  | 8.2 | -0.05973816 | 177.2242 | 972.7395 |  | 8.2 | -0.09254456 | 176.9839 | 966.2005 |  | 8.2 | 0.00617981 | 176.9872 | 966.3307
8.216667 | 0.09864808 | 177.2035 | 969.6762 |  | 8.216667 | 0.03059387 | 177.2773 | 974.0639 |  | 8.216667 | 0.1108551 | 176.9961 | 966.2213 |  | 8.216667 | 0.04203797 | 176.9323 | 969.7571 |  | 8.216667 | 0.01045227 | 177.0951 | 974.2567 |  | 8.216667 | -0.02296448 | 177.0417 | 972.5091 |  | 8.216667 | -0.06752015 | 177.2456 | 972.8155 |  | 8.216667 | -0.0933075 | 176.9907 | 966.1799 |  | 8.216667 | 0.005569458 | 176.9842 | 966.3196
8.233333 | 0.09971619 | 177.1841 | 969.6817 |  | 8.233333 | 0.02693176 | 177.2918 | 974.0684 |  | 8.233333 | 0.109787 | 177.0068 | 966.2189 |  | 8.233333 | 0.05027771 | 176.9261 | 969.7597 |  | 8.233333 | 0.01579285 | 177.0899 | 974.2207 |  | 8.233333 | -0.01594544 | 177.0475 | 972.5 |  | 8.233333 | -0.06477356 | 177.2541 | 972.8518 |  | 8.233333 | -0.0983429 | 177.0005 | 966.1877 |  | 8.233333 | 0.0006866455 | 176.9839 | 966.3408
8.25 | 0.09300232 | 177.1713 | 969.615 |  | 8.25 | 0.03135681 | 177.2793 | 974.0713 |  | 8.25 | 0.1131439 | 177.0004 | 966.2352 |  | 8.25 | 0.05485535 | 176.9286 | 969.7693 |  | 8.25 | 0.01396179 | 177.0899 | 974.203 |  | 8.25 | -0.009536744 | 177.0417 | 972.4574 |  | 8.25 | -0.05485535 | 177.2395 | 972.8284 |  | 8.25 | -0.09727479 | 176.9871 | 966.1693 |  | 8.25 | 0.002365112 | 177.0106 | 966.3074
8.266667 | 0.08750916 | 177.1706 | 969.6882 |  | 8.266667 | 0.03318787 | 177.2903 | 974.1076 |  | 8.266667 | 0.1148224 | 176.9929 | 966.2051 |  | 8.266667 | 0.04905701 | 176.9355 | 969.7531 |  | 8.266667 | 0.01106262 | 177.0852 | 974.2256 |  | 8.266667 | 0.0008392334 | 177.0419 | 972.4978 |  | 8.266667 | -0.06752015 | 177.2369 | 972.8453 |  | 8.266667 | -0.0920868 | 176.9895 | 966.2025 |  | 8.266667 | -0.002975464 | 177.0028 | 966.3054
8.283333 | 0.09056092 | 177.1786 | 969.7055 |  | 8.283333 | 0.04493714 | 177.295 | 974.0706 |  | 8.283333 | 0.1258087 | 176.981 | 966.2233 |  | 8.283333 | 0.04859925 | 176.9312 | 969.7809 |  | 8.283333 | 0.009384156 | 177.0941 | 974.2311 |  | 8.283333 | -0.001296997 | 177.0477 | 972.4667 |  | 8.283333 | -0.06721497 | 177.2175 | 972.8531 |  | 8.283333 | -0.09391785 | 176.9761 | 966.1899 |  | 8.283333 | -0.003585816 | 176.9994 | 966.3432
8.3 | 0.08872986 | 177.2042 | 969.8373 |  | 8.3 | 0.04707337 | 177.2849 | 974.0448 |  | 8.3 | 0.1187897 | 176.9924 | 966.1992 |  | 8.3 | 0.04188538 | 176.946 | 969.7784 |  | 8.3 | 0.00907898 | 177.0918 | 974.2073 |  | 8.3 | -0.01274109 | 177.0316 | 972.4399 |  | 8.3 | -0.07072449 | 177.2186 | 972.8401 |  | 8.3 | -0.08811951 | 176.979 | 966.1758 |  | 8.3 | 0.008468628 | 176.9933 | 966.3376
8.316667 | 0.09513856 | 177.1859 | 969.8839 |  | 8.316667 | 0.03593445 | 177.277 | 974.0532 |  | 8.316667 | 0.1200104 | 176.9895 | 966.207 |  | 8.316667 | 0.03974915 | 176.9425 | 969.7642 |  | 8.316667 | 0.008316041 | 177.0792 | 974.2535 |  | 8.316667 | -0.01411438 | 177.0284 | 972.4463 |  | 8.316667 | -0.06980896 | 177.2427 | 972.8157 |  | 8.316667 | -0.08934022 | 176.9738 | 966.1703 |  | 8.316667 | 0.008621216 | 176.9843 | 966.3453
8.333333 | 0.09773255 | 177.2065 | 969.848 |  | 8.333333 | 0.04478455 | 177.2823 | 974.0529 |  | 8.333333 | 0.1161957 | 176.9834 | 966.1838 |  | 8.333333 | 0.04051209 | 176.9238 | 969.77 |  | 8.333333 | 0.004501343 | 177.0808 | 974.2143 |  | 8.333333 | -0.01533508 | 177.0414 | 972.4685 |  | 8.333333 | -0.05912781 | 177.2381 | 972.7804 |  | 8.333333 | -0.08125306 | 176.9727 | 966.2024 |  | 8.333333 | 0.009536744 | 176.9946 | 966.3374
8.35 | 0.0971222 | 177.1714 | 969.6806 |  | 8.35 | 0.05683899 | 177.2791 | 974.0639 |  | 8.35 | 0.1206207 | 176.9961 | 966.1976 |  | 8.35 | 0.04264832 | 176.9254 | 969.7709 |  | 8.35 | 0.007095337 | 177.087 | 974.223 |  | 8.35 | -0.003128052 | 177.0193 | 972.4888 |  | 8.35 | -0.06095887 | 177.2318 | 972.9028 |  | 8.35 | -0.08872986 | 176.9813 | 966.1481 |  | 8.35 | 0.004959107 | 176.9988 | 966.3003
8.366667 | 0.0995636 | 177.1986 | 969.7755 |  | 8.366667 | 0.06172181 | 177.2936 | 974.0845 |  | 8.366667 | 0.1244354 | 177.0054 | 966.1941 |  | 8.366667 | 0.04341126 | 176.9299 | 969.7696 |  | 8.366667 | 7.629395e-05 | 177.0681 | 974.2254 |  | 8.366667 | -0.006332398 | 177.0419 | 972.4826 |  | 8.366667 | -0.06996155 | 177.2418 | 972.8831 |  | 8.366667 | -0.08460999 | 176.9822 | 966.1389 |  | 8.366667 | 0.006790162 | 176.9863 | 966.3368
8.383333 | 0.1047516 | 177.1929 | 969.8919 |  | 8.383333 | 0.06263733 | 177.2778 | 974.0562 |  | 8.383333 | 0.1181793 | 176.9785 | 966.1999 |  | 8.383333 | 0.05378723 | 176.921 | 969.7784 |  | 8.383333 | -0.004348755 | 177.0948 | 974.246 |  | 8.383333 | -0.002975464 | 177.0483 | 972.4719 |  | 8.383333 | -0.06233216 | 177.226 | 972.8544 |  | 8.383333 | -0.08659363 | 177.0033 | 966.1282 |  | 8.383333 | 0.01533508 | 176.9967 | 966.3116
8.4 | 0.1049042 | 177.1969 | 969.8939 |  | 8.4 | 0.05561829 | 177.2703 | 974.0707 |  | 8.4 | 0.1172638 | 176.9793 | 966.1966 |  | 8.4 | 0.05500794 | 176.9355 | 969.8373 |  | 8.4 | 0.0002288818 | 177.0739 | 974.2514 |  | 8.4 | 0.002822876 | 177.0338 | 972.4731 |  | 8.4 | -0.06126404 | 177.2239 | 972.8767 |  | 8.4 | -0.0920868 | 176.9886 | 966.1316 |  | 8.4 | 0.01121521 | 176.9792 | 966.3475
8.416667 | 0.1024628 | 177.2161 | 970.1008 |  | 8.416667 | 0.05912781 | 177.2976 | 974.0683 |  | 8.416667 | 0.1203156 | 176.9907 | 966.2161 |  | 8.416667 | 0.04844666 | 176.9344 | 969.7819 |  | 8.416667 | 0.01075745 | 177.0855 | 974.2109 |  | 8.416667 | 0.01976013 | 177.0467 | 972.4798 |  | 8.416667 | -0.05607605 | 177.2247 | 972.9382 |  | 8.416667 | -0.09407044 | 176.9862 | 966.1424 |  | 8.416667 | 0.0113678 | 176.9721 | 966.2753
8.433333 | 0.1007843 | 177.2186 | 970.1932 |  | 8.433333 | 0.06111145 | 177.2862 | 974.0506 |  | 8.433333 | 0.1154327 | 177.0048 | 966.2367 |  | 8.433333 | 0.05149842 | 176.9213 | 969.759 |  | 8.433333 | 0.006637574 | 177.0835 | 974.2216 |  | 8.433333 | 0.0176239 | 177.0306 | 972.4837 |  | 8.433333 | -0.06629944 | 177.2297 | 972.9307 |  | 8.433333 | -0.1016998 | 176.9911 | 966.1247 |  | 8.433333 | 0.00617981 | 176.9859 | 966.2723
8.45 | 0.09895325 | 177.2103 | 970.0734 |  | 8.45 | 0.07118226 | 177.2927 | 974.0771 |  | 8.45 | 0.1079559 | 176.999 | 966.2349 |  | 8.45 | 0.04478455 | 176.9323 | 969.8071 |  | 8.45 | -0.0101471 | 177.0902 | 974.218 |  | 8.45 | 0.0003814697 | 177.0313 | 972.4927 |  | 8.45 | -0.06629944 | 177.2401 | 972.9263 |  | 8.45 | -0.1128388 | 176.9792 | 966.1349 |  | 8.45 | 0.01731873 | 176.9782 | 966.2703
8.466667 | 0.09498597 | 177.2167 | 970.1591 |  | 8.466667 | 0.07225037 | 177.288 | 974.1037 |  | 8.466667 | 0.1136017 | 176.9964 | 966.2396 |  | 8.466667 | 0.04554749 | 176.9438 | 969.7784 |  | 8.466667 | -0.00541687 | 177.0841 | 974.2335 |  | 8.466667 | 0.001754761 | 177.053 | 972.4821 |  | 8.466667 | -0.06889344 | 177.2173 | 972.9858 |  | 8.466667 | -0.1203156 | 176.9907 | 966.1465 |  | 8.466667 | 0.02586365 | 176.9854 | 966.2848
8.483333 | 0.09269715 | 177.2018 | 970.1423 |  | 8.483333 | 0.06965638 | 177.2889 | 974.0899 |  | 8.483333 | 0.1146698 | 176.9924 | 966.194 |  | 8.483333 | 0.04570008 | 176.9383 | 969.7345 |  | 8.483333 | -0.005722046 | 177.0838 | 974.2502 |  | 8.483333 | 0.01228333 | 177.0564 | 972.4977 |  | 8.483333 | -0.05790711 | 177.2262 | 972.8842 |  | 8.483333 | -0.1189423 | 176.9906 | 966.125 |  | 8.483333 | 0.02967835 | 176.984 | 966.2994
8.5 | 0.09407044 | 177.203 | 970.2359 |  | 8.5 | 0.06690979 | 177.2805 | 974.1058 |  | 8.5 | 0.1207733 | 176.9985 | 966.2523 |  | 8.5 | 0.04478455 | 176.9047 | 969.7458 |  | 8.5 | -0.01045227 | 177.0825 | 974.2555 |  | 8.5 | 0.02723694 | 177.037 | 972.511 |  | 8.5 | -0.05592347 | 177.2541 | 972.9436 |  | 8.5 | -0.1209259 | 176.9657 | 966.0933 |  | 8.5 | 0.03501892 | 176.993 | 966.307
8.516667 | 0.09651185 | 177.2059 | 970.1132 |  | 8.516667 | 0.05455017 | 177.2837 | 974.1095 |  | 8.516667 | 0.1093292 | 177.0033 | 966.2314 |  | 8.516667 | 0.04585266 | 176.9218 | 969.7487 |  | 8.516667 | -0.004806519 | 177.0756 | 974.2613 |  | 8.516667 | 0.02738953 | 177.0393 | 972.5097 |  | 8.516667 | -0.06019593 | 177.2202 | 973.0122 |  | 8.516667 | -0.1276398 | 176.952 | 966.0992 |  | 8.516667 | 0.03318787 | 176.9839 | 966.3154
8.533333 | 0.1044464 | 177.2088 | 970.0729 |  | 8.533333 | 0.05882264 | 177.2872 | 974.0848 |  | 8.533333 | 0.1100922 | 176.9927 | 966.225 |  | 8.533333 | 0.05027771 | 176.9224 | 969.732 |  | 8.533333 | 0.01121521 | 177.0886 | 974.2756 |  | 8.533333 | 0.01777649 | 177.0348 | 972.4943 |  | 8.533333 | -0.05989075 | 177.2288 | 973.0165 |  | 8.533333 | -0.1259613 | 176.9795 | 966.1171 |  | 8.533333 | 0.02754212 | 177.0007 | 966.3487
8.55 | 0.0995636 | 177.1934 | 970.0792 |  | 8.55 | 0.05790711 | 177.2897 | 974.0469 |  | 8.55 | 0.1074982 | 176.9781 | 966.2349 |  | 8.55 | 0.05455017 | 176.9262 | 969.7296 |  | 8.55 | 0.008468628 | 177.0849 | 974.2639 |  | 8.55 | 0.01441956 | 177.0544 | 972.5082 |  | 8.55 | -0.05134583 | 177.2294 | 973.0495 |  | 8.55 | -0.1169586 | 176.9918 | 966.0942 |  | 8.55 | 0.03105164 | 176.9965 | 966.3348
8.566667 | 0.1065826 | 177.2059 | 970.208 |  | 8.566667 | 0.05256653 | 177.2852 | 974.0376 |  | 8.566667 | 0.1047516 | 176.9918 | 966.215 |  | 8.566667 | 0.05699158 | 176.9308 | 969.7267 |  | 8.566667 | 0.0009918213 | 177.0873 | 974.274 |  | 8.566667 | 0.01716614 | 177.0474 | 972.485 |  | 8.566667 | -0.05393982 | 177.2193 | 973.0786 |  | 8.566667 | -0.114975 | 176.9994 | 966.1195 |  | 8.566667 | 0.03120423 | 177.0129 | 966.3461
8.583333 | 0.1119232 | 177.2097 | 970.1892 |  | 8.583333 | 0.0655365 | 177.2909 | 974.0504 |  | 8.583333 | 0.1126862 | 176.9949 | 966.2137 |  | 8.583333 | 0.05912781 | 176.9326 | 969.7409 |  | 8.583333 | 0.004196167 | 177.0896 | 974.2764 |  | 8.583333 | 0.01457214 | 177.0405 | 972.5261 |  | 8.583333 | -0.05271912 | 177.2324 | 973.0888 |  | 8.583333 | -0.0995636 | 176.9982 | 966.1108 |  | 8.583333 | 0.02845764 | 176.9816 | 966.3562
8.6 | 0.1029205 | 177.212 | 970.2609 |  | 8.6 | 0.06629944 | 177.2863 | 974.0385 |  | 8.6 | 0.1155853 | 176.9903 | 966.2202 |  | 8.6 | 0.06736756 | 176.9163 | 969.7288 |  | 8.6 | 0.0003814697 | 177.0895 | 974.2616 |  | 8.6 | 0.02113342 | 177.053 | 972.5007 |  | 8.6 | -0.05958557 | 177.2404 | 973.0385 |  | 8.6 | -0.09788514 | 176.981 | 966.1032 |  | 8.6 | 0.02784729 | 176.9778 | 966.3235
8.616667 | 0.09986878 | 177.2109 | 970.0528 |  | 8.616667 | 0.0566864 | 177.2747 | 974.0132 |  | 8.616667 | 0.1145172 | 176.988 | 966.2149 |  | 8.616667 | 0.06767273 | 176.928 | 969.7383 |  | 8.616667 | -0.01091003 | 177.0899 | 974.2534 |  | 8.616667 | 0.03257752 | 177.0348 | 972.4954 |  | 8.616667 | -0.051651 | 177.2292 | 973.04 |  | 8.616667 | -0.1007843 | 176.9784 | 966.0859 |  | 8.616667 | 0.04173279 | 176.9895 | 966.3379
8.633333 | 0.09559632 | 177.2172 | 970.2005 |  | 8.633333 | 0.04432678 | 177.2828 | 974.0138 |  | 8.633333 | 0.1177216 | 176.9941 | 966.2218 |  | 8.633333 | 0.0566864 | 176.9169 | 969.7291 |  | 8.633333 | -0.01213074 | 177.0912 | 974.2673 |  | 8.633333 | 0.02891541 | 177.0538 | 972.5094 |  | 8.633333 | -0.04890442 | 177.2318 | 973.0881 |  | 8.633333 | -0.09346009 | 176.9932 | 966.0956 |  | 8.633333 | 0.03974915 | 177.01 | 966.3791
8.65 | 0.09422303 | 177.2032 | 970.2507 |  | 8.65 | 0.0302887 | 177.2683 | 974.0184 |  | 8.65 | 0.1198578 | 176.9869 | 966.2147 |  | 8.65 | 0.04737854 | 176.9305 | 969.7302 |  | 8.65 | -0.01487732 | 177.0838 | 974.2239 |  | 8.65 | 0.0327301 | 177.0364 | 972.4895 |  | 8.65 | -0.04341126 | 177.2204 | 973.1389 |  | 8.65 | -0.08796692 | 176.9784 | 966.0856 |  | 8.65 | 0.03196716 | 177.0092 | 966.3994
8.666667 | 0.09803773 | 177.217 | 970.3677 |  | 8.666667 | 0.02861023 | 177.297 | 974.0745 |  | 8.666667 | 0.1117706 | 176.9837 | 966.2364 |  | 8.666667 | 0.04951477 | 176.9277 | 969.7502 |  | 8.666667 | -0.006637574 | 177.0765 | 974.2126 |  | 8.666667 | 0.02601624 | 177.0442 | 972.4608 |  | 8.666667 | -0.0504303 | 177.2299 | 973.1697 |  | 8.666667 | -0.08613587 | 176.9666 | 966.0898 |  | 8.666667 | 0.026474 | 176.9785 | 966.3344
8.683333 | 0.09742737 | 177.2358 | 970.3836 |  | 8.683333 | 0.02662659 | 177.2794 | 974.0977 |  | 8.683333 | 0.1062775 | 177.0005 | 966.2134 |  | 8.683333 | 0.05027771 | 176.941 | 969.7354 |  | 8.683333 | -0.006027222 | 177.0878 | 974.227 |  | 8.683333 | 0.03303528 | 177.0275 | 972.4646 |  | 8.683333 | -0.06202698 | 177.2311 | 973.2289 |  | 8.683333 | -0.102005 | 176.9909 | 966.0997 |  | 8.683333 | 0.03471375 | 176.9969 | 966.3365
8.7 | 0.1018524 | 177.2186 | 970.3935 |  | 8.7 | 0.02494812 | 177.282 | 974.0703 |  | 8.7 | 0.1036835 | 177.0054 | 966.2248 |  | 8.7 | 0.05027771 | 176.9196 | 969.7409 |  | 8.7 | -0.002212525 | 177.0892 | 974.2351 |  | 8.7 | 0.02799988 | 177.0362 | 972.4568 |  | 8.7 | -0.05989075 | 177.2361 | 973.2149 |  | 8.7 | -0.1102448 | 176.9784 | 966.1006 |  | 8.7 | 0.03623963 | 176.9917 | 966.3113
8.716667 | 0.1052094 | 177.2158 | 970.3171 |  | 8.716667 | 0.01289368 | 177.2804 | 974.0281 |  | 8.716667 | 0.1096344 | 176.9799 | 966.2086 |  | 8.716667 | 0.04447937 | 176.9238 | 969.7648 |  | 8.716667 | -0.007400513 | 177.0756 | 974.2227 |  | 8.716667 | 0.03257752 | 177.0413 | 972.4617 |  | 8.716667 | -0.05882264 | 177.225 | 973.2159 |  | 8.716667 | -0.1084137 | 176.9772 | 966.1448 |  | 8.716667 | 0.03929138 | 176.9885 | 966.3096
8.733333 | 0.1073456 | 177.21 | 970.3615 |  | 8.733333 | 0.01167297 | 177.2953 | 974.0501 |  | 8.733333 | 0.1178742 | 177.01 | 966.2297 |  | 8.733333 | 0.03562927 | 176.9238 | 969.779 |  | 8.733333 | -0.003738404 | 177.0806 | 974.2286 |  | 8.733333 | 0.03074646 | 177.0452 | 972.4919 |  | 8.733333 | -0.05897522 | 177.2366 | 973.1302 |  | 8.733333 | -0.1015472 | 176.9735 | 966.1444 |  | 8.733333 | 0.04127503 | 176.9975 | 966.3505
8.75 | 0.1021576 | 177.2294 | 970.4388 |  | 8.75 | 0.02296448 | 177.2926 | 974.0001 |  | 8.75 | 0.1110077 | 176.9955 | 966.2179 |  | 8.75 | 0.04280091 | 176.9315 | 969.7528 |  | 8.75 | -0.003585816 | 177.0785 | 974.2386 |  | 8.75 | 0.02876282 | 177.0408 | 972.4983 |  | 8.75 | -0.04859925 | 177.2306 | 973.1653 |  | 8.75 | -0.1105499 | 176.9798 | 966.14 |  | 8.75 | 0.04188538 | 176.9888 | 966.3255
8.766667 | 0.1065826 | 177.2207 | 970.4091 |  | 8.766667 | 0.01884461 | 177.2964 | 974.0414 |  | 8.766667 | 0.111618 | 177.0063 | 966.2214 |  | 8.766667 | 0.03730774 | 176.9155 | 969.7372 |  | 8.766667 | 0.001602173 | 177.0879 | 974.2297 |  | 8.766667 | 0.03242493 | 177.0452 | 972.5134 |  | 8.766667 | -0.051651 | 177.23 | 973.2039 |  | 8.766667 | -0.1207733 | 176.9749 | 966.1531 |  | 8.766667 | 0.03974915 | 176.981 | 966.3745
8.783333 | 0.114975 | 177.2028 | 970.1703 |  | 8.783333 | 0.02311707 | 177.2892 | 974.0573 |  | 8.783333 | 0.1062775 | 176.9862 | 966.2295 |  | 8.783333 | 0.03700257 | 176.9209 | 969.7293 |  | 8.783333 | 0.01091003 | 177.082 | 974.2242 |  | 8.783333 | 0.0391388 | 177.0455 | 972.5322 |  | 8.783333 | -0.05867005 | 177.2273 | 973.2553 |  | 8.783333 | -0.114212 | 176.9953 | 966.1603 |  | 8.783333 | 0.02708435 | 176.9949 | 966.3911
8.8 | 0.09910584 | 177.2123 | 970.0827 |  | 8.8 | 0.02067566 | 177.2907 | 974.0553 |  | 8.8 | 0.1105499 | 176.9964 | 966.2224 |  | 8.8 | 0.03395081 | 176.9254 | 969.7229 |  | 8.8 | 0.008468628 | 177.093 | 974.2215 |  | 8.8 | 0.03257752 | 177.0547 | 972.509 |  | 8.8 | -0.05897522 | 177.2279 | 973.2272 |  | 8.8 | -0.1079559 | 176.9691 | 966.1423 |  | 8.8 | 0.01991272 | 176.9892 | 966.335
8.816667 | 0.09269715 | 177.192 | 970.117 |  | 8.816667 | 0.02510071 | 177.2816 | 974.0628 |  | 8.816667 | 0.1232147 | 176.9972 | 966.2164 |  | 8.816667 | 0.03364563 | 176.9196 | 969.7105 |  | 8.816667 | 0.004806519 | 177.0779 | 974.2241 |  | 8.816667 | 0.03425598 | 177.0567 | 972.5169 |  | 8.816667 | -0.0566864 | 177.2285 | 973.2391 |  | 8.816667 | -0.1183319 | 176.9824 | 966.1474 |  | 8.816667 | 0.02326965 | 176.9938 | 966.3289
8.833333 | 0.09346009 | 177.2239 | 970.3403 |  | 8.833333 | 0.02418518 | 177.2898 | 974.0553 |  | 8.833333 | 0.1171112 | 177.0028 | 966.2355 |  | 8.833333 | 0.03486634 | 176.9195 | 969.6847 |  | 8.833333 | 0.0008392334 | 177.0626 | 974.2259 |  | 8.833333 | 0.03746033 | 177.0541 | 972.5076 |  | 8.833333 | -0.05393982 | 177.2088 | 973.2181 |  | 8.833333 | -0.1212311 | 176.9822 | 966.1441 |  | 8.833333 | 0.02174378 | 176.9964 | 966.3719
8.85 | 0.09910584 | 177.2308 | 970.37 |  | 8.85 | 0.01731873 | 177.2866 | 974.0277 |  | 8.85 | 0.1158905 | 177.0008 | 966.2356 |  | 8.85 | 0.03746033 | 176.9177 | 969.7084 |  | 8.85 | 0.001602173 | 177.0866 | 974.2302 |  | 8.85 | 0.03364563 | 177.0493 | 972.529 |  | 8.85 | -0.0504303 | 177.2242 | 973.1952 |  | 8.85 | -0.1250458 | 176.9853 | 966.1226 |  | 8.85 | 0.02067566 | 176.9958 | 966.3269
8.866667 | 0.1050568 | 177.2122 | 970.3659 |  | 8.866667 | 0.02174378 | 177.277 | 974.0188 |  | 8.866667 | 0.1180267 | 176.9964 | 966.2372 |  | 8.866667 | 0.0415802 | 176.9216 | 969.7317 |  | 8.866667 | -0.004806519 | 177.0899 | 974.2355 |  | 8.866667 | 0.03379822 | 177.0437 | 972.4978 |  | 8.866667 | -0.0492096 | 177.2173 | 973.2339 |  | 8.866667 | -0.1258087 | 176.9767 | 966.0734 |  | 8.866667 | 0.01823425 | 176.9967 | 966.3539
8.883333 | 0.1085663 | 177.2187 | 970.3116 |  | 8.883333 | 0.02418518 | 177.2685 | 973.9784 |  | 8.883333 | 0.1155853 | 177.0001 | 966.2379 |  | 8.883333 | 0.03807068 | 176.9195 | 969.7015 |  | 8.883333 | 0.002365112 | 177.0892 | 974.2261 |  | 8.883333 | 0.02281189 | 177.0431 | 972.509 |  | 8.883333 | -0.0453949 | 177.2408 | 973.2779 |  | 8.883333 | -0.1296234 | 176.9695 | 966.1166 |  | 8.883333 | 0.02586365 | 176.9959 | 966.3856
8.9 | 0.1074982 | 177.2154 | 970.1878 |  | 8.9 | 0.01853943 | 177.2898 | 973.9818 |  | 8.9 | 0.1216889 | 177.006 | 966.2781 |  | 8.9 | 0.04554749 | 176.9282 | 969.6759 |  | 8.9 | -0.0009918213 | 177.0629 | 974.2265 |  | 8.9 | 0.01304627 | 177.0455 | 972.5369 |  | 8.9 | -0.0504303 | 177.2346 | 973.2611 |  | 8.9 | -0.1268768 | 176.9755 | 966.1493 |  | 8.9 | 0.03608704 | 177.0074 | 966.3377
8.916667 | 0.1197052 | 177.2209 | 970.2913 |  | 8.916667 | 0.02784729 | 177.27 | 973.9973 |  | 8.916667 | 0.1195526 | 177.006 | 966.2652 |  | 8.916667 | 0.03868103 | 176.936 | 969.6869 |  | 8.916667 | -0.007247925 | 177.0731 | 974.2271 |  | 8.916667 | 0.007095337 | 177.0506 | 972.5374 |  | 8.916667 | -0.05073548 | 177.2219 | 973.2443 |  | 8.916667 | -0.125351 | 176.9685 | 966.1322 |  | 8.916667 | 0.03898621 | 176.9998 | 966.3603
8.933333 | 0.1342011 | 177.2149 | 970.3522 |  | 8.933333 | 0.02601624 | 177.2767 | 973.985 |  | 8.933333 | 0.1132965 | 176.9953 | 966.2675 |  | 8.933333 | 0.04127503 | 176.9221 | 969.6853 |  | 8.933333 | -0.005874634 | 177.0808 | 974.2171 |  | 8.933333 | 0.0025177 | 177.0471 | 972.5673 |  | 8.933333 | -0.03959656 | 177.2247 | 973.3031 |  | 8.933333 | -0.1216889 | 176.9863 | 966.1569 |  | 8.933333 | 0.03471375 | 176.9943 | 966.3275
8.95 | 0.1378632 | 177.2146 | 970.3274 |  | 8.95 | 0.02510071 | 177.2891 | 973.9827 |  | 8.95 | 0.1288605 | 177.0017 | 966.2221 |  | 8.95 | 0.04814148 | 176.9209 | 969.7127 |  | 8.95 | 7.629395e-05 | 177.104 | 974.2178 |  | 8.95 | 0.004959107 | 177.044 | 972.5545 |  | 8.95 | -0.03120423 | 177.2201 | 973.3336 |  | 8.95 | -0.1181793 | 176.9853 | 966.1502 |  | 8.95 | 0.02677918 | 176.9961 | 966.3493
8.966667 | 0.129776 | 177.2149 | 970.3415 |  | 8.966667 | 0.02296448 | 177.2834 | 973.9801 |  | 8.966667 | 0.1319122 | 177.0037 | 966.2414 |  | 8.966667 | 0.04646302 | 176.9367 | 969.6994 |  | 8.966667 | -0.00984192 | 177.0887 | 974.2229 |  | 8.966667 | 0.002212525 | 177.0452 | 972.5511 |  | 8.966667 | -0.026474 | 177.2393 | 973.2748 |  | 8.966667 | -0.1076508 | 176.986 | 966.1738 |  | 8.966667 | 0.03044129 | 177.0017 | 966.3565
8.983333 | 0.1299286 | 177.221 | 970.4571 |  | 8.983333 | 0.02693176 | 177.2987 | 973.9911 |  | 8.983333 | 0.1451874 | 176.9979 | 966.2413 |  | 8.983333 | 0.05867005 | 176.9245 | 969.6766 |  | 8.983333 | -0.01335144 | 177.0736 | 974.2319 |  | 8.983333 | -0.0006866455 | 177.0612 | 972.5505 |  | 8.983333 | -0.03257752 | 177.2193 | 973.2644 |  | 8.983333 | -0.1088715 | 176.9711 | 966.1824 |  | 8.983333 | 0.02723694 | 176.9975 | 966.309
9 | 0.1236725 | 177.2144 | 970.4526 |  | 9 | 0.03196716 | 177.2825 | 973.9635 |  | 9 | 0.1468659 | 177.0063 | 966.2356 |  | 9 | 0.05958557 | 176.91 | 969.6611 |  | 9 | -0.01670838 | 177.0825 | 974.2135 |  | 9 | -0.002670288 | 177.0335 | 972.5303 |  | 9 | -0.03684998 | 177.2285 | 973.3175 |  | 9 | -0.1015472 | 176.9833 | 966.1806 |  | 9 | 0.02891541 | 176.9859 | 966.3121
9.016667 | 0.1277924 | 177.2126 | 970.5987 |  | 9.016667 | 0.03181458 | 177.288 | 973.9525 |  | 9.016667 | 0.13237 | 176.9914 | 966.2488 |  | 9.016667 | 0.05485535 | 176.927 | 969.6641 |  | 9.016667 | -0.009689332 | 177.0948 | 974.209 |  | 9.016667 | -0.01838684 | 177.0429 | 972.5429 |  | 9.016667 | -0.02891541 | 177.225 | 973.3006 |  | 9.016667 | -0.09544373 | 176.9695 | 966.1731 |  | 9.016667 | 0.03257752 | 176.9959 | 966.3305
9.033333 | 0.1248932 | 177.2241 | 970.6343 |  | 9.033333 | 0.0164032 | 177.2793 | 973.9418 |  | 9.033333 | 0.1238251 | 176.9962 | 966.2256 |  | 9.033333 | 0.04386902 | 176.9209 | 969.6808 |  | 9.033333 | -0.01319885 | 177.0609 | 974.1961 |  | 9.033333 | -0.01075745 | 177.0344 | 972.5543 |  | 9.033333 | -0.03013611 | 177.23 | 973.3298 |  | 9.033333 | -0.09468079 | 176.9663 | 966.1641 |  | 9.033333 | 0.02479553 | 176.9956 | 966.2854
9.05 | 0.1247406 | 177.2288 | 970.513 |  | 9.05 | 0.0276947 | 177.2808 | 973.9596 |  | 9.05 | 0.1329804 | 176.9932 | 966.2404 |  | 9.05 | 0.04447937 | 176.9195 | 969.6916 |  | 9.05 | -0.008926392 | 177.0728 | 974.1807 |  | 9.05 | -0.002365112 | 177.0446 | 972.5583 |  | 9.05 | -0.03074646 | 177.2337 | 973.3423 |  | 9.05 | -0.1026154 | 176.9671 | 966.1935 |  | 9.05 | 0.02616882 | 177.0027 | 966.3019
9.066667 | 0.1270294 | 177.2199 | 970.5783 |  | 9.066667 | 0.03852844 | 177.2894 | 973.9908 |  | 9.066667 | 0.1282501 | 176.992 | 966.2568 |  | 9.066667 | 0.05073548 | 176.9268 | 969.6777 |  | 9.066667 | -0.006790162 | 177.0846 | 974.185 |  | 9.066667 | -0.002822876 | 177.0583 | 972.5593 |  | 9.066667 | -0.03181458 | 177.2166 | 973.3897 |  | 9.066667 | -0.1085663 | 176.9901 | 966.1645 |  | 9.066667 | 0.02418518 | 177.0023 | 966.3132
9.083333 | 0.1352692 | 177.2247 | 970.5427 |  | 9.083333 | 0.02967835 | 177.2993 | 973.9802 |  | 9.083333 | 0.122757 | 176.9798 | 966.2662 |  | 9.083333 | 0.054245 | 176.9219 | 969.6455 |  | 9.083333 | -0.006790162 | 177.089 | 974.1662 |  | 9.083333 | -0.009384156 | 177.0498 | 972.5633 |  | 9.083333 | -0.02174378 | 177.2343 | 973.3702 |  | 9.083333 | -0.1139069 | 176.994 | 966.1807 |  | 9.083333 | 0.01747131 | 176.9918 | 966.2768
9.1 | 0.1338959 | 177.2405 | 970.7707 |  | 9.1 | 0.04600525 | 177.2762 | 973.9702 |  | 9.1 | 0.1136017 | 177.0081 | 966.2745 |  | 9.1 | 0.04814148 | 176.9244 | 969.6673 |  | 9.1 | -0.004959107 | 177.0881 | 974.1727 |  | 9.1 | 0.0005340576 | 177.0429 | 972.5381 |  | 9.1 | -0.01594544 | 177.2283 | 973.3528 |  | 9.1 | -0.1154327 | 176.9631 | 966.1743 |  | 9.1 | 0.02113342 | 176.9964 | 966.3389
9.116667 | 0.1273346 | 177.223 | 970.7828 |  | 9.116667 | 0.05531311 | 177.2802 | 973.9992 |  | 9.116667 | 0.1132965 | 176.9943 | 966.2431 |  | 9.116667 | 0.05119324 | 176.9206 | 969.6364 |  | 9.116667 | -0.008621216 | 177.0884 | 974.1858 |  | 9.116667 | -0.01579285 | 177.0532 | 972.5833 |  | 9.116667 | -0.007095337 | 177.2318 | 973.3226 |  | 9.116667 | -0.1094818 | 176.9711 | 966.1792 |  | 9.116667 | 0.02983093 | 176.9965 | 966.3623
9.133333 | 0.1345062 | 177.2407 | 970.856 |  | 9.133333 | 0.05897522 | 177.2762 | 973.986 |  | 9.133333 | 0.1134491 | 177.0065 | 966.2407 |  | 9.133333 | 0.04814148 | 176.9393 | 969.6196 |  | 9.133333 | -0.01075745 | 177.0912 | 974.169 |  | 9.133333 | -0.02159119 | 177.0472 | 972.5834 |  | 9.133333 | -0.01029968 | 177.2195 | 973.3496 |  | 9.133333 | -0.1078034 | 176.9654 | 966.1766 |  | 9.133333 | 0.03486634 | 177.0059 | 966.3585
9.15 | 0.1421356 | 177.2569 | 970.8789 |  | 9.15 | 0.05195618 | 177.2808 | 973.9808 |  | 9.15 | 0.1139069 | 177.0055 | 966.2597 |  | 9.15 | 0.05500794 | 176.9375 | 969.6564 |  | 9.15 | 7.629395e-05 | 177.0841 | 974.1397 |  | 9.15 | -0.01884461 | 177.053 | 972.6025 |  | 9.15 | -0.01304627 | 177.2169 | 973.3957 |  | 9.15 | -0.1157379 | 176.9589 | 966.1589 |  | 9.15 | 0.03684998 | 176.9923 | 966.3406
9.166667 | 0.1346588 | 177.2656 | 971.0022 |  | 9.166667 | 0.05607605 | 177.2825 | 973.9741 |  | 9.166667 | 0.1103973 | 177.0011 | 966.2585 |  | 9.166667 | 0.05836487 | 176.9392 | 969.6406 |  | 9.166667 | 0.003433228 | 177.0782 | 974.1217 |  | 9.166667 | -0.01792908 | 177.0548 | 972.5773 |  | 9.166667 | -0.01747131 | 177.2164 | 973.3699 |  | 9.166667 | -0.1172638 | 176.979 | 966.1564 |  | 9.166667 | 0.03959656 | 176.9965 | 966.3534
9.183333 | 0.1355743 | 177.2524 | 970.8768 |  | 9.183333 | 0.04890442 | 177.2859 | 973.9841 |  | 9.183333 | 0.1044464 | 176.9911 | 966.2463 |  | 9.183333 | 0.05104065 | 176.9384 | 969.6316 |  | 9.183333 | 0.00328064 | 177.0718 | 974.1313 |  | 9.183333 | 0.002059937 | 177.0481 | 972.5589 |  | 9.183333 | -0.007858277 | 177.2076 | 973.3168 |  | 9.183333 | -0.117569 | 176.9772 | 966.1418 |  | 9.183333 | 0.03959656 | 176.9875 | 966.3537
9.2 | 0.1369476 | 177.243 | 970.9422 |  | 9.2 | 0.0592804 | 177.2915 | 973.9697 |  | 9.2 | 0.1055145 | 176.9898 | 966.2456 |  | 9.2 | 0.04081726 | 176.9355 | 969.6623 |  | 9.2 | 0.003890991 | 177.0764 | 974.1133 |  | 9.2 | 0.00328064 | 177.0397 | 972.5397 |  | 9.2 | -0.02113342 | 177.2199 | 973.39 |  | 9.2 | -0.1073456 | 176.9843 | 966.1278 |  | 9.2 | 0.03517151 | 176.9993 | 966.3544
9.216667 | 0.1346588 | 177.2462 | 970.99 |  | 9.216667 | 0.05638123 | 177.2775 | 973.979 |  | 9.216667 | 0.1074982 | 176.9949 | 966.2486 |  | 9.216667 | 0.03044129 | 176.9216 | 969.6478 |  | 9.216667 | -0.004043579 | 177.0617 | 974.1054 |  | 9.216667 | 0.002365112 | 177.0362 | 972.5632 |  | 9.216667 | -0.01777649 | 177.2343 | 973.462 |  | 9.216667 | -0.09559632 | 176.984 | 966.1186 |  | 9.216667 | 0.03898621 | 177.0098 | 966.3646
9.233333 | 0.1432037 | 177.2535 | 970.9083 |  | 9.233333 | 0.05393982 | 177.2863 | 973.9683 |  | 9.233333 | 0.1100922 | 176.9936 | 966.2591 |  | 9.233333 | 0.03578186 | 176.9328 | 969.6365 |  | 9.233333 | -0.008773804 | 177.0934 | 974.1232 |  | 9.233333 | -0.006027222 | 177.0405 | 972.5679 |  | 9.233333 | -0.02662659 | 177.2257 | 973.473 |  | 9.233333 | -0.08232117 | 176.9819 | 966.1001 |  | 9.233333 | 0.04631043 | 176.9897 | 966.3557
9.25 | 0.1467133 | 177.2549 | 970.9553 |  | 9.25 | 0.05241394 | 177.3007 | 973.9972 |  | 9.25 | 0.1143646 | 177.0039 | 966.2547 |  | 9.25 | 0.03486634 | 176.9296 | 969.6423 |  | 9.25 | -0.01579285 | 177.0728 | 974.1202 |  | 9.25 | -0.001296997 | 177.0428 | 972.5915 |  | 9.25 | -0.01716614 | 177.2152 | 973.4268 |  | 9.25 | -0.09025574 | 176.9746 | 966.1247 |  | 9.25 | 0.05012513 | 177.0008 | 966.3853
9.266667 | 0.1413727 | 177.2508 | 971.0216 |  | 9.266667 | 0.04371643 | 177.2787 | 973.9389 |  | 9.266667 | 0.1154327 | 176.9984 | 966.2613 |  | 9.266667 | 0.02830506 | 176.9137 | 969.653 |  | 9.266667 | -0.01426697 | 177.0843 | 974.1142 |  | 9.266667 | -0.002059937 | 177.0428 | 972.604 |  | 9.266667 | -0.01472473 | 177.2289 | 973.434 |  | 9.266667 | -0.08781434 | 176.9737 | 966.1743 |  | 9.266667 | 0.05500794 | 176.9976 | 966.3826
9.283333 | 0.1346588 | 177.2569 | 971.0043 |  | 9.283333 | 0.04875183 | 177.2797 | 973.9468 |  | 9.283333 | 0.1105499 | 177.0075 | 966.2593 |  | 9.283333 | 0.026474 | 176.9198 | 969.6333 |  | 9.283333 | -0.01625061 | 177.068 | 974.0959 |  | 9.283333 | 0.0008392334 | 177.0498 | 972.5886 |  | 9.283333 | -0.01579285 | 177.2167 | 973.4874 |  | 9.283333 | -0.0882721 | 176.9759 | 966.1581 |  | 9.283333 | 0.05393982 | 176.9877 | 966.3757
9.3 | 0.1439667 | 177.2479 | 970.9355 |  | 9.3 | 0.05073548 | 177.2772 | 973.945 |  | 9.3 | 0.1174164 | 176.9784 | 966.2419 |  | 9.3 | 0.02662659 | 176.9425 | 969.6452 |  | 9.3 | -0.01350403 | 177.0837 | 974.1244 |  | 9.3 | 0.00617981 | 177.0417 | 972.5677 |  | 9.3 | -0.0226593 | 177.2213 | 973.5132 |  | 9.3 | -0.08720398 | 176.9737 | 966.1601 |  | 9.3 | 0.05332947 | 177.0011 | 966.4139
9.316667 | 0.1418305 | 177.2363 | 970.8992 |  | 9.316667 | 0.04447937 | 177.273 | 973.9627 |  | 9.316667 | 0.1165009 | 177.0059 | 966.2787 |  | 9.316667 | 0.03364563 | 176.9151 | 969.6506 |  | 9.316667 | -0.006332398 | 177.0815 | 974.1217 |  | 9.316667 | 0.00984192 | 177.0428 | 972.5915 |  | 9.316667 | -0.0276947 | 177.2332 | 973.5031 |  | 9.316667 | -0.07743836 | 176.9903 | 966.1445 |  | 9.316667 | 0.05867005 | 176.9824 | 966.4018
9.333333 | 0.1273346 | 177.2369 | 970.9631 |  | 9.333333 | 0.04524231 | 177.282 | 973.9596 |  | 9.333333 | 0.1030731 | 177.0046 | 966.2474 |  | 9.333333 | 0.02983093 | 176.9239 | 969.669 |  | 9.333333 | -0.007705689 | 177.075 | 974.1231 |  | 9.333333 | 0.004501343 | 177.0414 | 972.5639 |  | 9.333333 | -0.02830506 | 177.2122 | 973.5225 |  | 9.333333 | -0.07987977 | 176.9695 | 966.1323 |  | 9.333333 | 0.05882264 | 176.9982 | 966.4258
9.35 | 0.1342011 | 177.234 | 970.865 |  | 9.35 | 0.03959656 | 177.2965 | 973.9047 |  | 9.35 | 0.09971619 | 176.9952 | 966.2408 |  | 9.35 | 0.03898621 | 176.9347 | 969.6643 |  | 9.35 | -0.0125885 | 177.0724 | 974.089 |  | 9.35 | -0.003128052 | 177.0355 | 972.5697 |  | 9.35 | -0.03547669 | 177.2138 | 973.5405 |  | 9.35 | -0.08003235 | 176.9898 | 966.169 |  | 9.35 | 0.04844666 | 176.9962 | 966.4346
9.366667 | 0.1392365 | 177.2419 | 970.7818 |  | 9.366667 | 0.04905701 | 177.2852 | 973.9419 |  | 9.366667 | 0.100174 | 176.9976 | 966.2662 |  | 9.366667 | 0.04020691 | 176.9268 | 969.6557 |  | 9.366667 | -0.005569458 | 177.0956 | 974.1133 |  | 9.366667 | -0.01243591 | 177.0486 | 972.5618 |  | 9.366667 | -0.03746033 | 177.2192 | 973.5438 |  | 9.366667 | -0.08369446 | 176.9775 | 966.1809 |  | 9.366667 | 0.04524231 | 176.9875 | 966.4075
9.383333 | 0.140152 | 177.2524 | 970.8847 |  | 9.383333 | 0.04859925 | 177.2946 | 973.9271 |  | 9.383333 | 0.1039887 | 176.9956 | 966.259 |  | 9.383333 | 0.03852844 | 176.9326 | 969.6649 |  | 9.383333 | -0.0003814697 | 177.0887 | 974.1089 |  | 9.383333 | -0.001907349 | 177.0391 | 972.5639 |  | 9.383333 | -0.03883362 | 177.2175 | 973.5643 |  | 9.383333 | -0.08918763 | 176.992 | 966.159 |  | 9.383333 | 0.04219055 | 176.9933 | 966.4079
9.4 | 0.144577 | 177.2486 | 970.9855 |  | 9.4 | 0.03562927 | 177.2848 | 973.9693 |  | 9.4 | 0.1103973 | 176.9886 | 966.2665 |  | 9.4 | 0.0415802 | 176.9224 | 969.6588 |  | 9.4 | 0.001449585 | 177.0861 | 974.1145 |  | 9.4 | 0.004653931 | 177.0425 | 972.586 |  | 9.4 | -0.03227234 | 177.2222 | 973.5757 |  | 9.4 | -0.09590149 | 176.9833 | 966.1584 |  | 9.4 | 0.04508972 | 176.9889 | 966.4143
9.416667 | 0.137558 | 177.2506 | 971.1069 |  | 9.416667 | 0.0327301 | 177.3005 | 973.9964 |  | 9.416667 | 0.1084137 | 177.0036 | 966.268 |  | 9.416667 | 0.04371643 | 176.9233 | 969.6945 |  | 9.416667 | -0.004348755 | 177.0896 | 974.1191 |  | 9.416667 | 0.0113678 | 177.0481 | 972.5654 |  | 9.416667 | -0.03578186 | 177.2175 | 973.5632 |  | 9.416667 | -0.1004791 | 176.9723 | 966.1641 |  | 9.416667 | 0.04264832 | 177.0028 | 966.4302
9.433333 | 0.1435089 | 177.2506 | 971.0867 |  | 9.433333 | 0.03623963 | 177.2944 | 973.9578 |  | 9.433333 | 0.1132965 | 177.0129 | 966.2791 |  | 9.433333 | 0.03776551 | 176.9349 | 969.7061 |  | 9.433333 | -0.003128052 | 177.0947 | 974.1104 |  | 9.433333 | 0.01457214 | 177.0448 | 972.5665 |  | 9.433333 | -0.02784729 | 177.2038 | 973.5907 |  | 9.433333 | -0.1018524 | 176.977 | 966.1481 |  | 9.433333 | 0.04081726 | 176.9894 | 966.4255
9.45 | 0.141983 | 177.262 | 971.035 |  | 9.45 | 0.02494812 | 177.2691 | 973.9822 |  | 9.45 | 0.1152802 | 177.0084 | 966.2723 |  | 9.45 | 0.03181458 | 176.9373 | 969.6927 |  | 9.45 | -0.007247925 | 177.075 | 974.1105 |  | 9.45 | 0.005874634 | 177.0352 | 972.5455 |  | 9.45 | -0.03395081 | 177.205 | 973.5646 |  | 9.45 | -0.09986878 | 176.9894 | 966.1453 |  | 9.45 | 0.03166199 | 177.0011 | 966.3989
9.466667 | 0.1456452 | 177.2599 | 971.2065 |  | 9.466667 | 0.0365448 | 177.2923 | 974.0027 |  | 9.466667 | 0.1039887 | 176.9975 | 966.248 |  | 9.466667 | 0.03120423 | 176.934 | 969.6846 |  | 9.466667 | 0.00328064 | 177.0762 | 974.1131 |  | 9.466667 | 0.01365662 | 177.0435 | 972.5653 |  | 9.466667 | -0.0353241 | 177.2077 | 973.6183 |  | 9.466667 | -0.0983429 | 176.9839 | 966.145 |  | 9.466667 | 0.0365448 | 177.0002 | 966.378
9.483333 | 0.1470184 | 177.2544 | 971.1928 |  | 9.483333 | 0.04051209 | 177.2819 | 973.9851 |  | 9.483333 | 0.09910584 | 176.995 | 966.2349 |  | 9.483333 | 0.03669739 | 176.9314 | 969.6896 |  | 9.483333 | 0.008926392 | 177.0623 | 974.104 |  | 9.483333 | 0.01457214 | 177.0664 | 972.5769 |  | 9.483333 | -0.03105164 | 177.2224 | 973.6008 |  | 9.483333 | -0.1058197 | 176.9787 | 966.1627 |  | 9.483333 | 0.04142761 | 176.9885 | 966.4212
9.5 | 0.1461029 | 177.2512 | 971.3 |  | 9.5 | 0.03990174 | 177.2804 | 973.9941 |  | 9.5 | 0.08918763 | 176.9868 | 966.2233 |  | 9.5 | 0.04783631 | 176.9259 | 969.6985 |  | 9.5 | 0.01289368 | 177.0693 | 974.102 |  | 9.5 | 0.01701355 | 177.0467 | 972.5653 |  | 9.5 | -0.01991272 | 177.2228 | 973.6004 |  | 9.5 | -0.0971222 | 176.9843 | 966.1537 |  | 9.5 | 0.03761292 | 176.9935 | 966.4038
9.516667 | 0.1410675 | 177.2733 | 971.2587 |  | 9.516667 | 0.03898621 | 177.2886 | 974.0375 |  | 9.516667 | 0.08491517 | 176.9982 | 966.217 |  | 9.516667 | 0.05348206 | 176.9172 | 969.7009 |  | 9.516667 | 0.006332398 | 177.0683 | 974.0797 |  | 9.516667 | 0.02388001 | 177.0507 | 972.5935 |  | 9.516667 | -0.02540589 | 177.21 | 973.5556 |  | 9.516667 | -0.09254456 | 176.9665 | 966.1392 |  | 9.516667 | 0.02540589 | 176.9912 | 966.3989
9.533333 | 0.1305389 | 177.2558 | 971.1633 |  | 9.533333 | 0.04005432 | 177.2715 | 974.0166 |  | 9.533333 | 0.08918763 | 176.9801 | 966.2134 |  | 9.533333 | 0.06141663 | 176.9312 | 969.6895 |  | 9.533333 | -0.003890991 | 177.0751 | 974.0549 |  | 9.533333 | 0.02677918 | 177.0524 | 972.6062 |  | 9.533333 | -0.03089905 | 177.2158 | 973.5986 |  | 9.533333 | -0.0995636 | 176.9842 | 966.1236 |  | 9.533333 | 0.03211975 | 176.9998 | 966.3748
9.55 | 0.1250458 | 177.2451 | 971.2318 |  | 9.55 | 0.04280091 | 177.2782 | 974.0524 |  | 9.55 | 0.08094788 | 176.9833 | 966.2324 |  | 9.55 | 0.06538392 | 176.9228 | 969.6724 |  | 9.55 | -0.001907349 | 177.0904 | 974.0761 |  | 9.55 | 0.02311707 | 177.0472 | 972.5964 |  | 9.55 | -0.02815247 | 177.2093 | 973.607 |  | 9.55 | -0.09864808 | 176.9772 | 966.089 |  | 9.55 | 0.03791809 | 176.9918 | 966.3504
9.566667 | 0.1389313 | 177.2675 | 971.2762 |  | 9.566667 | 0.0453949 | 177.2895 | 974.0568 |  | 9.566667 | 0.07759095 | 176.9836 | 966.232 |  | 9.566667 | 0.0655365 | 176.9219 | 969.6803 |  | 9.566667 | -0.007553101 | 177.0721 | 974.0571 |  | 9.566667 | 0.02616882 | 177.0583 | 972.6085 |  | 9.566667 | -0.02876282 | 177.1906 | 973.5795 |  | 9.566667 | -0.09559632 | 176.9723 | 966.0524 |  | 9.566667 | 0.03120423 | 176.9889 | 966.3589
9.583333 | 0.1343536 | 177.2733 | 971.2199 |  | 9.583333 | 0.05149842 | 177.2743 | 973.9895 |  | 9.583333 | 0.08460999 | 176.9795 | 966.252 |  | 9.583333 | 0.05851746 | 176.9152 | 969.6919 |  | 9.583333 | -0.008621216 | 177.0817 | 974.0495 |  | 9.583333 | 0.03746033 | 177.0504 | 972.6201 |  | 9.583333 | -0.02464295 | 177.2152 | 973.58 |  | 9.583333 | -0.09025574 | 176.9827 | 966.0858 |  | 9.583333 | 0.03639221 | 176.9839 | 966.3597
9.6 | 0.1239777 | 177.266 | 971.1967 |  | 9.6 | 0.04783631 | 177.2865 | 973.9773 |  | 9.6 | 0.09193421 | 176.9956 | 966.2593 |  | 9.6 | 0.0403595 | 176.9195 | 969.6646 |  | 9.6 | -0.008773804 | 177.0889 | 974.0584 |  | 9.6 | 0.04249573 | 177.0532 | 972.6063 |  | 9.6 | -0.02281189 | 177.2199 | 973.6246 |  | 9.6 | -0.08522034 | 176.9766 | 966.0774 |  | 9.6 | 0.03730774 | 176.999 | 966.3725
9.616667 | 0.1378632 | 177.2485 | 971.1825 |  | 9.616667 | 0.0453949 | 177.2805 | 973.9853 |  | 9.616667 | 0.08888245 | 176.9845 | 966.2398 |  | 9.616667 | 0.04814148 | 176.9267 | 969.6571 |  | 9.616667 | -0.0008392334 | 177.0773 | 974.0384 |  | 9.616667 | 0.03837586 | 177.046 | 972.5953 |  | 9.616667 | -0.02952576 | 177.2163 | 973.6647 |  | 9.616667 | -0.08644105 | 176.9767 | 966.1133 |  | 9.616667 | 0.04188538 | 176.999 | 966.3679
9.633333 | 0.1357269 | 177.25 | 971.2274 |  | 9.633333 | 0.04402161 | 177.2779 | 974.0034 |  | 9.633333 | 0.08903504 | 176.9978 | 966.2483 |  | 9.633333 | 0.05134583 | 176.9209 | 969.6531 |  | 9.633333 | -0.01075745 | 177.084 | 974.0214 |  | 9.633333 | 0.03837586 | 177.0512 | 972.5891 |  | 9.633333 | -0.0276947 | 177.2225 | 973.6773 |  | 9.633333 | -0.08186341 | 176.9792 | 966.1355 |  | 9.633333 | 0.04066468 | 177.0051 | 966.3957
9.65 | 0.141983 | 177.2685 | 971.2457 |  | 9.65 | 0.04188538 | 177.2816 | 974.0169 |  | 9.65 | 0.08338929 | 176.9917 | 966.2285 |  | 9.65 | 0.05287171 | 176.9253 | 969.6609 |  | 9.65 | -0.01319885 | 177.0731 | 974.0207 |  | 9.65 | 0.04692078 | 177.051 | 972.6155 |  | 9.65 | -0.02235413 | 177.2151 | 973.6976 |  | 9.65 | -0.08003235 | 176.9793 | 966.1317 |  | 9.65 | 0.03715515 | 177.0068 | 966.429
9.666667 | 0.1421356 | 177.2654 | 971.2823 |  | 9.666667 | 0.04875183 | 177.3045 | 974.0465 |  | 9.666667 | 0.08872986 | 176.9994 | 966.219 |  | 9.666667 | 0.05195618 | 176.9198 | 969.6744 |  | 9.666667 | -0.0101471 | 177.0843 | 974.031 |  | 9.666667 | 0.05058289 | 177.0583 | 972.6301 |  | 9.666667 | -0.02433777 | 177.2155 | 973.6648 |  | 9.666667 | -0.082016 | 176.979 | 966.1099 |  | 9.666667 | 0.0415802 | 176.9903 | 966.3882
9.683333 | 0.1613617 | 177.2715 | 971.3347 |  | 9.683333 | 0.04814148 | 177.2802 | 974.0094 |  | 9.683333 | 0.09742737 | 176.9923 | 966.2364 |  | 9.683333 | 0.05073548 | 176.9233 | 969.6464 |  | 9.683333 | -0.01243591 | 177.0823 | 974.0135 |  | 9.683333 | 0.05775452 | 177.0556 | 972.6152 |  | 9.683333 | -0.02082825 | 177.2172 | 973.6648 |  | 9.683333 | -0.06965638 | 176.9926 | 966.1213 |  | 9.683333 | 0.04280091 | 177.0055 | 966.3284
9.7 | 0.1619721 | 177.2552 | 971.4334 |  | 9.7 | 0.04905701 | 177.2859 | 974.0373 |  | 9.7 | 0.08979798 | 176.9886 | 966.2607 |  | 9.7 | 0.05226136 | 176.9175 | 969.6824 |  | 9.7 | -0.01411438 | 177.0715 | 973.9883 |  | 9.7 | 0.05393982 | 177.0374 | 972.5819 |  | 9.7 | -0.02189636 | 177.2056 | 973.685 |  | 9.7 | -0.07225037 | 176.9999 | 966.1122 |  | 9.7 | 0.04478455 | 176.9944 | 966.3724
9.716667 | 0.1570892 | 177.2645 | 971.3566 |  | 9.716667 | 0.0441742 | 177.2796 | 974.0265 |  | 9.716667 | 0.08079529 | 176.9888 | 966.2501 |  | 9.716667 | 0.04859925 | 176.9232 | 969.6376 |  | 9.716667 | -0.01716614 | 177.0805 | 973.9807 |  | 9.716667 | 0.05149842 | 177.0623 | 972.6173 |  | 9.716667 | -0.02708435 | 177.2114 | 973.7309 |  | 9.716667 | -0.07972718 | 176.9648 | 966.1203 |  | 9.716667 | 0.04859925 | 176.9912 | 966.3804
9.733333 | 0.1444244 | 177.2559 | 971.3338 |  | 9.733333 | 0.04753113 | 177.2851 | 973.9862 |  | 9.733333 | 0.0681305 | 176.9782 | 966.232 |  | 9.733333 | 0.05271912 | 176.9253 | 969.6545 |  | 9.733333 | -0.01502991 | 177.073 | 973.9705 |  | 9.733333 | 0.05500794 | 177.0463 | 972.6053 |  | 9.733333 | -0.03013611 | 177.2167 | 973.7388 |  | 9.733333 | -0.08460999 | 176.985 | 966.1601 |  | 9.733333 | 0.0504303 | 177.0072 | 966.3852
9.75 | 0.1303864 | 177.2598 | 971.2541 |  | 9.75 | 0.05760193 | 177.2849 | 974.031 |  | 9.75 | 0.07606507 | 177.0019 | 966.226 |  | 9.75 | 0.05821228 | 176.9096 | 969.6409 |  | 9.75 | -0.01502991 | 177.071 | 973.9488 |  | 9.75 | 0.0492096 | 177.0628 | 972.6117 |  | 9.75 | -0.02693176 | 177.2062 | 973.7239 |  | 9.75 | -0.08796692 | 176.9697 | 966.1113 |  | 9.75 | 0.04981995 | 176.9848 | 966.3208
9.766667 | 0.127945 | 177.254 | 971.2727 |  | 9.766667 | 0.05332947 | 177.2917 | 974.0143 |  | 9.766667 | 0.08918763 | 176.9927 | 966.2424 |  | 9.766667 | 0.05577088 | 176.9407 | 969.6293 |  | 9.766667 | -0.01731873 | 177.0875 | 973.9345 |  | 9.766667 | 0.04432678 | 177.0559 | 972.6073 |  | 9.766667 | -0.02815247 | 177.2175 | 973.8011 |  | 9.766667 | -0.0894928 | 176.9758 | 966.078 |  | 9.766667 | 0.04859925 | 176.9999 | 966.322
9.783333 | 0.1380158 | 177.2611 | 971.2564 |  | 9.783333 | 0.05485535 | 177.2703 | 973.9561 |  | 9.783333 | 0.0769806 | 177.0052 | 966.2443 |  | 9.783333 | 0.07148743 | 176.9404 | 969.6191 |  | 9.783333 | -0.02204895 | 177.0821 | 973.9248 |  | 9.783333 | 0.04234314 | 177.0463 | 972.6411 |  | 9.783333 | -0.03379822 | 177.2117 | 973.779 |  | 9.783333 | -0.08522034 | 176.9747 | 966.0724 |  | 9.783333 | 0.05989075 | 176.9817 | 966.3597
9.8 | 0.1442719 | 177.2625 | 971.3655 |  | 9.8 | 0.04875183 | 177.284 | 973.9892 |  | 9.8 | 0.07957459 | 177.0089 | 966.2536 |  | 9.8 | 0.06767273 | 176.9344 | 969.6457 |  | 9.8 | -0.01487732 | 177.0872 | 973.9059 |  | 9.8 | 0.04432678 | 177.0361 | 972.6233 |  | 9.8 | -0.026474 | 177.2225 | 973.7782 |  | 9.8 | -0.08476258 | 176.9793 | 966.0942 |  | 9.8 | 0.05836487 | 176.9817 | 966.3627
9.816667 | 0.1383209 | 177.2851 | 971.4183 |  | 9.816667 | 0.04844666 | 177.277 | 974.0127 |  | 9.816667 | 0.07972718 | 177.0196 | 966.2504 |  | 9.816667 | 0.07026673 | 176.9151 | 969.6399 |  | 9.816667 | -0.02037048 | 177.0678 | 973.9195 |  | 9.816667 | 0.03898621 | 177.0481 | 972.6163 |  | 9.816667 | -0.03211975 | 177.2181 | 973.7755 |  | 9.816667 | -0.07835389 | 176.9659 | 966.0869 |  | 9.816667 | 0.06538392 | 176.9701 | 966.374
9.833333 | 0.1261139 | 177.2761 | 971.468 |  | 9.833333 | 0.04814148 | 177.2813 | 973.9844 |  | 9.833333 | 0.08476258 | 177.011 | 966.286 |  | 9.833333 | 0.0605011 | 176.9299 | 969.6634 |  | 9.833333 | -0.0202179 | 177.0873 | 973.9375 |  | 9.833333 | 0.03944397 | 177.0496 | 972.5764 |  | 9.833333 | -0.03578186 | 177.2224 | 973.7556 |  | 9.833333 | -0.07255555 | 176.9767 | 966.0663 |  | 9.833333 | 0.05699158 | 176.9868 | 966.4042
9.85 | 0.1306915 | 177.2866 | 971.5697 |  | 9.85 | 0.04478455 | 177.2863 | 973.9671 |  | 9.85 | 0.08628846 | 176.9943 | 966.2802 |  | 9.85 | 0.06462098 | 176.9163 | 969.635 |  | 9.85 | -0.01899719 | 177.0834 | 973.9375 |  | 9.85 | 0.04554749 | 177.0374 | 972.5667 |  | 9.85 | -0.02952576 | 177.2024 | 973.795 |  | 9.85 | -0.07881165 | 176.9845 | 966.0698 |  | 9.85 | 0.05378723 | 176.9862 | 966.3809
9.866667 | 0.1288605 | 177.2691 | 971.4509 |  | 9.866667 | 0.04127503 | 177.2802 | 973.947 |  | 9.866667 | 0.09193421 | 177.0014 | 966.2713 |  | 9.866667 | 0.06584168 | 176.9129 | 969.6689 |  | 9.866667 | -0.01487732 | 177.0712 | 973.918 |  | 9.866667 | 0.03929138 | 177.0574 | 972.5435 |  | 9.866667 | -0.0315094 | 177.2099 | 973.7794 |  | 9.866667 | -0.08293152 | 176.968 | 966.0547 |  | 9.866667 | 0.04997254 | 176.9875 | 966.3273
9.883333 | 0.1280975 | 177.2649 | 971.4769 |  | 9.883333 | 0.03974915 | 177.279 | 974.0164 |  | 9.883333 | 0.1039887 | 177.0074 | 966.2556 |  | 9.883333 | 0.06538392 | 176.9216 | 969.6512 |  | 9.883333 | -0.01747131 | 177.1027 | 973.9274 |  | 9.883333 | 0.04844666 | 177.0431 | 972.5612 |  | 9.883333 | -0.02906799 | 177.2074 | 973.7692 |  | 9.883333 | -0.07484436 | 176.9828 | 966.0757 |  | 9.883333 | 0.04600525 | 176.9805 | 966.331
9.9 | 0.1371002 | 177.2579 | 971.4789 |  | 9.9 | 0.04753113 | 177.2965 | 974.0195 |  | 9.9 | 0.1058197 | 176.9817 | 966.1915 |  | 9.9 | 0.06797791 | 176.9413 | 969.648 |  | 9.9 | -0.01396179 | 177.0915 | 973.8884 |  | 9.9 | 0.04203797 | 177.0394 | 972.5426 |  | 9.9 | -0.02662659 | 177.1893 | 973.7704 |  | 9.9 | -0.07179261 | 176.9796 | 966.0567 |  | 9.9 | 0.05241394 | 176.9865 | 966.3522
9.916667 | 0.1296234 | 177.2671 | 971.5309 |  | 9.916667 | 0.05409241 | 177.2724 | 973.9506 |  | 9.916667 | 0.1172638 | 176.9952 | 966.2237 |  | 9.916667 | 0.06233216 | 176.93 | 969.6499 |  | 9.916667 | -0.0101471 | 177.0754 | 973.8682 |  | 9.916667 | 0.03700257 | 177.0361 | 972.5522 |  | 9.916667 | -0.02388001 | 177.2036 | 973.7453 |  | 9.916667 | -0.08033753 | 176.9756 | 966.0383 |  | 9.916667 | 0.04692078 | 176.9918 | 966.3778
9.933333 | 0.1314545 | 177.2636 | 971.4825 |  | 9.933333 | 0.05485535 | 177.2868 | 974.0124 |  | 9.933333 | 0.1119232 | 176.9833 | 966.2297 |  | 9.933333 | 0.06843567 | 176.9239 | 969.631 |  | 9.933333 | -0.007247925 | 177.0783 | 973.8551 |  | 9.933333 | 0.03639221 | 177.0411 | 972.554 |  | 9.933333 | -0.02723694 | 177.2044 | 973.7774 |  | 9.933333 | -0.08552552 | 176.9759 | 966.0435 |  | 9.933333 | 0.051651 | 177.0055 | 966.4262
9.95 | 0.1317597 | 177.2793 | 971.5858 |  | 9.95 | 0.05821228 | 177.2859 | 974.0062 |  | 9.95 | 0.1154327 | 176.9998 | 966.2604 |  | 9.95 | 0.06141663 | 176.9103 | 969.6437 |  | 9.95 | 0.002822876 | 177.0745 | 973.8251 |  | 9.95 | 0.03456116 | 177.0556 | 972.5416 |  | 9.95 | -0.02922058 | 177.2172 | 973.8249 |  | 9.95 | -0.08003235 | 176.9787 | 966.0583 |  | 9.95 | 0.05210877 | 176.9889 | 966.4551
9.966667 | 0.1212311 | 177.2799 | 971.5919 |  | 9.966667 | 0.05836487 | 177.2982 | 974.0469 |  | 9.966667 | 0.1125336 | 176.9981 | 966.226 |  | 9.966667 | 0.06065369 | 176.9354 | 969.6483 |  | 9.966667 | -0.001144409 | 177.064 | 973.8487 |  | 9.966667 | 0.03227234 | 177.0426 | 972.5453 |  | 9.966667 | -0.02220154 | 177.2189 | 973.8566 |  | 9.966667 | -0.08628846 | 176.9764 | 966.0531 |  | 9.966667 | 0.04310608 | 176.9885 | 966.4572
9.983333 | 0.1328278 | 177.2772 | 971.5376 |  | 9.983333 | 0.05653382 | 177.2746 | 974.046 |  | 9.983333 | 0.1065826 | 176.9807 | 966.225 |  | 9.983333 | 0.06156922 | 176.9253 | 969.6414 |  | 9.983333 | -0.002822876 | 177.0881 | 973.8402 |  | 9.983333 | 0.02830506 | 177.044 | 972.5313 |  | 9.983333 | -0.02098084 | 177.2161 | 973.8695 |  | 9.983333 | -0.09010315 | 176.9668 | 966.0368 |  | 9.983333 | 0.03944397 | 176.9988 | 966.4442
10 | 0.1369476 | 177.2724 | 971.5516 |  | 10 | 0.05561829 | 177.2819 | 974.0352 |  | 10 | 0.114975 | 176.9903 | 966.2004 |  | 10 | 0.0643158 | 176.9227 | 969.6545 |  | 10 | -0.009689332 | 177.0796 | 973.818 |  | 10 | 0.0365448 | 177.0245 | 972.5328 |  | 10 | -0.02052307 | 177.1981 | 973.875 |  | 10 | -0.09132386 | 176.9819 | 966.0568 |  | 10 | 0.04066468 | 176.9924 | 966.427
10.01667 | 0.1389313 | 177.2735 | 971.6368 |  | 10.01667 | 0.05989075 | 177.2947 | 973.9883 |  | 10.01667 | 0.1091766 | 176.9946 | 966.2037 |  | 10.01667 | 0.05821228 | 176.9225 | 969.6568 |  | 10.01667 | -0.002975464 | 177.0879 | 973.8052 |  | 10.01667 | 0.03303528 | 177.0409 | 972.5392 |  | 10.01667 | -0.02235413 | 177.2051 | 973.8696 |  | 10.01667 | -0.100174 | 176.977 | 966.0652 |  | 10.01667 | 0.04020691 | 176.981 | 966.3956
10.03333 | 0.1421356 | 177.2559 | 971.4705 |  | 10.03333 | 0.07072449 | 177.2753 | 973.9404 |  | 10.03333 | 0.1009369 | 176.974 | 966.1946 |  | 10.03333 | 0.05912781 | 176.9299 | 969.6779 |  | 10.03333 | 0.002975464 | 177.0731 | 973.8017 |  | 10.03333 | 0.03242493 | 177.0535 | 972.5464 |  | 10.03333 | -0.0276947 | 177.2112 | 973.8914 |  | 10.03333 | -0.08842469 | 176.9752 | 966.0744 |  | 10.03333 | 0.03852844 | 176.9672 | 966.3672
10.05 | 0.1392365 | 177.2521 | 971.4744 |  | 10.05 | 0.07713318 | 177.2765 | 973.9413 |  | 10.05 | 0.09849549 | 176.9865 | 966.1893 |  | 10.05 | 0.04951477 | 176.9286 | 969.6657 |  | 10.05 | 0.001296997 | 177.0886 | 973.7904 |  | 10.05 | 0.03822327 | 177.0429 | 972.5407 |  | 10.05 | -0.02067566 | 177.1983 | 973.871 |  | 10.05 | -0.09284974 | 176.9764 | 966.0649 |  | 10.05 | 0.03349304 | 176.9894 | 966.4091
10.06667 | 0.1313019 | 177.2526 | 971.551 |  | 10.06667 | 0.07682801 | 177.2689 | 973.9587 |  | 10.06667 | 0.1023102 | 176.9953 | 966.1931 |  | 10.06667 | 0.0453949 | 176.9259 | 969.6518 |  | 10.06667 | -0.002365112 | 177.0886 | 973.7813 |  | 10.06667 | 0.03288269 | 177.0474 | 972.5497 |  | 10.06667 | -0.01533508 | 177.2106 | 973.8914 |  | 10.06667 | -0.09696961 | 176.9648 | 966.033 |  | 10.06667 | 0.03120423 | 177.0043 | 966.4474
10.08333 | 0.13237 | 177.2674 | 971.5852 |  | 10.08333 | 0.07637024 | 177.2874 | 973.9575 |  | 10.08333 | 0.107193 | 176.9978 | 966.186 |  | 10.08333 | 0.04264832 | 176.9253 | 969.6637 |  | 10.08333 | 7.629395e-05 | 177.093 | 973.7709 |  | 10.08333 | 0.01533508 | 177.0501 | 972.5609 |  | 10.08333 | -0.0226593 | 177.2032 | 973.8582 |  | 10.08333 | -0.1084137 | 176.966 | 966.0473 |  | 10.08333 | 0.03211975 | 176.9891 | 966.421
10.1 | 0.1340485 | 177.2875 | 971.6073 |  | 10.1 | 0.07362366 | 177.2837 | 974.012 |  | 10.1 | 0.1061249 | 176.9831 | 966.1952 |  | 10.1 | 0.04249573 | 176.9126 | 969.6203 |  | 10.1 | -0.009536744 | 177.0878 | 973.742 |  | 10.1 | -0.003738404 | 177.0437 | 972.5613 |  | 10.1 | -0.02555847 | 177.2184 | 973.8307 |  | 10.1 | -0.1029205 | 176.9654 | 966.0725 |  | 10.1 | 0.0341034 | 176.9918 | 966.4
10.11667 | 0.1355743 | 177.2921 | 971.6269 |  | 10.11667 | 0.06507874 | 177.291 | 974.0016 |  | 10.11667 | 0.1023102 | 176.9802 | 966.1838 |  | 10.11667 | 0.03440857 | 176.9137 | 969.6132 |  | 10.11667 | -0.02616882 | 177.0847 | 973.7158 |  | 10.11667 | 0.0009918213 | 177.037 | 972.592 |  | 10.11667 | -0.02464295 | 177.2105 | 973.8673 |  | 10.11667 | -0.0995636 | 176.9689 | 966.0454 |  | 10.11667 | 0.02815247 | 176.9845 | 966.4383
10.13333 | 0.1386261 | 177.281 | 971.7291 |  | 10.13333 | 0.06828309 | 177.277 | 973.9407 |  | 10.13333 | 0.09681702 | 177.0049 | 966.1943 |  | 10.13333 | 0.02983093 | 176.9164 | 969.6437 |  | 10.13333 | -0.02830506 | 177.0796 | 973.7242 |  | 10.13333 | 0.005722046 | 177.0347 | 972.5935 |  | 10.13333 | -0.02754212 | 177.2053 | 973.8898 |  | 10.13333 | -0.08918763 | 176.9665 | 966.0193 |  | 10.13333 | 0.0214386 | 176.9944 | 966.4711
10.15 | 0.1371002 | 177.2714 | 971.6577 |  | 10.15 | 0.0731659 | 177.2872 | 973.9818 |  | 10.15 | 0.09346009 | 177.0094 | 966.2077 |  | 10.15 | 0.03303528 | 176.9264 | 969.6594 |  | 10.15 | -0.03211975 | 177.0751 | 973.6835 |  | 10.15 | 0.006332398 | 177.0304 | 972.6016 |  | 10.15 | -0.0276947 | 177.2062 | 973.8865 |  | 10.15 | -0.08811951 | 176.9625 | 966.0022 |  | 10.15 | 0.02433777 | 176.9978 | 966.447
10.16667 | 0.1486969 | 177.272 | 971.5425 |  | 10.16667 | 0.07667542 | 177.2769 | 973.9888 |  | 10.16667 | 0.08552552 | 176.9933 | 966.1964 |  | 10.16667 | 0.04066468 | 176.9085 | 969.6554 |  | 10.16667 | -0.04020691 | 177.0721 | 973.6786 |  | 10.16667 | 0.007400513 | 177.0394 | 972.5947 |  | 10.16667 | -0.03852844 | 177.1984 | 973.9192 |  | 10.16667 | -0.08934022 | 176.9639 | 966.0303 |  | 10.16667 | 0.02983093 | 177.0016 | 966.4203
10.18333 | 0.1395416 | 177.2752 | 971.4966 |  | 10.18333 | 0.07102967 | 177.2875 | 973.9686 |  | 10.18333 | 0.08399964 | 176.9837 | 966.1949 |  | 10.18333 | 0.04325867 | 176.9048 | 969.6579 |  | 10.18333 | -0.04188538 | 177.0995 | 973.6629 |  | 10.18333 | 0.004348755 | 177.0402 | 972.6211 |  | 10.18333 | -0.02723694 | 177.194 | 973.9245 |  | 10.18333 | -0.09117127 | 176.9636 | 966.0475 |  | 10.18333 | 0.03761292 | 176.985 | 966.4195
10.2 | 0.1264191 | 177.2823 | 971.5927 |  | 10.2 | 0.06690979 | 177.2743 | 973.9548 |  | 10.2 | 0.09620667 | 176.9923 | 966.1873 |  | 10.2 | 0.04631043 | 176.9137 | 969.6503 |  | 10.2 | -0.04554749 | 177.0979 | 973.6557 |  | 10.2 | 7.629395e-05 | 177.0432 | 972.6152 |  | 10.2 | -0.01594544 | 177.1902 | 973.9361 |  | 10.2 | -0.08628846 | 176.9769 | 966.0519 |  | 10.2 | 0.0403595 | 176.9843 | 966.4587
10.21667 | 0.1248932 | 177.2851 | 971.7186 |  | 10.21667 | 0.05836487 | 177.2941 | 973.9641 |  | 10.21667 | 0.1058197 | 176.992 | 966.1851 |  | 10.21667 | 0.03746033 | 176.9024 | 969.5926 |  | 10.21667 | -0.04478455 | 177.0944 | 973.6433 |  | 10.21667 | -7.629395e-05 | 177.0347 | 972.5982 |  | 10.21667 | -0.02113342 | 177.2004 | 973.9255 |  | 10.21667 | -0.08842469 | 176.9746 | 966.0608 |  | 10.21667 | 0.04005432 | 176.988 | 966.4252
10.23333 | 0.1242828 | 177.2682 | 971.6723 |  | 10.23333 | 0.04753113 | 177.2744 | 973.9123 |  | 10.23333 | 0.1029205 | 176.9921 | 966.1793 |  | 10.23333 | 0.03547669 | 176.9254 | 969.6077 |  | 10.23333 | -0.0341034 | 177.1107 | 973.6026 |  | 10.23333 | -0.01121521 | 177.05 | 972.6265 |  | 10.23333 | -0.02693176 | 177.2166 | 973.9728 |  | 10.23333 | -0.08872986 | 176.9819 | 966.055 |  | 10.23333 | 0.04325867 | 176.9935 | 966.4497
10.25 | 0.1264191 | 177.2787 | 971.6984 |  | 10.25 | 0.05332947 | 177.2912 | 973.947 |  | 10.25 | 0.08796692 | 177.0005 | 966.1889 |  | 10.25 | 0.04020691 | 176.9306 | 969.631 |  | 10.25 | -0.02906799 | 177.127 | 973.5483 |  | 10.25 | -0.004806519 | 177.0409 | 972.6159 |  | 10.25 | -0.02540589 | 177.2042 | 973.9158 |  | 10.25 | -0.08277894 | 176.9705 | 966.0864 |  | 10.25 | 0.04386902 | 176.9921 | 966.4885
10.26667 | 0.1126862 | 177.2918 | 971.6966 |  | 10.26667 | 0.05409241 | 177.2794 | 973.9596 |  | 10.26667 | 0.08186341 | 176.9947 | 966.219 |  | 10.26667 | 0.03608704 | 176.9108 | 969.6361 |  | 10.26667 | -0.02479553 | 177.1056 | 973.5699 |  | 10.26667 | 0.001754761 | 177.0492 | 972.5961 |  | 10.26667 | -0.03211975 | 177.2068 | 973.959 |  | 10.26667 | -0.07759095 | 176.9724 | 966.0943 |  | 10.26667 | 0.0466156 | 176.9872 | 966.4706
10.28333 | 0.1114655 | 177.2625 | 971.6482 |  | 10.28333 | 0.0530243 | 177.2881 | 973.9476 |  | 10.28333 | 0.08354188 | 176.9912 | 966.2614 |  | 10.28333 | 0.03395081 | 176.9065 | 969.6078 |  | 10.28333 | -0.01823425 | 177.1124 | 973.5164 |  | 10.28333 | -0.001296997 | 177.0599 | 972.6076 |  | 10.28333 | -0.03242493 | 177.2041 | 973.9053 |  | 10.28333 | -0.07225037 | 176.9779 | 966.1085 |  | 10.28333 | 0.04447937 | 176.9979 | 966.4828
10.3 | 0.1068878 | 177.2852 | 971.7279 |  | 10.3 | 0.06263733 | 177.2884 | 973.9459 |  | 10.3 | 0.07774353 | 176.9857 | 966.2196 |  | 10.3 | 0.03349304 | 176.9123 | 969.6254 |  | 10.3 | -0.02510071 | 177.1134 | 973.5034 |  | 10.3 | 0.0003814697 | 177.0397 | 972.6129 |  | 10.3 | -0.02922058 | 177.2004 | 973.9744 |  | 10.3 | -0.0832367 | 176.9831 | 966.0678 |  | 10.3 | 0.04676819 | 177.0063 | 966.5387
10.31667 | 0.1114655 | 177.2643 | 971.5689 |  | 10.31667 | 0.06980896 | 177.2808 | 973.9619 |  | 10.31667 | 0.08262635 | 176.999 | 966.2134 |  | 10.31667 | 0.03013611 | 176.9259 | 969.617 |  | 10.31667 | -0.01319885 | 177.0994 | 973.4936 |  | 10.31667 | -0.008621216 | 177.0493 | 972.6239 |  | 10.31667 | -0.0327301 | 177.2233 | 973.9731 |  | 10.31667 | -0.08155823 | 176.9761 | 966.0914 |  | 10.31667 | 0.04295349 | 177.0112 | 966.5118
10.33333 | 0.1233673 | 177.2802 | 971.7154 |  | 10.33333 | 0.07682801 | 177.2709 | 973.9551 |  | 10.33333 | 0.08079529 | 176.9943 | 966.2257 |  | 10.33333 | 0.03562927 | 176.9166 | 969.6297 |  | 10.33333 | -0.008010865 | 177.1038 | 973.4286 |  | 10.33333 | -0.01121521 | 177.0535 | 972.6274 |  | 10.33333 | -0.03013611 | 177.2067 | 973.9551 |  | 10.33333 | -0.079422 | 176.9911 | 966.1226 |  | 10.33333 | 0.04737854 | 176.9958 | 966.5181
10.35 | 0.1209259 | 177.2825 | 971.8663 |  | 10.35 | 0.07575989 | 177.2695 | 973.9473 |  | 10.35 | 0.07835389 | 176.9837 | 966.1883 |  | 10.35 | 0.03501892 | 176.9256 | 969.6388 |  | 10.35 | -0.008010865 | 177.2176 | 971.4796 |  | 10.35 | -0.00907898 | 177.039 | 972.6199 |  | 10.35 | -0.02967835 | 177.2128 | 973.9551 |  | 10.35 | -0.0743866 | 176.9796 | 966.1044 |  | 10.35 | 0.04325867 | 176.9912 | 966.5385
10.36667 | 0.1222992 | 177.2794 | 971.8858 |  | 10.36667 | 0.07926941 | 177.29 | 973.9659 |  | 10.36667 | 0.07469178 | 176.9926 | 966.1899 |  | 10.36667 | 0.02571106 | 176.9016 | 969.6116 |  | 10.36667 | -0.01365662 | 177.2779 | 971.4508 |  | 10.36667 | -0.008468628 | 177.0558 | 972.623 |  | 10.36667 | -0.02784729 | 177.2021 | 973.9691 |  | 10.36667 | -0.08171082 | 176.9871 | 966.1026 |  | 10.36667 | 0.04066468 | 177.0068 | 966.5658
10.38333 | 0.1189423 | 177.2778 | 971.8483 |  | 10.38333 | 0.0832367 | 177.2826 | 973.9477 |  | 10.38333 | 0.08277894 | 176.9967 | 966.2066 |  | 10.38333 | 0.02281189 | 176.9206 | 969.6295 |  | 10.38333 | -0.01304627 | 177.2509 | 971.4476 |  | 10.38333 | -0.001907349 | 177.0554 | 972.6085 |  | 10.38333 | -0.02799988 | 177.2209 | 973.9473 |  | 10.38333 | -0.08384705 | 176.9773 | 966.112 |  | 10.38333 | 0.04936219 | 176.9999 | 966.535
10.4 | 0.1187897 | 177.274 | 971.7526 |  | 10.4 | 0.08399964 | 177.2874 | 973.9532 |  | 10.4 | 0.07972718 | 176.9854 | 966.1983 |  | 10.4 | 0.03181458 | 176.9424 | 969.6097 |  | 10.4 | 0.004501343 | 177.259 | 971.4168 |  | 10.4 | -0.002670288 | 177.0545 | 972.6149 |  | 10.4 | -0.02830506 | 177.2053 | 973.9714 |  | 10.4 | -0.09590149 | 176.9763 | 966.1287 |  | 10.4 | 0.04875183 | 176.9836 | 966.5204
10.41667 | 0.1143646 | 177.2787 | 971.8165 |  | 10.41667 | 0.08430481 | 177.2764 | 973.9078 |  | 10.41667 | 0.08399964 | 176.9906 | 966.1717 |  | 10.41667 | 0.03623963 | 176.9114 | 969.6211 |  | 10.41667 | 0.008773804 | 177.2518 | 971.3992 |  | 10.41667 | -0.01121521 | 177.051 | 972.5796 |  | 10.41667 | -0.02311707 | 177.2123 | 973.9737 |  | 10.41667 | -0.09819031 | 176.9857 | 966.1165 |  | 10.41667 | 0.04234314 | 176.9927 | 966.4679
10.43333 | 0.1302338 | 177.2799 | 971.7741 |  | 10.43333 | 0.06782532 | 177.2797 | 973.9287 |  | 10.43333 | 0.08125306 | 176.9856 | 966.1819 |  | 10.43333 | 0.03730774 | 176.9215 | 969.6136 |  | 10.43333 | -0.0006866455 | 177.2639 | 971.3893 |  | 10.43333 | -0.009689332 | 177.0422 | 972.6048 |  | 10.43333 | -0.02418518 | 177.203 | 974.0172 |  | 10.43333 | -0.08003235 | 176.9825 | 966.1099 |  | 10.43333 | 0.03929138 | 177.0033 | 966.4496
10.45 | 0.1239777 | 177.274 | 971.8106 |  | 10.45 | 0.08094788 | 177.2784 | 973.9296 |  | 10.45 | 0.08811951 | 177.0046 | 966.1973 |  | 10.45 | 0.02464295 | 176.9134 | 969.6078 |  | 10.45 | -0.008316041 | 177.2637 | 971.3885 |  | 10.45 | -0.008621216 | 177.0646 | 972.6321 |  | 10.45 | -0.0341034 | 177.2236 | 974.0425 |  | 10.45 | -0.07957459 | 176.9813 | 966.1087 |  | 10.45 | 0.03990174 | 176.9967 | 966.4795
10.46667 | 0.1262665 | 177.2848 | 971.8689 |  | 10.46667 | 0.07881165 | 177.2767 | 973.932 |  | 10.46667 | 0.0894928 | 176.9888 | 966.2025 |  | 10.46667 | 0.02616882 | 176.9055 | 969.6257 |  | 10.46667 | -0.008468628 | 177.2599 | 971.3394 |  | 10.46667 | -0.01106262 | 177.0448 | 972.6272 |  | 10.46667 | -0.03288269 | 177.203 | 974.0654 |  | 10.46667 | -0.08659363 | 176.9935 | 966.0985 |  | 10.46667 | 0.04371643 | 176.9846 | 966.5248
10.48333 | 0.127182 | 177.2791 | 971.9293 |  | 10.48333 | 0.08155823 | 177.281 | 973.9201 |  | 10.48333 | 0.09605408 | 176.99 | 966.2062 |  | 10.48333 | 0.03013611 | 176.9032 | 969.63 |  | 10.48333 | -0.006942749 | 177.2758 | 971.3328 |  | 10.48333 | -0.005722046 | 177.042 | 972.6301 |  | 10.48333 | -0.0252533 | 177.2003 | 974.0294 |  | 10.48333 | -0.08460999 | 176.9793 | 966.0519 |  | 10.48333 | 0.04112244 | 176.9891 | 966.5137
10.5 | 0.1267243 | 177.2788 | 971.9003 |  | 10.5 | 0.08537293 | 177.2843 | 973.9404 |  | 10.5 | 0.09849549 | 176.9779 | 966.205 |  | 10.5 | 0.03089905 | 176.9186 | 969.6196 |  | 10.5 | -0.001907349 | 177.29 | 971.3322 |  | 10.5 | 7.629395e-05 | 177.0532 | 972.6068 |  | 10.5 | -0.01899719 | 177.2027 | 974.0634 |  | 10.5 | -0.07926941 | 176.9799 | 966.0924 |  | 10.5 | 0.04020691 | 176.9886 | 966.4627
10.51667 | 0.1155853 | 177.2799 | 971.9731 |  | 10.51667 | 0.08262635 | 177.2823 | 973.9308 |  | 10.51667 | 0.09681702 | 177.0133 | 966.2037 |  | 10.51667 | 0.02616882 | 176.9113 | 969.6457 |  | 10.51667 | -0.003738404 | 177.2709 | 971.3528 |  | 10.51667 | 0.002670288 | 177.0558 | 972.5931 |  | 10.51667 | -0.01502991 | 177.1891 | 974.0671 |  | 10.51667 | -0.07881165 | 176.9891 | 966.1081 |  | 10.51667 | 0.05271912 | 176.9961 | 966.4505
10.53333 | 0.1192474 | 177.2706 | 971.9456 |  | 10.53333 | 0.0882721 | 177.2709 | 973.9088 |  | 10.53333 | 0.09544373 | 176.9779 | 966.2146 |  | 10.53333 | 0.02815247 | 176.9315 | 969.63 |  | 10.53333 | -0.00541687 | 177.2718 | 971.2741 |  | 10.53333 | 7.629395e-05 | 177.046 | 972.5981 |  | 10.53333 | -0.01441956 | 177.2048 | 974.051 |  | 10.53333 | -0.07591248 | 176.9692 | 966.0728 |  | 10.53333 | 0.05378723 | 176.9944 | 966.4706
10.55 | 0.1239777 | 177.266 | 971.8602 |  | 10.55 | 0.09223939 | 177.281 | 973.9059 |  | 10.55 | 0.09529114 | 176.9993 | 966.1995 |  | 10.55 | 0.0391388 | 176.908 | 969.6342 |  | 10.55 | 0.001754761 | 177.2842 | 971.2623 |  | 10.55 | -0.003585816 | 177.0449 | 972.6024 |  | 10.55 | -0.01777649 | 177.2126 | 974.0866 |  | 10.55 | -0.08460999 | 176.9874 | 966.1088 |  | 10.55 | 0.05973816 | 176.9904 | 966.459
10.56667 | 0.1270294 | 177.293 | 971.9699 |  | 10.56667 | 0.08766175 | 177.2805 | 973.8962 |  | 10.56667 | 0.09391785 | 176.9976 | 966.1867 |  | 10.56667 | 0.04219055 | 176.9302 | 969.6257 |  | 10.56667 | 0.01426697 | 177.2688 | 971.2349 |  | 10.56667 | 0.004196167 | 177.0463 | 972.6082 |  | 10.56667 | -0.01289368 | 177.2102 | 974.0759 |  | 10.56667 | -0.07392884 | 176.9856 | 966.0985 |  | 10.56667 | 0.05470276 | 176.9903 | 966.4642
10.58333 | 0.1209259 | 177.2909 | 972.0067 |  | 10.58333 | 0.07972718 | 177.2732 | 973.8679 |  | 10.58333 | 0.0945282 | 176.9837 | 966.1972 |  | 10.58333 | 0.03898621 | 176.9137 | 969.6161 |  | 10.58333 | 0.0113678 | 177.2837 | 971.2399 |  | 10.58333 | 0.009231568 | 177.0541 | 972.6059 |  | 10.58333 | -0.01289368 | 177.2082 | 974.0979 |  | 10.58333 | -0.06446839 | 176.9755 | 966.0699 |  | 10.58333 | 0.0492096 | 176.9933 | 966.4821
10.6 | 0.1183319 | 177.2799 | 971.858 |  | 10.6 | 0.08613587 | 177.2709 | 973.8104 |  | 10.6 | 0.1016998 | 176.9776 | 966.1589 |  | 10.6 | 0.03349304 | 176.9021 | 969.6234 |  | 10.6 | 0.01182556 | 177.2772 | 971.2231 |  | 10.6 | 0.01167297 | 177.0898 | 972.6285 |  | 10.6 | -0.01213074 | 177.2024 | 974.1069 |  | 10.6 | -0.07713318 | 176.9569 | 966.0332 |  | 10.6 | 0.05363465 | 176.9979 | 966.5649
10.61667 | 0.1247406 | 177.282 | 971.9504 |  | 10.61667 | 0.08613587 | 177.2653 | 973.8377 |  | 10.61667 | 0.09651185 | 176.9889 | 966.1476 |  | 10.61667 | 0.03181458 | 176.9103 | 969.6437 |  | 10.61667 | 0.01976013 | 177.3029 | 971.2103 |  | 10.61667 | 0.007858277 | 177.0585 | 972.6076 |  | 10.61667 | -0.008316041 | 177.223 | 974.0738 |  | 10.61667 | -0.08399964 | 176.9785 | 966.0336 |  | 10.61667 | 0.0643158 | 176.9944 | 966.5512
10.63333 | 0.1137543 | 177.2765 | 971.9569 |  | 10.63333 | 0.09056092 | 177.2877 | 973.8693 |  | 10.63333 | 0.0995636 | 176.993 | 966.1503 |  | 10.63333 | 0.01579285 | 176.9201 | 969.6318 |  | 10.63333 | 0.03181458 | 177.2784 | 971.2085 |  | 10.63333 | 0.01213074 | 177.0402 | 972.5947 |  | 10.63333 | -0.00328064 | 177.2103 | 974.0988 |  | 10.63333 | -0.07850647 | 176.985 | 966.0158 |  | 10.63333 | 0.06599427 | 176.9972 | 966.5684
10.65 | 0.1174164 | 177.2823 | 972.0209 |  | 10.65 | 0.07682801 | 177.2866 | 973.8586 |  | 10.65 | 0.1003265 | 176.9953 | 966.1758 |  | 10.65 | 0.01655579 | 176.9199 | 969.6156 |  | 10.65 | 0.0276947 | 177.2791 | 971.1941 |  | 10.65 | 0.01869202 | 177.0539 | 972.5741 |  | 10.65 | 0.01411438 | 177.1983 | 974.0634 |  | 10.65 | -0.07881165 | 176.9909 | 966.019 |  | 10.65 | 0.05897522 | 176.9906 | 966.55
10.66667 | 0.1160431 | 177.2764 | 971.9412 |  | 10.66667 | 0.07713318 | 177.2769 | 973.8722 |  | 10.66667 | 0.09498597 | 177.0013 | 966.1841 |  | 10.66667 | 0.02601624 | 176.9244 | 969.5885 |  | 10.66667 | 0.03486634 | 177.2875 | 971.1633 |  | 10.66667 | 0.0202179 | 177.0442 | 972.612 |  | 10.66667 | 0.006027222 | 177.208 | 974.0538 |  | 10.66667 | -0.08033753 | 176.9767 | 966.0657 |  | 10.66667 | 0.0554657 | 176.985 | 966.5462
10.68333 | 0.1058197 | 177.273 | 971.9591 |  | 10.68333 | 0.08491517 | 177.2741 | 973.8779 |  | 10.68333 | 0.09269715 | 176.9874 | 966.1888 |  | 10.68333 | 0.02067566 | 176.9119 | 969.6292 |  | 10.68333 | 0.02998352 | 177.2799 | 971.134 |  | 10.68333 | 0.0113678 | 177.0548 | 972.6146 |  | 10.68333 | 0.00617981 | 177.2042 | 974.0634 |  | 10.68333 | -0.0743866 | 176.977 | 966.0582 |  | 10.68333 | 0.04615784 | 177.0092 | 966.561
10.7 | 0.1103973 | 177.273 | 971.9551 |  | 10.7 | 0.07835389 | 177.2782 | 973.8832 |  | 10.7 | 0.09666443 | 176.9979 | 966.1923 |  | 10.7 | 0.01976013 | 176.918 | 969.6126 |  | 10.7 | 0.02449036 | 177.277 | 971.1343 |  | 10.7 | 0.008316041 | 177.035 | 972.6411 |  | 10.7 | -0.0005340576 | 177.1975 | 974.0512 |  | 10.7 | -0.07575989 | 176.986 | 966.0377 |  | 10.7 | 0.05104065 | 176.9932 | 966.5242
10.71667 | 0.1189423 | 177.2831 | 972.0558 |  | 10.71667 | 0.07286072 | 177.2965 | 973.8307 |  | 10.71667 | 0.09529114 | 176.9827 | 966.1822 |  | 10.71667 | 0.02174378 | 176.9201 | 969.6284 |  | 10.71667 | 0.01274109 | 177.2668 | 971.1014 |  | 10.71667 | 0.00984192 | 177.0597 | 972.6251 |  | 10.71667 | -0.004959107 | 177.207 | 974.0765 |  | 10.71667 | -0.07972718 | 176.9969 | 966.0635 |  | 10.71667 | 0.05607605 | 176.9909 | 966.5034
10.73333 | 0.1103973 | 177.2769 | 972.1422 |  | 10.73333 | 0.07164002 | 177.2752 | 973.8176 |  | 10.73333 | 0.09635926 | 176.9898 | 966.1998 |  | 10.73333 | 0.01472473 | 176.9283 | 969.6216 |  | 10.73333 | 0.01716614 | 177.2767 | 971.0908 |  | 10.73333 | 0.01914978 | 177.0403 | 972.6083 |  | 10.73333 | -0.005722046 | 177.207 | 974.0994 |  | 10.73333 | -0.06721497 | 176.9761 | 966.053 |  | 10.73333 | 0.06019593 | 176.9943 | 966.5343
10.75 | 0.09666443 | 177.2775 | 972.1278 |  | 10.75 | 0.08125306 | 177.2711 | 973.873 |  | 10.75 | 0.09635926 | 176.9914 | 966.2117 |  | 10.75 | 0.01121521 | 176.896 | 969.6593 |  | 10.75 | 0.01289368 | 177.2689 | 971.1046 |  | 10.75 | 0.01731873 | 177.0704 | 972.6263 |  | 10.75 | 0.003585816 | 177.2271 | 974.0826 |  | 10.75 | -0.06462098 | 176.9853 | 966.0812 |  | 10.75 | 0.05729676 | 177.006 | 966.5309
10.76667 | 0.1059723 | 177.282 | 972.1091 |  | 10.76667 | 0.07164002 | 177.2718 | 973.8402 |  | 10.76667 | 0.102768 | 176.9837 | 966.188 |  | 10.76667 | 0.005264283 | 176.9183 | 969.6802 |  | 10.76667 | 0.006637574 | 177.2886 | 971.064 |  | 10.76667 | 0.02189636 | 177.0458 | 972.639 |  | 10.76667 | -0.004653931 | 177.1932 | 974.0962 |  | 10.76667 | -0.06629944 | 176.9872 | 966.0708 |  | 10.76667 | 0.05119324 | 176.999 | 966.4519
10.78333 | 0.1041412 | 177.2964 | 972.1884 |  | 10.78333 | 0.0743866 | 177.2881 | 973.8457 |  | 10.78333 | 0.102768 | 176.9871 | 966.2134 |  | 10.78333 | 0.008010865 | 176.9203 | 969.6654 |  | 10.78333 | 0.0008392334 | 177.2862 | 971.0452 |  | 10.78333 | 0.01228333 | 177.0547 | 972.6561 |  | 10.78333 | -0.01884461 | 177.2042 | 974.1153 |  | 10.78333 | -0.06660462 | 177.0005 | 966.0972 |  | 10.78333 | 0.04692078 | 177.0078 | 966.4718
10.8 | 0.109787 | 177.2994 | 972.2311 |  | 10.8 | 0.07011414 | 177.2799 | 973.8499 |  | 10.8 | 0.1055145 | 176.994 | 966.2379 |  | 10.8 | 0.01304627 | 176.9215 | 969.6286 |  | 10.8 | 0.001449585 | 177.2823 | 971.0054 |  | 10.8 | 0.01167297 | 177.0629 | 972.6431 |  | 10.8 | -0.009231568 | 177.2114 | 974.1168 |  | 10.8 | -0.07637024 | 176.9821 | 966.0817 |  | 10.8 | 0.03761292 | 176.9834 | 966.4497
10.81667 | 0.1093292 | 177.2886 | 972.2795 |  | 10.81667 | 0.07041932 | 177.2752 | 973.7872 |  | 10.81667 | 0.09666443 | 176.9877 | 966.2619 |  | 10.81667 | 0.0214386 | 176.9251 | 969.6469 |  | 10.81667 | -0.008010865 | 177.2733 | 971.0028 |  | 10.81667 | 0.02006531 | 177.0529 | 972.6207 |  | 10.81667 | -0.003890991 | 177.2195 | 974.1073 |  | 10.81667 | -0.07469178 | 176.9834 | 966.0834 |  | 10.81667 | 0.0403595 | 177.0014 | 966.4409
10.83333 | 0.1052094 | 177.2921 | 972.2612 |  | 10.83333 | 0.07774353 | 177.2685 | 973.7559 |  | 10.83333 | 0.1056671 | 177.0046 | 966.2509 |  | 10.83333 | 0.0176239 | 176.9122 | 969.6417 |  | 10.83333 | -0.007705689 | 177.2828 | 970.9949 |  | 10.83333 | 0.03059387 | 177.0583 | 972.6439 |  | 10.83333 | -0.01060486 | 177.2027 | 974.0962 |  | 10.83333 | -0.08476258 | 177.0014 | 966.0481 |  | 10.83333 | 0.03181458 | 176.9944 | 966.3994
10.85 | 0.107193 | 177.2891 | 972.3109 |  | 10.85 | 0.06996155 | 177.274 | 973.8022 |  | 10.85 | 0.09635926 | 177.0068 | 966.2601 |  | 10.85 | 0.02006531 | 176.9088 | 969.6371 |  | 10.85 | -0.01655579 | 177.2912 | 970.991 |  | 10.85 | 0.0214386 | 177.0417 | 972.6333 |  | 10.85 | -0.01457214 | 177.1926 | 974.1119 |  | 10.85 | -0.08934022 | 176.9775 | 966.0676 |  | 10.85 | 0.03700257 | 177.0153 | 966.4886
10.86667 | 0.1184845 | 177.2859 | 972.2474 |  | 10.86667 | 0.05729676 | 177.2685 | 973.7942 |  | 10.86667 | 0.09178162 | 176.9883 | 966.2404 |  | 10.86667 | 0.03242493 | 176.9126 | 969.6164 |  | 10.86667 | -0.01457214 | 177.3061 | 970.9888 |  | 10.86667 | 0.0176239 | 177.0423 | 972.6333 |  | 10.86667 | -0.01594544 | 177.1948 | 974.117 |  | 10.86667 | -0.09254456 | 176.9909 | 966.067 |  | 10.86667 | 0.03196716 | 177.012 | 966.5306
10.88333 | 0.1157379 | 177.2909 | 972.2279 |  | 10.88333 | 0.06202698 | 177.2869 | 973.7993 |  | 10.88333 | 0.09040833 | 176.9831 | 966.2221 |  | 10.88333 | 0.02967835 | 176.9174 | 969.6501 |  | 10.88333 | -0.01426697 | 177.304 | 970.9865 |  | 10.88333 | 0.02113342 | 177.0504 | 972.6442 |  | 10.88333 | -0.02403259 | 177.2024 | 974.1342 |  | 10.88333 | -0.09910584 | 176.9697 | 966.0292 |  | 10.88333 | 0.0252533 | 177.0008 | 966.477
10.9 | 0.114212 | 177.2907 | 972.3291 |  | 10.9 | 0.05256653 | 177.2575 | 973.7837 |  | 10.9 | 0.09513856 | 176.9857 | 966.2123 |  | 10.9 | 0.02189636 | 176.9166 | 969.6325 |  | 10.9 | -0.01930237 | 177.2955 | 970.9491 |  | 10.9 | 0.03166199 | 177.0554 | 972.6498 |  | 10.9 | -0.02799988 | 177.1893 | 974.1058 |  | 10.9 | -0.09880067 | 176.9804 | 966.0383 |  | 10.9 | 0.02738953 | 176.9915 | 966.4396
10.91667 | 0.1146698 | 177.2851 | 972.2259 |  | 10.91667 | 0.04371643 | 177.2796 | 973.8003 |  | 10.91667 | 0.1061249 | 176.9947 | 966.2071 |  | 10.91667 | 0.03105164 | 176.9207 | 969.6197 |  | 10.91667 | -0.01594544 | 177.2965 | 970.9143 |  | 10.91667 | 0.02937317 | 177.044 | 972.6457 |  | 10.91667 | -0.02754212 | 177.2065 | 974.18 |  | 10.91667 | -0.1016998 | 177.0007 | 966.0252 |  | 10.91667 | 0.02494812 | 176.9906 | 966.44
10.93333 | 0.1152802 | 177.2971 | 972.2786 |  | 10.93333 | 0.05180359 | 177.2741 | 973.7951 |  | 10.93333 | 0.116806 | 176.9856 | 966.1975 |  | 10.93333 | 0.02723694 | 176.9094 | 969.6489 |  | 10.93333 | -0.01823425 | 177.288 | 970.8981 |  | 10.93333 | 0.02632141 | 177.0431 | 972.6443 |  | 10.93333 | -0.03486634 | 177.2074 | 974.1167 |  | 10.93333 | -0.09880067 | 176.9921 | 966.0583 |  | 10.93333 | 0.0353241 | 177.0013 | 966.4897
10.95 | 0.1204681 | 177.295 | 972.3099 |  | 10.95 | 0.05592347 | 177.2672 | 973.779 |  | 10.95 | 0.1213837 | 176.9741 | 966.2144 |  | 10.95 | 0.03105164 | 176.9018 | 969.6139 |  | 10.95 | -0.01792908 | 177.3124 | 970.9001 |  | 10.95 | 0.02693176 | 177.049 | 972.6558 |  | 10.95 | -0.03578186 | 177.1967 | 974.126 |  | 10.95 | -0.0894928 | 176.9804 | 966.04 |  | 10.95 | 0.04081726 | 176.9906 | 966.4232
10.96667 | 0.114212 | 177.3013 | 972.3332 |  | 10.96667 | 0.05897522 | 177.2889 | 973.8647 |  | 10.96667 | 0.1190949 | 176.9846 | 966.2137 |  | 10.96667 | 0.03135681 | 176.8928 | 969.6167 |  | 10.96667 | -0.01228333 | 177.3028 | 970.88 |  | 10.96667 | 0.02174378 | 177.0597 | 972.661 |  | 10.96667 | -0.02861023 | 177.1963 | 974.1328 |  | 10.96667 | -0.08125306 | 176.9625 | 966.0399 |  | 10.96667 | 0.04066468 | 177.0033 | 966.4664
10.98333 | 0.1087189 | 177.2984 | 972.3556 |  | 10.98333 | 0.0630951 | 177.2819 | 973.8122 |  | 10.98333 | 0.1268768 | 177.0059 | 966.2208 |  | 10.98333 | 0.02601624 | 176.9003 | 969.6321 |  | 10.98333 | -0.02204895 | 177.2859 | 970.8569 |  | 10.98333 | 0.02540589 | 177.0556 | 972.6616 |  | 10.98333 | -0.02204895 | 177.2047 | 974.1383 |  | 10.98333 | -0.07835389 | 176.9737 | 966.0464 |  | 10.98333 | 0.03822327 | 176.9956 | 966.4641
11 | 0.1039887 | 177.2846 | 972.411 |  | 11 | 0.0630951 | 177.283 | 973.8019 |  | 11 | 0.127182 | 176.9987 | 966.2176 |  | 11 | 0.02616882 | 176.9216 | 969.6307 |  | 11 | -0.01274109 | 177.3046 | 970.8558 |  | 11 | 0.03044129 | 177.0588 | 972.673 |  | 11 | -0.02311707 | 177.1946 | 974.1266 |  | 11 | -0.0681305 | 176.9749 | 966.0367 |  | 11 | 0.04707337 | 177.0014 | 966.4596
11.01667 | 0.1134491 | 177.283 | 972.3561 |  | 11.01667 | 0.05592347 | 177.29 | 973.8446 |  | 11.01667 | 0.1136017 | 176.999 | 966.2102 |  | 11.01667 | 0.03074646 | 176.9135 | 969.6339 |  | 11.01667 | -0.006790162 | 177.3109 | 970.829 |  | 11.01667 | 0.026474 | 177.0547 | 972.6639 |  | 11.01667 | -0.03105164 | 177.2024 | 974.1838 |  | 11.01667 | -0.06217957 | 176.9811 | 966.0408 |  | 11.01667 | 0.05516053 | 176.993 | 966.4955
11.03333 | 0.1189423 | 177.2863 | 972.3666 |  | 11.03333 | 0.05989075 | 177.2895 | 973.8457 |  | 11.03333 | 0.1152802 | 177.0037 | 966.223 |  | 11.03333 | 0.03318787 | 176.9204 | 969.6568 |  | 11.03333 | -0.004196167 | 177.3061 | 970.8171 |  | 11.03333 | 0.03059387 | 177.0518 | 972.6341 |  | 11.03333 | -0.03120423 | 177.2089 | 974.1919 |  | 11.03333 | -0.06965638 | 176.97 | 966.0289 |  | 11.03333 | 0.05455017 | 176.997 | 966.4708
11.05 | 0.1177216 | 177.288 | 972.4214 |  | 11.05 | 0.05378723 | 177.2871 | 973.8324 |  | 11.05 | 0.1018524 | 176.9857 | 966.1986 |  | 11.05 | 0.03730774 | 176.9105 | 969.6278 |  | 11.05 | 0.0008392334 | 177.3237 | 970.8359 |  | 11.05 | 0.02372742 | 177.0615 | 972.6675 |  | 11.05 | -0.02830506 | 177.1911 | 974.182 |  | 11.05 | -0.07240296 | 176.9973 | 966.0223 |  | 11.05 | 0.05332947 | 176.995 | 966.4537
11.06667 | 0.1157379 | 177.2997 | 972.417 |  | 11.06667 | 0.0504303 | 177.2961 | 973.8087 |  | 11.06667 | 0.1068878 | 176.9906 | 966.2129 |  | 11.06667 | 0.03471375 | 176.9248 | 969.6191 |  | 11.06667 | 0.005569458 | 177.3141 | 970.8159 |  | 11.06667 | 0.02204895 | 177.0455 | 972.6755 |  | 11.06667 | -0.02220154 | 177.2007 | 974.2196 |  | 11.06667 | -0.07530213 | 176.9672 | 966.001 |  | 11.06667 | 0.05882264 | 176.9938 | 966.4664
11.08333 | 0.1189423 | 177.288 | 972.4489 |  | 11.08333 | 0.06278992 | 177.2692 | 973.768 |  | 11.08333 | 0.1074982 | 176.9831 | 966.207 |  | 11.08333 | 0.03929138 | 176.909 | 969.6202 |  | 11.08333 | 0.0025177 | 177.3206 | 970.7597 |  | 11.08333 | 0.03044129 | 177.0573 | 972.688 |  | 11.08333 | -0.02052307 | 177.2138 | 974.2119 |  | 11.08333 | -0.08857728 | 176.9727 | 966.0338 |  | 11.08333 | 0.0580597 | 177.0066 | 966.4822
11.1 | 0.1070404 | 177.2936 | 972.368 |  | 11.1 | 0.05836487 | 177.2775 | 973.8023 |  | 11.1 | 0.1174164 | 177.0113 | 966.2362 |  | 11.1 | 0.03822327 | 176.91 | 969.6046 |  | 11.1 | 0.009384156 | 177.3071 | 970.7303 |  | 11.1 | 0.01991272 | 177.0548 | 972.6993 |  | 11.1 | -0.01686096 | 177.1995 | 974.2175 |  | 11.1 | -0.08110047 | 176.9621 | 966.0448 |  | 11.1 | 0.06507874 | 177.0065 | 966.5089
11.11667 | 0.1136017 | 177.3129 | 972.4579 |  | 11.11667 | 0.0504303 | 177.2685 | 973.7732 |  | 11.11667 | 0.1129913 | 176.9935 | 966.2335 |  | 11.11667 | 0.04341126 | 176.9189 | 969.6219 |  | 11.11667 | 0.01457214 | 177.3376 | 970.6889 |  | 11.11667 | 0.01808167 | 177.0571 | 972.6872 |  | 11.11667 | -0.01838684 | 177.2048 | 974.2134 |  | 11.11667 | -0.07637024 | 176.9743 | 966.0568 |  | 11.11667 | 0.05744934 | 177.0078 | 966.5053
11.13333 | 0.1085663 | 177.2994 | 972.4527 |  | 11.13333 | 0.05729676 | 177.2793 | 973.7393 |  | 11.13333 | 0.1132965 | 176.9915 | 966.2301 |  | 11.13333 | 0.04570008 | 176.9186 | 969.5984 |  | 11.13333 | 0.00907898 | 177.3058 | 970.6763 |  | 11.13333 | 0.01274109 | 177.0385 | 972.702 |  | 11.13333 | -0.02510071 | 177.2025 | 974.216 |  | 11.13333 | -0.07652283 | 176.9792 | 966.0312 |  | 11.13333 | 0.04951477 | 177.0043 | 966.5205
11.15 | 0.102005 | 177.2868 | 972.3846 |  | 11.15 | 0.05836487 | 177.2672 | 973.7053 |  | 11.15 | 0.1030731 | 177.0054 | 966.1993 |  | 11.15 | 0.05287171 | 176.8993 | 969.5868 |  | 11.15 | 0.004348755 | 177.3367 | 970.668 |  | 11.15 | 0.01091003 | 177.0448 | 972.6974 |  | 11.15 | -0.03898621 | 177.1986 | 974.2227 |  | 11.15 | -0.0769806 | 176.9611 | 966.0159 |  | 11.15 | 0.04219055 | 177.0123 | 966.4929
11.16667 | 0.1190949 | 177.2939 | 972.3288 |  | 11.16667 | 0.06248474 | 177.2752 | 973.7442 |  | 11.16667 | 0.1007843 | 176.9883 | 966.2039 |  | 11.16667 | 0.06217957 | 176.9103 | 969.5944 |  | 11.16667 | 0.002822876 | 177.3177 | 970.6647 |  | 11.16667 | 0.0113678 | 177.0576 | 972.7019 |  | 11.16667 | -0.03944397 | 177.1873 | 974.2418 |  | 11.16667 | -0.07240296 | 176.9758 | 966.0106 |  | 11.16667 | 0.05531311 | 177.0054 | 966.4876
11.18333 | 0.1241303 | 177.2906 | 972.5195 |  | 11.18333 | 0.05134583 | 177.283 | 973.7623 |  | 11.18333 | 0.09880067 | 176.9872 | 966.2048 |  | 11.18333 | 0.06202698 | 176.9206 | 969.5776 |  | 11.18333 | 0.01670838 | 177.3417 | 970.6233 |  | 11.18333 | 0.006942749 | 177.0345 | 972.6973 |  | 11.18333 | -0.03211975 | 177.1867 | 974.2436 |  | 11.18333 | -0.06217957 | 176.9682 | 966.0068 |  | 11.18333 | 0.04829407 | 176.9981 | 966.4137
11.2 | 0.1143646 | 177.2794 | 972.4983 |  | 11.2 | 0.05348206 | 177.2805 | 973.7219 |  | 11.2 | 0.09193421 | 176.9959 | 966.2103 |  | 11.2 | 0.05653382 | 176.9224 | 969.5685 |  | 11.2 | 0.02220154 | 177.3473 | 970.617 |  | 11.2 | -0.004043579 | 177.0359 | 972.6964 |  | 11.2 | -0.03242493 | 177.2007 | 974.2364 |  | 11.2 | -0.05882264 | 176.9862 | 966.0182 |  | 11.2 | 0.05531311 | 176.9967 | 966.4456
11.21667 | 0.1041412 | 177.2996 | 972.4927 |  | 11.21667 | 0.06004334 | 177.2561 | 973.663 |  | 11.21667 | 0.08934022 | 177.0027 | 966.2012 |  | 11.21667 | 0.05378723 | 176.91 | 969.5503 |  | 11.21667 | 0.01853943 | 177.3498 | 970.6224 |  | 11.21667 | -0.01182556 | 177.0496 | 972.6805 |  | 11.21667 | -0.03349304 | 177.1821 | 974.246 |  | 11.21667 | -0.0655365 | 176.9738 | 966.015 |  | 11.21667 | 0.05561829 | 176.9854 | 966.4973
11.23333 | 0.09483338 | 177.2938 | 972.5139 |  | 11.23333 | 0.06752015 | 177.2654 | 973.725 |  | 11.23333 | 0.09437562 | 177.0083 | 966.1932 |  | 11.23333 | 0.04829407 | 176.9064 | 969.5341 |  | 11.23333 | 0.003433228 | 177.3597 | 970.5997 |  | 11.23333 | -0.01701355 | 177.0414 | 972.6839 |  | 11.23333 | -0.03349304 | 177.2038 | 974.2531 |  | 11.23333 | -0.06080628 | 176.9698 | 966.0509 |  | 11.23333 | 0.05226136 | 177.0176 | 966.5393
11.25 | 0.09971619 | 177.3019 | 972.4716 |  | 11.25 | 0.06889344 | 177.2822 | 973.6886 |  | 11.25 | 0.09117127 | 176.9984 | 966.1932 |  | 11.25 | 0.05683899 | 176.927 | 969.5439 |  | 11.25 | 7.629395e-05 | 177.3705 | 970.5626 |  | 11.25 | -0.01182556 | 177.0464 | 972.7005 |  | 11.25 | -0.04844666 | 177.1916 | 974.2306 |  | 11.25 | -0.06248474 | 176.9773 | 966.0167 |  | 11.25 | 0.05714417 | 177.011 | 966.5089
11.26667 | 0.09559632 | 177.3127 | 972.5175 |  | 11.26667 | 0.06843567 | 177.283 | 973.7808 |  | 11.26667 | 0.09819031 | 176.9933 | 966.1903 |  | 11.26667 | 0.06004334 | 176.9169 | 969.5801 |  | 11.26667 | 0.0005340576 | 177.3676 | 970.5249 |  | 11.26667 | -0.01319885 | 177.0411 | 972.7064 |  | 11.26667 | -0.03974915 | 177.1943 | 974.2445 |  | 11.26667 | -0.0605011 | 176.9764 | 966.0472 |  | 11.26667 | 0.06706238 | 177.0193 | 966.4842
11.28333 | 0.09498597 | 177.2956 | 972.4496 |  | 11.28333 | 0.06919861 | 177.2898 | 973.7472 |  | 11.28333 | 0.1047516 | 176.9872 | 966.1807 |  | 11.28333 | 0.0566864 | 176.9183 | 969.583 |  | 11.28333 | -0.01502991 | 177.3773 | 970.506 |  | 11.28333 | -0.0113678 | 177.0535 | 972.7101 |  | 11.28333 | -0.0302887 | 177.1943 | 974.255 |  | 11.28333 | -0.05241394 | 176.9799 | 966.0272 |  | 11.28333 | 0.054245 | 177.0075 | 966.5135
11.3 | 0.1009369 | 177.2889 | 972.4042 |  | 11.3 | 0.06065369 | 177.2683 | 973.7231 |  | 11.3 | 0.1129913 | 176.9926 | 966.1847 |  | 11.3 | 0.05622864 | 176.9245 | 969.5822 |  | 11.3 | -0.01152039 | 177.3614 | 970.5102 |  | 11.3 | -0.02204895 | 177.0504 | 972.744 |  | 11.3 | -0.03166199 | 177.1998 | 974.2532 |  | 11.3 | -0.05943299 | 176.9743 | 966.0242 |  | 11.3 | 0.0580597 | 177.0132 | 966.4589
11.31667 | 0.0971222 | 177.2967 | 972.4768 |  | 11.31667 | 0.0530243 | 177.2666 | 973.6979 |  | 11.31667 | 0.1079559 | 176.9851 | 966.1891 |  | 11.31667 | 0.0655365 | 176.9113 | 969.5648 |  | 11.31667 | -0.01441956 | 177.3689 | 970.4733 |  | 11.31667 | -0.02037048 | 177.0466 | 972.7339 |  | 11.31667 | -0.02571106 | 177.2004 | 974.2479 |  | 11.31667 | -0.07347107 | 176.9778 | 966.0176 |  | 11.31667 | 0.06217957 | 177.0171 | 966.483
11.33333 | 0.09239197 | 177.2862 | 972.3611 |  | 11.33333 | 0.04905701 | 177.2836 | 973.7477 |  | 11.33333 | 0.1044464 | 176.9799 | 966.1917 |  | 11.33333 | 0.07041932 | 176.901 | 969.572 |  | 11.33333 | -0.01106262 | 177.376 | 970.4861 |  | 11.33333 | -0.02510071 | 177.05 | 972.7164 |  | 11.33333 | -0.02906799 | 177.183 | 974.2769 |  | 11.33333 | -0.07881165 | 176.9763 | 966.0481 |  | 11.33333 | 0.05775452 | 177.0222 | 966.492
11.35 | 0.08079529 | 177.2772 | 972.3547 |  | 11.35 | 0.05058289 | 177.2843 | 973.7993 |  | 11.35 | 0.1029205 | 176.9885 | 966.1992 |  | 11.35 | 0.06614685 | 176.9196 | 969.5987 |  | 11.35 | -0.004501343 | 177.3827 | 970.4692 |  | 11.35 | -0.02571106 | 177.053 | 972.6958 |  | 11.35 | -0.03013611 | 177.1943 | 974.2851 |  | 11.35 | -0.07453919 | 176.9648 | 966.0075 |  | 11.35 | 0.05134583 | 177.0112 | 966.4998
11.36667 | 0.09010315 | 177.2787 | 972.393 |  | 11.36667 | 0.05012513 | 177.2735 | 973.77 |  | 11.36667 | 0.1064301 | 176.9906 | 966.1999 |  | 11.36667 | 0.05790711 | 176.9166 | 969.5816 |  | 11.36667 | -0.004501343 | 177.3829 | 970.4252 |  | 11.36667 | -0.02983093 | 177.0467 | 972.711 |  | 11.36667 | -0.02189636 | 177.1867 | 974.2528 |  | 11.36667 | -0.07133484 | 176.9785 | 966.0216 |  | 11.36667 | 0.05897522 | 177.021 | 966.4856
11.38333 | 0.07850647 | 177.2955 | 972.4103 |  | 11.38333 | 0.05836487 | 177.2793 | 973.7494 |  | 11.38333 | 0.1023102 | 176.9921 | 966.2001 |  | 11.38333 | 0.06004334 | 176.9212 | 969.5398 |  | 11.38333 | -0.002670288 | 177.3975 | 970.4103 |  | 11.38333 | -0.03364563 | 177.0466 | 972.7313 |  | 11.38333 | -0.02464295 | 177.1826 | 974.2424 |  | 11.38333 | -0.06996155 | 176.9746 | 966.058 |  | 11.38333 | 0.05653382 | 177.0144 | 966.5266
11.4 | 0.09361268 | 177.3017 | 972.5152 |  | 11.4 | 0.06080628 | 177.2788 | 973.6903 |  | 11.4 | 0.1021576 | 176.9991 | 966.1978 |  | 11.4 | 0.05912781 | 176.9351 | 969.5543 |  | 11.4 | 0.0006866455 | 177.3991 | 970.3914 |  | 11.4 | -0.03639221 | 177.0455 | 972.7141 |  | 11.4 | -0.01976013 | 177.1885 | 974.2383 |  | 11.4 | -0.07286072 | 176.9773 | 966.0403 |  | 11.4 | 0.06752015 | 177.0146 | 966.5274
11.41667 | 0.08888245 | 177.3022 | 972.5374 |  | 11.41667 | 0.05195618 | 177.2959 | 973.7482 |  | 11.41667 | 0.1041412 | 176.9927 | 966.1839 |  | 11.41667 | 0.07408143 | 176.9247 | 969.5712 |  | 11.41667 | -0.004806519 | 177.3991 | 970.3549 |  | 11.41667 | -0.03776551 | 177.0596 | 972.704 |  | 11.41667 | -0.01838684 | 177.1923 | 974.27 |  | 11.41667 | -0.07514954 | 176.9804 | 966.0753 |  | 11.41667 | 0.06889344 | 177.0239 | 966.5379
11.43333 | 0.09269715 | 177.2956 | 972.5096 |  | 11.43333 | 0.05607605 | 177.2946 | 973.7904 |  | 11.43333 | 0.1044464 | 176.9932 | 966.1992 |  | 11.43333 | 0.07453919 | 176.919 | 969.5747 |  | 11.43333 | 0.0006866455 | 177.4069 | 970.3494 |  | 11.43333 | -0.02677918 | 177.0678 | 972.7038 |  | 11.43333 | -0.01976013 | 177.2067 | 974.2956 |  | 11.43333 | -0.07575989 | 176.9723 | 966.0328 |  | 11.43333 | 0.06645203 | 177.0136 | 966.5491
11.45 | 0.08491517 | 177.2872 | 972.5712 |  | 11.45 | 0.06034851 | 177.2717 | 973.73 |  | 11.45 | 0.1055145 | 176.9865 | 966.1784 |  | 11.45 | 0.06492615 | 176.9166 | 969.557 |  | 11.45 | 0.002059937 | 177.4168 | 970.3204 |  | 11.45 | -0.02891541 | 177.0478 | 972.7025 |  | 11.45 | -0.02204895 | 177.1914 | 974.2892 |  | 11.45 | -0.08216858 | 176.9828 | 966.024 |  | 11.45 | 0.05821228 | 177.0214 | 966.5756
11.46667 | 0.09025574 | 177.2942 | 972.6742 |  | 11.46667 | 0.07041932 | 177.2636 | 973.7381 |  | 11.46667 | 0.1117706 | 176.992 | 966.2262 |  | 11.46667 | 0.05912781 | 176.9273 | 969.5619 |  | 11.46667 | 0.006332398 | 177.4285 | 970.2867 |  | 11.46667 | -0.02876282 | 177.0275 | 972.6871 |  | 11.46667 | -0.01564026 | 177.1906 | 974.2985 |  | 11.46667 | -0.08064271 | 176.9862 | 966.0486 |  | 11.46667 | 0.06477356 | 177.0287 | 966.571
11.48333 | 0.09376526 | 177.2987 | 972.7092 |  | 11.48333 | 0.05821228 | 177.2808 | 973.7373 |  | 11.48333 | 0.1100922 | 176.999 | 966.2309 |  | 11.48333 | 0.05760193 | 176.9108 | 969.5524 |  | 11.48333 | 0.004959107 | 177.4558 | 970.2658 |  | 11.48333 | -0.03517151 | 177.051 | 972.7099 |  | 11.48333 | -0.01976013 | 177.1914 | 974.2912 |  | 11.48333 | -0.08171082 | 176.9677 | 966.0484 |  | 11.48333 | 0.06797791 | 177.0245 | 966.6119
11.5 | 0.09651185 | 177.3019 | 972.6523 |  | 11.5 | 0.0630951 | 177.2732 | 973.7456 |  | 11.5 | 0.1161957 | 176.9843 | 966.1946 |  | 11.5 | 0.0630951 | 176.9097 | 969.5859 |  | 11.5 | 0.002670288 | 177.4339 | 970.2604 |  | 11.5 | -0.0365448 | 177.0396 | 972.7153 |  | 11.5 | -0.01502991 | 177.1789 | 974.3159 |  | 11.5 | -0.06996155 | 176.973 | 966.0798 |  | 11.5 | 0.0769806 | 177.0236 | 966.6401
11.51667 | 0.09284974 | 177.2953 | 972.7043 |  | 11.51667 | 0.06584168 | 177.2691 | 973.6313 |  | 11.51667 | 0.1171112 | 176.9952 | 966.208 |  | 11.51667 | 0.06187439 | 176.9122 | 969.5938 |  | 11.51667 | -0.004043579 | 177.436 | 970.2473 |  | 11.51667 | -0.03318787 | 177.0576 | 972.7031 |  | 11.51667 | -0.02403259 | 177.208 | 974.3164 |  | 11.51667 | -0.06355286 | 176.9744 | 966.0466 |  | 11.51667 | 0.06996155 | 177.0216 | 966.6098
11.53333 | 0.09086609 | 177.2845 | 972.6764 |  | 11.53333 | 0.06324768 | 177.2825 | 973.6142 |  | 11.53333 | 0.1203156 | 176.994 | 966.2089 |  | 11.53333 | 0.06004334 | 176.9079 | 969.5941 |  | 11.53333 | 0.006332398 | 177.4517 | 970.242 |  | 11.53333 | -0.02754212 | 177.059 | 972.6825 |  | 11.53333 | -0.01869202 | 177.192 | 974.2996 |  | 11.53333 | -0.05973816 | 176.9734 | 966.0745 |  | 11.53333 | 0.06462098 | 177.0231 | 966.5744
11.55 | 0.08338929 | 177.3075 | 972.7121 |  | 11.55 | 0.06370545 | 177.2723 | 973.6265 |  | 11.55 | 0.1108551 | 176.9854 | 966.2097 |  | 11.55 | 0.05958557 | 176.9175 | 969.6065 |  | 11.55 | 0.01197815 | 177.472 | 970.2185 |  | 11.55 | -0.04570008 | 177.055 | 972.6993 |  | 11.55 | -0.02281189 | 177.183 | 974.2915 |  | 11.55 | -0.05851746 | 176.9819 | 966.0525 |  | 11.55 | 0.06095887 | 177.0207 | 966.5686
11.56667 | 0.08171082 | 177.3022 | 972.6427 |  | 11.56667 | 0.06462098 | 177.2819 | 973.6807 |  | 11.56667 | 0.0971222 | 176.9947 | 966.2314 |  | 11.56667 | 0.05607605 | 176.9007 | 969.5689 |  | 11.56667 | 0.01976013 | 177.4696 | 970.1547 |  | 11.56667 | -0.04783631 | 177.0422 | 972.682 |  | 11.56667 | -0.01701355 | 177.1751 | 974.2816 |  | 11.56667 | -0.06065369 | 176.9766 | 966.0481 |  | 11.56667 | 0.07514954 | 177.0321 | 966.5625
11.58333 | 0.0769806 | 177.2999 | 972.6896 |  | 11.58333 | 0.0592804 | 177.2755 | 973.7179 |  | 11.58333 | 0.1018524 | 177.0028 | 966.2317 |  | 11.58333 | 0.06614685 | 176.9113 | 969.5683 |  | 11.58333 | 0.02082825 | 177.472 | 970.1761 |  | 11.58333 | -0.03944397 | 177.04 | 972.6811 |  | 11.58333 | -0.02403259 | 177.176 | 974.2715 |  | 11.58333 | -0.05973816 | 176.9799 | 966.0206 |  | 11.58333 | 0.06828309 | 177.0289 | 966.5919
11.6 | 0.07286072 | 177.3025 | 972.725 |  | 11.6 | 0.06370545 | 177.2904 | 973.7126 |  | 11.6 | 0.1099396 | 176.992 | 966.2181 |  | 11.6 | 0.06721497 | 176.9141 | 969.5756 |  | 11.6 | 0.02433777 | 177.4676 | 970.161 |  | 11.6 | -0.02937317 | 177.0467 | 972.6863 |  | 11.6 | -0.02037048 | 177.1844 | 974.2801 |  | 11.6 | -0.05592347 | 176.9746 | 965.9913 |  | 11.6 | 0.05683899 | 177.0344 | 966.5399
11.61667 | 0.07484436 | 177.3037 | 972.6867 |  | 11.61667 | 0.06721497 | 177.2738 | 973.788 |  | 11.61667 | 0.1096344 | 176.9903 | 966.2285 |  | 11.61667 | 0.0630951 | 176.9183 | 969.57 |  | 11.61667 | 0.01075745 | 177.4693 | 970.1156 |  | 11.61667 | -0.02845764 | 177.0504 | 972.6802 |  | 11.61667 | -0.01930237 | 177.1757 | 974.2496 |  | 11.61667 | -0.05485535 | 176.9752 | 965.9888 |  | 11.61667 | 0.05531311 | 177.0164 | 966.5755
11.63333 | 0.07225037 | 177.297 | 972.6721 |  | 11.63333 | 0.06248474 | 177.2859 | 973.7295 |  | 11.63333 | 0.104599 | 176.995 | 966.2076 |  | 11.63333 | 0.06385804 | 176.9268 | 969.5492 |  | 11.63333 | -0.0009918213 | 177.4889 | 970.0723 |  | 11.63333 | -0.03227234 | 177.0545 | 972.689 |  | 11.63333 | -0.0138092 | 177.1877 | 974.2605 |  | 11.63333 | -0.06278992 | 176.977 | 966.0393 |  | 11.63333 | 0.05744934 | 177.0434 | 966.6273
11.65 | 0.07987977 | 177.3104 | 972.7618 |  | 11.65 | 0.06706238 | 177.2707 | 973.6867 |  | 11.65 | 0.1003265 | 176.973 | 966.2271 |  | 11.65 | 0.05943299 | 176.925 | 969.5746 |  | 11.65 | 0.0005340576 | 177.4923 | 970.0412 |  | 11.65 | -0.03242493 | 177.0672 | 972.6782 |  | 11.65 | 0.004959107 | 177.1771 | 974.2636 |  | 11.65 | -0.0655365 | 176.956 | 965.9996 |  | 11.65 | 0.06538392 | 177.0377 | 966.6218
11.66667 | 0.07682801 | 177.3121 | 972.756 |  | 11.66667 | 0.05790711 | 177.284 | 973.6996 |  | 11.66667 | 0.1049042 | 176.9979 | 966.2158 |  | 11.66667 | 0.05348206 | 176.9283 | 969.544 |  | 11.66667 | -0.004501343 | 177.5008 | 969.9753 |  | 11.66667 | -0.02693176 | 177.0452 | 972.6785 |  | 11.66667 | 0.006027222 | 177.2089 | 974.2723 |  | 11.66667 | -0.05577088 | 176.988 | 966.0216 |  | 11.66667 | 0.06523133 | 177.0594 | 966.6031
11.68333 | 0.08003235 | 177.3034 | 972.7196 |  | 11.68333 | 0.06217957 | 177.2767 | 973.6862 |  | 11.68333 | 0.1058197 | 177.0002 | 966.1816 |  | 11.68333 | 0.06080628 | 176.9201 | 969.5814 |  | 11.68333 | 0.001602173 | 177.5091 | 970.011 |  | 11.68333 | -0.03318787 | 177.0539 | 972.6784 |  | 11.68333 | 0.008773804 | 177.1789 | 974.3164 |  | 11.68333 | -0.05363465 | 176.9878 | 966.0591 |  | 11.68333 | 0.0630951 | 177.0458 | 966.624
11.7 | 0.09605408 | 177.2997 | 972.7547 |  | 11.7 | 0.07179261 | 177.2823 | 973.6606 |  | 11.7 | 0.1062775 | 176.9904 | 966.1975 |  | 11.7 | 0.0492096 | 176.9256 | 969.6029 |  | 11.7 | -0.005264283 | 177.5192 | 969.9731 |  | 11.7 | -0.03089905 | 177.0574 | 972.688 |  | 11.7 | 0.008316041 | 177.1822 | 974.3193 |  | 11.7 | -0.05500794 | 176.9816 | 966.051 |  | 11.7 | 0.05958557 | 177.0631 | 966.6575
11.71667 | 0.09620667 | 177.2912 | 972.7427 |  | 11.71667 | 0.06996155 | 177.2807 | 973.725 |  | 11.71667 | 0.1119232 | 176.9909 | 966.1969 |  | 11.71667 | 0.05256653 | 176.9448 | 969.5762 |  | 11.71667 | 0.001449585 | 177.5221 | 969.9742 |  | 11.71667 | -0.0226593 | 177.0644 | 972.6852 |  | 11.71667 | 0.007095337 | 177.1938 | 974.3204 |  | 11.71667 | -0.06034851 | 176.9837 | 966.0582 |  | 11.71667 | 0.05653382 | 177.0535 | 966.6167
11.73333 | 0.08506775 | 177.3139 | 972.7342 |  | 11.73333 | 0.06629944 | 177.2706 | 973.7445 |  | 11.73333 | 0.1085663 | 176.986 | 966.1687 |  | 11.73333 | 0.05683899 | 176.9291 | 969.5588 |  | 11.73333 | 0.006637574 | 177.5276 | 969.9539 |  | 11.73333 | -0.01670838 | 177.0606 | 972.7165 |  | 11.73333 | 0.002822876 | 177.1946 | 974.3022 |  | 11.73333 | -0.05378723 | 176.9734 | 966.0457 |  | 11.73333 | 0.06141663 | 177.059 | 966.6569
11.75 | 0.08613587 | 177.3042 | 972.669 |  | 11.75 | 0.07728577 | 177.2736 | 973.7347 |  | 11.75 | 0.1007843 | 176.981 | 966.1963 |  | 11.75 | 0.06004334 | 176.9351 | 969.5766 |  | 11.75 | 0.003890991 | 177.5335 | 969.9019 |  | 11.75 | -0.01823425 | 177.0521 | 972.7099 |  | 11.75 | 0.002212525 | 177.1841 | 974.3123 |  | 11.75 | -0.05378723 | 176.9676 | 966.0138 |  | 11.75 | 0.06095887 | 177.0416 | 966.5793
11.76667 | 0.08155823 | 177.3106 | 972.6776 |  | 11.76667 | 0.07148743 | 177.2671 | 973.7114 |  | 11.76667 | 0.1061249 | 176.973 | 966.205 |  | 11.76667 | 0.05271912 | 176.9212 | 969.5936 |  | 11.76667 | 0.002822876 | 177.5295 | 969.8825 |  | 11.76667 | -0.0202179 | 177.0664 | 972.7099 |  | 11.76667 | 0.0005340576 | 177.1961 | 974.3165 |  | 11.76667 | -0.05241394 | 176.9647 | 966.0061 |  | 11.76667 | 0.06385804 | 177.0507 | 966.5669
11.78333 | 0.08613587 | 177.3022 | 972.7708 |  | 11.78333 | 0.06584168 | 177.2764 | 973.6828 |  | 11.78333 | 0.1058197 | 176.9831 | 966.2062 |  | 11.78333 | 0.0504303 | 176.9228 | 969.5918 |  | 11.78333 | 0.002822876 | 177.5555 | 969.8732 |  | 11.78333 | -0.03379822 | 177.0562 | 972.7049 |  | 11.78333 | 0.0003814697 | 177.1748 | 974.3283 |  | 11.78333 | -0.05989075 | 176.9665 | 966.0084 |  | 11.78333 | 0.06523133 | 177.0649 | 966.593
11.8 | 0.08155823 | 177.3071 | 972.7724 |  | 11.8 | 0.0756073 | 177.2741 | 973.7056 |  | 11.8 | 0.1047516 | 176.9982 | 966.1969 |  | 11.8 | 0.05271912 | 176.9203 | 969.5575 |  | 11.8 | 7.629395e-05 | 177.5355 | 969.8598 |  | 11.8 | -0.03898621 | 177.0629 | 972.7011 |  | 11.8 | -0.002670288 | 177.1937 | 974.3294 |  | 11.8 | -0.06294251 | 176.9866 | 966.0196 |  | 11.8 | 0.0705719 | 177.0498 | 966.5777
11.81667 | 0.06858826 | 177.3098 | 972.8187 |  | 11.81667 | 0.0705719 | 177.2819 | 973.7039 |  | 11.81667 | 0.09361268 | 177.0007 | 966.1799 |  | 11.81667 | 0.04631043 | 176.9141 | 969.5427 |  | 11.81667 | -0.00617981 | 177.5585 | 969.8408 |  | 11.81667 | -0.03578186 | 177.0516 | 972.6898 |  | 11.81667 | -0.004959107 | 177.1864 | 974.3277 |  | 11.81667 | -0.06126404 | 176.9811 | 966.0046 |  | 11.81667 | 0.06752015 | 177.068 | 966.587
11.83333 | 0.06752015 | 177.3367 | 972.8721 |  | 11.83333 | 0.06690979 | 177.2643 | 973.6888 |  | 11.83333 | 0.0870514 | 176.9828 | 966.2106 |  | 11.83333 | 0.03959656 | 176.9351 | 969.5468 |  | 11.83333 | 0.004196167 | 177.5683 | 969.8111 |  | 11.83333 | -0.03578186 | 177.0536 | 972.6968 |  | 11.83333 | -0.007705689 | 177.1995 | 974.3219 |  | 11.83333 | -0.06523133 | 176.9837 | 966.0232 |  | 11.83333 | 0.05470276 | 177.0574 | 966.5964
11.85 | 0.06523133 | 177.3106 | 972.8634 |  | 11.85 | 0.07514954 | 177.2656 | 973.6181 |  | 11.85 | 0.09346009 | 176.9938 | 966.1928 |  | 11.85 | 0.03990174 | 176.9116 | 969.5143 |  | 11.85 | 0.007553101 | 177.5944 | 969.7464 |  | 11.85 | -0.03166199 | 177.0559 | 972.7081 |  | 11.85 | -0.006942749 | 177.1824 | 974.3236 |  | 11.85 | -0.06217957 | 176.9674 | 966.0168 |  | 11.85 | 0.05653382 | 177.0623 | 966.6121
11.86667 | 0.0731659 | 177.3208 | 972.8624 |  | 11.86667 | 0.07270813 | 177.2794 | 973.5795 |  | 11.86667 | 0.09819031 | 176.9907 | 966.185 |  | 11.86667 | 0.03852844 | 176.9383 | 969.5082 |  | 11.86667 | 0.00984192 | 177.5947 | 969.7546 |  | 11.86667 | -0.03196716 | 177.067 | 972.7412 |  | 11.86667 | -0.01533508 | 177.1853 | 974.3066 |  | 11.86667 | -0.05592347 | 176.973 | 966.0411 |  | 11.86667 | 0.04951477 | 177.0693 | 966.6377
11.88333 | 0.06797791 | 177.304 | 972.8242 |  | 11.88333 | 0.06462098 | 177.2758 | 973.6279 |  | 11.88333 | 0.09635926 | 176.9923 | 966.1871 |  | 11.88333 | 0.02693176 | 176.9337 | 969.5254 |  | 11.88333 | 0.01502991 | 177.6074 | 969.7087 |  | 11.88333 | -0.03242493 | 177.0516 | 972.7019 |  | 11.88333 | -0.01686096 | 177.1777 | 974.3333 |  | 11.88333 | -0.05104065 | 176.9877 | 966.02 |  | 11.88333 | 0.04188538 | 177.0606 | 966.625
11.9 | 0.0731659 | 177.3139 | 972.8705 |  | 11.9 | 0.05775452 | 177.2845 | 973.6506 |  | 11.9 | 0.09483338 | 176.9952 | 966.1777 |  | 11.9 | 0.02952576 | 176.9196 | 969.5303 |  | 11.9 | 0.01365662 | 177.6214 | 969.687 |  | 11.9 | -0.02006531 | 177.055 | 972.6816 |  | 11.9 | -0.01609802 | 177.1861 | 974.31 |  | 11.9 | -0.05485535 | 176.9749 | 966.022 |  | 11.9 | 0.03791809 | 177.0632 | 966.6226
11.91667 | 0.06706238 | 177.2927 | 972.8457 |  | 11.91667 | 0.06584168 | 177.2791 | 973.6239 |  | 11.91667 | 0.09773255 | 176.9911 | 966.1828 |  | 11.91667 | 0.02586365 | 176.9181 | 969.5386 |  | 11.91667 | 0.001754761 | 177.6037 | 969.7059 |  | 11.91667 | -0.0341034 | 177.0654 | 972.6877 |  | 11.91667 | -0.0164032 | 177.1967 | 974.3133 |  | 11.91667 | -0.05393982 | 176.9947 | 966.009 |  | 11.91667 | 0.03776551 | 177.0587 | 966.5733
11.93333 | 0.06156922 | 177.3083 | 972.944 |  | 11.93333 | 0.06584168 | 177.2756 | 973.6349 |  | 11.93333 | 0.09422303 | 177.0092 | 966.2147 |  | 11.93333 | 0.01869202 | 176.9265 | 969.5427 |  | 11.93333 | -0.01091003 | 177.6138 | 969.6966 |  | 11.93333 | -0.03959656 | 177.0513 | 972.7019 |  | 11.93333 | -0.01777649 | 177.1966 | 974.3454 |  | 11.93333 | -0.05409241 | 176.9747 | 965.9854 |  | 11.93333 | 0.03639221 | 177.0774 | 966.6571
11.95 | 0.06004334 | 177.3032 | 972.9182 |  | 11.95 | 0.06675721 | 177.2929 | 973.6711 |  | 11.95 | 0.0933075 | 176.9956 | 966.232 |  | 11.95 | 0.02098084 | 176.9175 | 969.5479 |  | 11.95 | -0.02098084 | 177.6252 | 969.6104 |  | 11.95 | -0.03837586 | 177.0574 | 972.7153 |  | 11.95 | -0.005111695 | 177.2112 | 974.3828 |  | 11.95 | -0.05714417 | 176.9837 | 965.9633 |  | 11.95 | 0.04188538 | 177.077 | 966.7251
11.96667 | 0.0605011 | 177.3039 | 972.9609 |  | 11.96667 | 0.06599427 | 177.2682 | 973.6419 |  | 11.96667 | 0.09880067 | 176.9975 | 966.2349 |  | 11.96667 | 0.01808167 | 176.9271 | 969.5436 |  | 11.96667 | -0.01792908 | 177.6382 | 969.5904 |  | 11.96667 | -0.03059387 | 177.0745 | 972.7243 |  | 11.96667 | -0.006637574 | 177.1877 | 974.4011 |  | 11.96667 | -0.05378723 | 176.97 | 965.9952 |  | 11.96667 | 0.04615784 | 177.0925 | 966.6984
11.98333 | 0.06141663 | 177.3098 | 972.8897 |  | 11.98333 | 0.07148743 | 177.282 | 973.6261 |  | 11.98333 | 0.09696961 | 176.9994 | 966.2301 |  | 11.98333 | 0.01152039 | 176.9361 | 969.5346 |  | 11.98333 | -0.0151825 | 177.6409 | 969.6139 |  | 11.98333 | -0.02723694 | 177.0789 | 972.7096 |  | 11.98333 | -0.01747131 | 177.1929 | 974.3721 |  | 11.98333 | -0.05729676 | 176.9764 | 965.9959 |  | 11.98333 | 0.05119324 | 177.0905 | 966.7198
12 | 0.06523133 | 177.3115 | 972.9259 |  | 12 | 0.08003235 | 177.2825 | 973.6418 |  | 12 | 0.09941102 | 177.0019 | 966.2446 |  | 12 | 0.01548767 | 176.9328 | 969.5311 |  | 12 | -0.02586365 | 177.6525 | 969.6007 |  | 12 | -0.03089905 | 177.0533 | 972.6967 |  | 12 | -0.01686096 | 177.1867 | 974.3675 |  | 12 | -0.05653382 | 176.9863 | 966.0048 |  | 12 | 0.05210877 | 177.0774 | 966.6885
12.01667 | 0.06095887 | 177.304 | 972.8955 |  | 12.01667 | 0.08186341 | 177.2807 | 973.5983 |  | 12.01667 | 0.1012421 | 177.0007 | 966.2158 |  | 12.01667 | 0.0176239 | 176.9224 | 969.4945 |  | 12.01667 | -0.02830506 | 177.6626 | 969.5186 |  | 12.01667 | -0.02876282 | 177.0611 | 972.7273 |  | 12.01667 | -0.01899719 | 177.1778 | 974.3239 |  | 12.01667 | -0.05912781 | 176.9732 | 966.0007 |  | 12.01667 | 0.0466156 | 177.075 | 966.613
12.03333 | 0.05607605 | 177.2961 | 972.8395 |  | 12.03333 | 0.07331849 | 177.2741 | 973.5855 |  | 12.03333 | 0.09681702 | 176.9933 | 966.2254 |  | 12.03333 | 0.01609802 | 176.9532 | 969.5361 |  | 12.03333 | -0.01808167 | 177.6775 | 969.5144 |  | 12.03333 | -0.01716614 | 177.075 | 972.7229 |  | 12.03333 | -0.0176239 | 177.189 | 974.3428 |  | 12.03333 | -0.05973816 | 176.9804 | 966.0104 |  | 12.03333 | 0.04524231 | 177.0912 | 966.6929
12.05 | 0.054245 | 177.3011 | 972.9133 |  | 12.05 | 0.06782532 | 177.2869 | 973.5733 |  | 12.05 | 0.09819031 | 176.9967 | 966.2153 |  | 12.05 | 0.006637574 | 176.9381 | 969.5534 |  | 12.05 | -0.01564026 | 177.6725 | 969.4807 |  | 12.05 | -0.01777649 | 177.0579 | 972.6901 |  | 12.05 | -0.01350403 | 177.1957 | 974.376 |  | 12.05 | -0.06034851 | 176.9743 | 965.9945 |  | 12.05 | 0.03730774 | 177.0928 | 966.6591
12.06667 | 0.04402161 | 177.301 | 972.9701 |  | 12.06667 | 0.07881165 | 177.2694 | 973.5551 |  | 12.06667 | 0.1004791 | 176.9985 | 966.2224 |  | 12.06667 | 0.00617981 | 176.932 | 969.5399 |  | 12.06667 | -0.02601624 | 177.6824 | 969.4879 |  | 12.06667 | -0.01899719 | 177.0672 | 972.7044 |  | 12.06667 | -0.01182556 | 177.1958 | 974.3698 |  | 12.06667 | -0.0554657 | 176.9735 | 965.9622 |  | 12.06667 | 0.04783631 | 177.0992 | 966.6879
12.08333 | 0.04280091 | 177.3132 | 972.9806 |  | 12.08333 | 0.07911683 | 177.297 | 973.5531 |  | 12.08333 | 0.1059723 | 176.9999 | 966.2103 |  | 12.08333 | 0.002365112 | 176.9509 | 969.49 |  | 12.08333 | -0.02204895 | 177.6803 | 969.4916 |  | 12.08333 | -0.01548767 | 177.0735 | 972.717 |  | 12.08333 | -0.004196167 | 177.1932 | 974.3738 |  | 12.08333 | -0.06782532 | 176.973 | 965.9682 |  | 12.08333 | 0.0566864 | 177.1015 | 966.6733
12.1 | 0.04493714 | 177.2965 | 972.9883 |  | 12.1 | 0.06980896 | 177.2636 | 973.5544 |  | 12.1 | 0.1006317 | 177.001 | 966.2063 |  | 12.1 | 0.005874634 | 176.9398 | 969.4961 |  | 12.1 | -0.02220154 | 177.7049 | 969.4241 |  | 12.1 | -0.01960755 | 177.0907 | 972.7263 |  | 12.1 | -0.007400513 | 177.18 | 974.3875 |  | 12.1 | -0.06690979 | 176.9767 | 965.9747 |  | 12.1 | 0.06889344 | 177.1021 | 966.6508
12.11667 | 0.051651 | 177.3092 | 972.949 |  | 12.11667 | 0.07102967 | 177.275 | 973.6073 |  | 12.11667 | 0.09666443 | 176.9965 | 966.2524 |  | 12.11667 | 0.009689332 | 176.9718 | 969.5299 |  | 12.11667 | -0.0151825 | 177.7104 | 969.4128 |  | 12.11667 | -0.01930237 | 177.0821 | 972.7067 |  | 12.11667 | -0.002059937 | 177.1822 | 974.3793 |  | 12.11667 | -0.06172181 | 176.9795 | 965.9912 |  | 12.11667 | 0.07011414 | 177.0905 | 966.671
12.13333 | 0.04188538 | 177.3087 | 972.9916 |  | 12.13333 | 0.07743836 | 177.2639 | 973.6197 |  | 12.13333 | 0.1032257 | 176.9865 | 966.2295 |  | 12.13333 | 0.0125885 | 176.9398 | 969.5434 |  | 12.13333 | -0.02403259 | 177.7097 | 969.3909 |  | 12.13333 | -0.01884461 | 177.0826 | 972.7177 |  | 12.13333 | -0.0009918213 | 177.1993 | 974.3979 |  | 12.13333 | -0.04783631 | 176.9712 | 965.9968 |  | 12.13333 | 0.05393982 | 177.1053 | 966.6984
12.15 | 0.03395081 | 177.3094 | 973.0218 |  | 12.15 | 0.06767273 | 177.2732 | 973.6639 |  | 12.15 | 0.09773255 | 176.9972 | 966.2225 |  | 12.15 | 0.0003814697 | 176.9349 | 969.5219 |  | 12.15 | -0.03135681 | 177.7162 | 969.3593 |  | 12.15 | -0.02250672 | 177.077 | 972.7347 |  | 12.15 | -0.0006866455 | 177.1835 | 974.3913 |  | 12.15 | -0.05088806 | 176.9711 | 966.0031 |  | 12.15 | 0.05104065 | 177.1018 | 966.6755
12.16667 | 0.04234314 | 177.3222 | 973.0641 |  | 12.16667 | 0.06202698 | 177.2875 | 973.6316 |  | 12.16667 | 0.08979798 | 177.0002 | 966.2237 |  | 12.16667 | 0.003585816 | 176.9441 | 969.5195 |  | 12.16667 | -0.03211975 | 177.7326 | 969.3429 |  | 12.16667 | -0.02052307 | 177.0835 | 972.7258 |  | 12.16667 | -0.01304627 | 177.1821 | 974.4205 |  | 12.16667 | -0.05332947 | 176.9889 | 966.0408 |  | 12.16667 | 0.05500794 | 177.1018 | 966.6292
12.18333 | 0.04173279 | 177.3063 | 973.0858 |  | 12.18333 | 0.06980896 | 177.2871 | 973.6517 |  | 12.18333 | 0.08171082 | 177.0014 | 966.2137 |  | 12.18333 | 0.007705689 | 176.9622 | 969.5306 |  | 12.18333 | -0.02418518 | 177.7201 | 969.3287 |  | 12.18333 | -0.01960755 | 177.0846 | 972.7051 |  | 12.18333 | -0.007705689 | 177.1983 | 974.4243 |  | 12.18333 | -0.05470276 | 176.9784 | 966.0299 |  | 12.18333 | 0.0592804 | 177.1159 | 966.6858
12.2 | 0.04096985 | 177.3028 | 973.0363 |  | 12.2 | 0.06584168 | 177.293 | 973.6912 |  | 12.2 | 0.06767273 | 176.9822 | 966.1987 |  | 12.2 | 0.006332398 | 176.9454 | 969.5247 |  | 12.2 | -0.02128601 | 177.7454 | 969.2756 |  | 12.2 | -0.01060486 | 177.0731 | 972.7226 |  | 12.2 | -0.00907898 | 177.1932 | 974.3916 |  | 12.2 | -0.05012513 | 176.9856 | 966.0425 |  | 12.2 | 0.06584168 | 177.1076 | 966.6473
12.21667 | 0.04280091 | 177.3071 | 973.0517 |  | 12.21667 | 0.07102967 | 177.2776 | 973.6391 |  | 12.21667 | 0.07637024 | 177.0008 | 966.2089 |  | 12.21667 | 0.01457214 | 176.9383 | 969.4931 |  | 12.21667 | -0.02235413 | 177.7493 | 969.2372 |  | 12.21667 | -0.002670288 | 177.0881 | 972.7691 |  | 12.21667 | -0.004501343 | 177.1864 | 974.3855 |  | 12.21667 | -0.03883362 | 176.9769 | 966.0139 |  | 12.21667 | 0.06416321 | 177.1107 | 966.5918
12.23333 | 0.04646302 | 177.3058 | 972.9996 |  | 12.23333 | 0.07514954 | 177.2901 | 973.6728 |  | 12.23333 | 0.08232117 | 176.9994 | 966.2033 |  | 12.23333 | -0.001602173 | 176.9439 | 969.508 |  | 12.23333 | -0.02220154 | 177.7551 | 969.2311 |  | 12.23333 | 0.009994507 | 177.0864 | 972.754 |  | 12.23333 | -0.007400513 | 177.2071 | 974.398 |  | 12.23333 | -0.03044129 | 176.9883 | 966.0278 |  | 12.23333 | 0.05989075 | 177.1102 | 966.5895
12.25 | 0.04997254 | 177.2981 | 972.9922 |  | 12.25 | 0.07575989 | 177.2756 | 973.6236 |  | 12.25 | 0.06523133 | 177.021 | 966.2059 |  | 12.25 | 0.009536744 | 176.9404 | 969.5222 |  | 12.25 | -0.01289368 | 177.7619 | 969.2602 |  | 12.25 | 0.003128052 | 177.0739 | 972.7597 |  | 12.25 | -0.01899719 | 177.1937 | 974.4049 |  | 12.25 | -0.03440857 | 176.9907 | 966.0431 |  | 12.25 | 0.05561829 | 177.1134 | 966.5899
12.26667 | 0.04341126 | 177.3097 | 973.0192 |  | 12.26667 | 0.06736756 | 177.2819 | 973.5885 |  | 12.26667 | 0.07041932 | 177.0019 | 966.2451 |  | 12.26667 | 0.01625061 | 176.9459 | 969.5305 |  | 12.26667 | -0.003738404 | 177.7589 | 969.2433 |  | 12.26667 | 0.0009918213 | 177.0971 | 972.7647 |  | 12.26667 | -0.01808167 | 177.2036 | 974.4237 |  | 12.26667 | -0.02296448 | 176.9799 | 966.0576 |  | 12.26667 | 0.06752015 | 177.1291 | 966.6018
12.28333 | 0.04386902 | 177.2862 | 973.029 |  | 12.28333 | 0.06538392 | 177.2797 | 973.5457 |  | 12.28333 | 0.07743836 | 176.9936 | 966.2268 |  | 12.28333 | 0.02235413 | 176.9485 | 969.5321 |  | 12.28333 | -0.006484986 | 177.7587 | 969.2235 |  | 12.28333 | -0.007095337 | 177.084 | 972.7801 |  | 12.28333 | -0.01945496 | 177.1931 | 974.4086 |  | 12.28333 | -0.0138092 | 176.99 | 966.0216 |  | 12.28333 | 0.0605011 | 177.1139 | 966.5773
12.3 | 0.04249573 | 177.3028 | 973.0455 |  | 12.3 | 0.079422 | 177.2804 | 973.6069 |  | 12.3 | 0.07759095 | 177.0025 | 966.19 |  | 12.3 | 0.01686096 | 176.9535 | 969.5476 |  | 12.3 | -0.01228333 | 177.7676 | 969.1673 |  | 12.3 | -0.006790162 | 177.0864 | 972.7858 |  | 12.3 | -0.01548767 | 177.2056 | 974.4156 |  | 12.3 | -0.01655579 | 176.997 | 966.0556 |  | 12.3 | 0.04981995 | 177.1218 | 966.544
12.31667 | 0.04066468 | 177.3032 | 973.0066 |  | 12.31667 | 0.08033753 | 177.2978 | 973.5658 |  | 12.31667 | 0.07484436 | 176.999 | 966.181 |  | 12.31667 | 0.00907898 | 176.9447 | 969.5537 |  | 12.31667 | -0.008010865 | 177.7633 | 969.1701 |  | 12.31667 | -0.006942749 | 177.1113 | 972.8026 |  | 12.31667 | -0.001449585 | 177.2064 | 974.3988 |  | 12.31667 | -0.01304627 | 176.9665 | 966.039 |  | 12.31667 | 0.05348206 | 177.1217 | 966.5614
12.33333 | 0.04280091 | 177.3042 | 973.0379 |  | 12.33333 | 0.07102967 | 177.2788 | 973.553 |  | 12.33333 | 0.07179261 | 176.9863 | 966.1853 |  | 12.33333 | 0.01564026 | 176.957 | 969.5292 |  | 12.33333 | -0.005722046 | 177.7763 | 969.1105 |  | 12.33333 | -0.003128052 | 177.1037 | 972.7934 |  | 12.33333 | -7.629395e-05 | 177.2068 | 974.4086 |  | 12.33333 | -0.01533508 | 176.9882 | 966.0499 |  | 12.33333 | 0.04692078 | 177.1333 | 966.5834
12.35 | 0.04615784 | 177.3185 | 973.053 |  | 12.35 | 0.06538392 | 177.2628 | 973.551 |  | 12.35 | 0.0743866 | 176.9897 | 966.2018 |  | 12.35 | 0.01945496 | 176.9567 | 969.545 |  | 12.35 | 0.001907349 | 177.7902 | 969.1128 |  | 12.35 | 0.002365112 | 177.1108 | 972.7814 |  | 12.35 | 0.00617981 | 177.1916 | 974.4151 |  | 12.35 | -0.01930237 | 176.9819 | 966.0493 |  | 12.35 | 0.04890442 | 177.1151 | 966.566
12.36667 | 0.04325867 | 177.3016 | 973.0675 |  | 12.36667 | 0.06187439 | 177.2846 | 973.594 |  | 12.36667 | 0.07347107 | 176.999 | 966.2036 |  | 12.36667 | 0.02784729 | 176.9701 | 969.5346 |  | 12.36667 | 0.007705689 | 177.7863 | 969.1229 |  | 12.36667 | 0.006790162 | 177.0966 | 972.7832 |  | 12.36667 | -0.001296997 | 177.1974 | 974.4012 |  | 12.36667 | -0.0202179 | 176.9853 | 966.0148 |  | 12.36667 | 0.04234314 | 177.1273 | 966.5372
12.38333 | 0.03303528 | 177.3161 | 973.1273 |  | 12.38333 | 0.06248474 | 177.2839 | 973.5693 |  | 12.38333 | 0.07530213 | 176.9927 | 966.2057 |  | 12.38333 | 0.03059387 | 176.9618 | 969.5344 |  | 12.38333 | 0.0113678 | 177.7976 | 969.1148 |  | 12.38333 | 0.002670288 | 177.1092 | 972.8027 |  | 12.38333 | -0.009536744 | 177.1955 | 974.3831 |  | 12.38333 | -0.02296448 | 176.9958 | 966.0476 |  | 12.38333 | 0.03959656 | 177.1208 | 966.5176
12.4 | 0.03242493 | 177.3173 | 973.1557 |  | 12.4 | 0.07225037 | 177.2843 | 973.5693 |  | 12.4 | 0.08110047 | 177.0089 | 966.2149 |  | 12.4 | 0.02998352 | 176.9795 | 969.5352 |  | 12.4 | 0.01350403 | 177.7853 | 969.0851 |  | 12.4 | 0.01106262 | 177.1156 | 972.7981 |  | 12.4 | -7.629395e-05 | 177.2163 | 974.4043 |  | 12.4 | -0.02555847 | 176.9799 | 965.9898 |  | 12.4 | 0.04646302 | 177.1403 | 966.5573
12.41667 | 0.03746033 | 177.3237 | 973.1528 |  | 12.41667 | 0.06721497 | 177.2816 | 973.5757 |  | 12.41667 | 0.08460999 | 177.0162 | 966.2393 |  | 12.41667 | 0.03547669 | 176.9744 | 969.5399 |  | 12.41667 | 0.008926392 | 177.8111 | 969.0893 |  | 12.41667 | -0.001296997 | 177.1121 | 972.7865 |  | 12.41667 | 0.001754761 | 177.2065 | 974.4075 |  | 12.41667 | -0.02449036 | 176.9837 | 966.0194 |  | 12.41667 | 0.04127503 | 177.116 | 966.5327
12.43333 | 0.0441742 | 177.3213 | 973.1428 |  | 12.43333 | 0.07453919 | 177.2811 | 973.6175 |  | 12.43333 | 0.08491517 | 176.9807 | 966.2176 |  | 12.43333 | 0.03929138 | 176.9642 | 969.5498 |  | 12.43333 | 0.00984192 | 177.797 | 969.0651 |  | 12.43333 | 0.004196167 | 177.1349 | 972.7975 |  | 12.43333 | -0.001602173 | 177.2045 | 974.411 |  | 12.43333 | -0.02174378 | 176.9834 | 966.0396 |  | 12.43333 | 0.03974915 | 177.1334 | 966.5358
12.45 | 0.04692078 | 177.3158 | 973.1544 |  | 12.45 | 0.07789612 | 177.2915 | 973.6114 |  | 12.45 | 0.07728577 | 176.9979 | 966.2301 |  | 12.45 | 0.03517151 | 176.9679 | 969.5599 |  | 12.45 | 0.005722046 | 177.7967 | 969.0117 |  | 12.45 | 0.001296997 | 177.1313 | 972.819 |  | 12.45 | 0.002822876 | 177.2212 | 974.4015 |  | 12.45 | -0.02250672 | 176.9941 | 966.0327 |  | 12.45 | 0.04325867 | 177.1314 | 966.5812
12.46667 | 0.04768372 | 177.3171 | 973.1477 |  | 12.46667 | 0.07713318 | 177.2855 | 973.6491 |  | 12.46667 | 0.0933075 | 176.9895 | 966.1842 |  | 12.46667 | 0.02159119 | 176.9703 | 969.5788 |  | 12.46667 | -0.005569458 | 177.8243 | 969.013 |  | 12.46667 | -0.0002288818 | 177.1429 | 972.8087 |  | 12.46667 | -0.01213074 | 177.2154 | 974.4002 |  | 12.46667 | -0.02326965 | 176.9763 | 966.0164 |  | 12.46667 | 0.03623963 | 177.1421 | 966.5367
12.48333 | 0.05073548 | 177.3106 | 973.2135 |  | 12.48333 | 0.07789612 | 177.2765 | 973.6241 |  | 12.48333 | 0.0832367 | 176.9914 | 966.2042 |  | 12.48333 | 0.0226593 | 176.9778 | 969.5914 |  | 12.48333 | 0.003433228 | 177.8213 | 968.9583 |  | 12.48333 | -0.0008392334 | 177.1554 | 972.8355 |  | 12.48333 | -0.01060486 | 177.2183 | 974.3686 |  | 12.48333 | -0.0252533 | 176.9926 | 966.0388 |  | 12.48333 | 0.03608704 | 177.1421 | 966.5895
12.5 | 0.04768372 | 177.3254 | 973.1589 |  | 12.5 | 0.07469178 | 177.2889 | 973.6351 |  | 12.5 | 0.07072449 | 177.0048 | 966.2208 |  | 12.5 | 0.02296448 | 176.983 | 969.5613 |  | 12.5 | 0.004806519 | 177.8187 | 968.9313 |  | 12.5 | -0.01502991 | 177.1647 | 972.8349 |  | 12.5 | -0.01274109 | 177.2192 | 974.3973 |  | 12.5 | -0.02632141 | 176.9988 | 966.0423 |  | 12.5 | 0.03227234 | 177.1517 | 966.5741
12.51667 | 0.04386902 | 177.3147 | 973.1318 |  | 12.51667 | 0.07270813 | 177.2637 | 973.6207 |  | 12.51667 | 0.06340027 | 177.0152 | 966.2247 |  | 12.51667 | 0.02388001 | 176.9891 | 969.5332 |  | 12.51667 | 0.006637574 | 177.8401 | 968.9386 |  | 12.51667 | -0.01594544 | 177.1624 | 972.8345 |  | 12.51667 | -0.008468628 | 177.2259 | 974.3892 |  | 12.51667 | -0.02845764 | 176.9831 | 966.017 |  | 12.51667 | 0.02662659 | 177.1291 | 966.5875
12.53333 | 0.03074646 | 177.3145 | 973.1698 |  | 12.53333 | 0.07835389 | 177.288 | 973.6145 |  | 12.53333 | 0.06629944 | 177.0181 | 966.2353 |  | 12.53333 | 0.03013611 | 176.9886 | 969.5454 |  | 12.53333 | -0.0006866455 | 177.8414 | 968.9277 |  | 12.53333 | -0.01335144 | 177.1694 | 972.8549 |  | 12.53333 | -0.01472473 | 177.2273 | 974.3974 |  | 12.53333 | -0.02571106 | 176.9894 | 966.0332 |  | 12.53333 | 0.01777649 | 177.1545 | 966.5729
12.55 | 0.03227234 | 177.3068 | 973.1746 |  | 12.55 | 0.08277894 | 177.2772 | 973.5736 |  | 12.55 | 0.07789612 | 177.0051 | 966.2413 |  | 12.55 | 0.02235413 | 176.9921 | 969.5648 |  | 12.55 | -0.002365112 | 177.8512 | 968.9194 |  | 12.55 | -0.01457214 | 177.192 | 972.8982 |  | 12.55 | -0.01502991 | 177.2283 | 974.396 |  | 12.55 | -0.03334046 | 176.9863 | 966.0257 |  | 12.55 | 0.03288269 | 177.1597 | 966.5819
12.56667 | 0.03044129 | 177.3046 | 973.1906 |  | 12.56667 | 0.07514954 | 177.2639 | 973.5885 |  | 12.56667 | 0.08155823 | 176.9988 | 966.2561 |  | 12.56667 | 0.03608704 | 177.0123 | 969.5506 |  | 12.56667 | 0.0025177 | 177.8506 | 968.9432 |  | 12.56667 | -0.01701355 | 177.2054 | 972.8963 |  | 12.56667 | -0.0252533 | 177.2465 | 974.3628 |  | 12.56667 | -0.03822327 | 176.9836 | 966.0246 |  | 12.56667 | 0.04188538 | 177.1485 | 966.5317
12.58333 | 0.03318787 | 177.3121 | 973.2126 |  | 12.58333 | 0.07881165 | 177.2769 | 973.5452 |  | 12.58333 | 0.0731659 | 176.9929 | 966.2198 |  | 12.58333 | 0.04493714 | 177.0081 | 969.5677 |  | 12.58333 | 0.00907898 | 177.8524 | 968.9325 |  | 12.58333 | -0.01091003 | 177.2309 | 972.91 |  | 12.58333 | -0.02555847 | 177.2534 | 974.386 |  | 12.58333 | -0.03074646 | 176.9824 | 966.0443 |  | 12.58333 | 0.04615784 | 177.1449 | 966.5405
12.6 | 0.02540589 | 177.3068 | 973.1662 |  | 12.6 | 0.08415223 | 177.2828 | 973.5507 |  | 12.6 | 0.07545472 | 176.9956 | 966.2361 |  | 12.6 | 0.04188538 | 177.0142 | 969.5616 |  | 12.6 | 0.007400513 | 177.8484 | 968.905 |  | 12.6 | -0.003585816 | 177.2411 | 972.8972 |  | 12.6 | -0.02555847 | 177.2575 | 974.3876 |  | 12.6 | -0.02479553 | 176.9901 | 966.0177 |  | 12.6 | 0.05500794 | 177.1414 | 966.5332
12.61667 | 0.02372742 | 177.308 | 973.0966 |  | 12.61667 | 0.08842469 | 177.2869 | 973.548 |  | 12.61667 | 0.08293152 | 177.022 | 966.2858 |  | 12.61667 | 0.04631043 | 177.0248 | 969.5772 |  | 12.61667 | 0.009689332 | 177.8603 | 968.8728 |  | 12.61667 | -0.009231568 | 177.2453 | 972.904 |  | 12.61667 | -0.02494812 | 177.2566 | 974.4078 |  | 12.61667 | -0.02403259 | 177.0016 | 966.0069 |  | 12.61667 | 0.06034851 | 177.1555 | 966.5747
12.63333 | 0.01747131 | 177.3106 | 973.1912 |  | 12.63333 | 0.08018494 | 177.2787 | 973.6334 |  | 12.63333 | 0.08689881 | 177.0055 | 966.2442 |  | 12.63333 | 0.03623963 | 177.017 | 969.5938 |  | 12.63333 | 0.01792908 | 177.8639 | 968.8051 |  | 12.63333 | -0.008468628 | 177.2756 | 972.9126 |  | 12.63333 | -0.01747131 | 177.2756 | 974.3963 |  | 12.63333 | -0.03105164 | 176.9781 | 966.0094 |  | 12.63333 | 0.05531311 | 177.1649 | 966.5677
12.65 | 0.02449036 | 177.3209 | 973.2083 |  | 12.65 | 0.07164002 | 177.2672 | 973.6357 |  | 12.65 | 0.08155823 | 177.0045 | 966.2552 |  | 12.65 | 0.04966736 | 177.0413 | 969.6017 |  | 12.65 | 0.01792908 | 177.8735 | 968.782 |  | 12.65 | 0.0009918213 | 177.3081 | 972.9005 |  | 12.65 | -0.01319885 | 177.2785 | 974.3838 |  | 12.65 | -0.03044129 | 176.9972 | 966.0515 |  | 12.65 | 0.05699158 | 177.1636 | 966.5445
12.66667 | 0.01487732 | 177.3054 | 973.1888 |  | 12.66667 | 0.06523133 | 177.2761 | 973.6767 |  | 12.66667 | 0.08110047 | 177.0023 | 966.2428 |  | 12.66667 | 0.04478455 | 177.0556 | 969.5798 |  | 12.66667 | 0.02357483 | 177.8478 | 968.761 |  | 12.66667 | 0.006332398 | 177.3167 | 972.8871 |  | 12.66667 | -0.009231568 | 177.2826 | 974.3945 |  | 12.66667 | -0.03852844 | 176.9885 | 966.0621 |  | 12.66667 | 0.05088806 | 177.1676 | 966.5904
12.68333 | 0.02082825 | 177.3251 | 973.2547 |  | 12.68333 | 0.07301331 | 177.2855 | 973.6592 |  | 12.68333 | 0.07484436 | 177.0081 | 966.2477 |  | 12.68333 | 0.03730774 | 177.0692 | 969.575 |  | 12.68333 | 0.02510071 | 177.8657 | 968.7684 |  | 12.68333 | 0.01365662 | 177.3449 | 972.9155 |  | 12.68333 | -0.00984192 | 177.3113 | 974.4256 |  | 12.68333 | -0.03547669 | 176.9975 | 966.0501 |  | 12.68333 | 0.05180359 | 177.1716 | 966.5681
12.7 | 0.01976013 | 177.3145 | 973.2672 |  | 12.7 | 0.07392884 | 177.2883 | 973.7156 |  | 12.7 | 0.07881165 | 176.9935 | 966.2202 |  | 12.7 | 0.03517151 | 177.0727 | 969.5952 |  | 12.7 | 0.0252533 | 177.8764 | 968.7672 |  | 12.7 | 0.01060486 | 177.3524 | 972.9347 |  | 12.7 | -0.0006866455 | 177.3078 | 974.4443 |  | 12.7 | -0.02922058 | 176.9985 | 966.0531 |  | 12.7 | 0.04676819 | 177.1562 | 966.5413
12.71667 | 0.02922058 | 177.3232 | 973.3069 |  | 12.71667 | 0.07545472 | 177.2987 | 973.6555 |  | 12.71667 | 0.07225037 | 176.9955 | 966.2106 |  | 12.71667 | 0.02998352 | 177.1075 | 969.6033 |  | 12.71667 | 0.03288269 | 177.8944 | 968.766 |  | 12.71667 | 0.008621216 | 177.3928 | 972.9436 |  | 12.71667 | -0.004806519 | 177.3206 | 974.4398 |  | 12.71667 | -0.0315094 | 177.0081 | 966.0473 |  | 12.71667 | 0.05409241 | 177.1754 | 966.5874
12.73333 | 0.03471375 | 177.3199 | 973.2933 |  | 12.73333 | 0.08277894 | 177.2822 | 973.6101 |  | 12.73333 | 0.06538392 | 177.0113 | 966.2376 |  | 12.73333 | 0.02845764 | 177.118 | 969.5715 |  | 12.73333 | 0.02677918 | 177.8903 | 968.7343 |  | 12.73333 | 0.00984192 | 177.4209 | 972.9417 |  | 12.73333 | -0.004348755 | 177.3161 | 974.4121 |  | 12.73333 | -0.03761292 | 177.0017 | 966.0734 |  | 12.73333 | 0.05332947 | 177.1746 | 966.5645
12.75 | 0.02922058 | 177.3097 | 973.3037 |  | 12.75 | 0.0832367 | 177.2784 | 973.613 |  | 12.75 | 0.06355286 | 177.0043 | 966.2408 |  | 12.75 | 0.0176239 | 177.1404 | 969.5759 |  | 12.75 | 0.02281189 | 177.8828 | 968.6833 |  | 12.75 | 0.01945496 | 177.4584 | 972.9309 |  | 12.75 | 0.01945496 | 177.3461 | 974.4374 |  | 12.75 | -0.02388001 | 177.0059 | 966.0512 |  | 12.75 | 0.05256653 | 177.1923 | 966.5574
12.76667 | 0.02891541 | 177.3237 | 973.2416 |  | 12.76667 | 0.08384705 | 177.2701 | 973.6606 |  | 12.76667 | 0.06950379 | 177.0149 | 966.2301 |  | 12.76667 | 0.01365662 | 177.1533 | 969.6069 |  | 12.76667 | 0.02159119 | 177.9063 | 968.6586 |  | 12.76667 | 0.01319885 | 177.4688 | 972.9544 |  | 12.76667 | 0.0164032 | 177.3562 | 974.4415 |  | 12.76667 | -0.03196716 | 177.0045 | 966.018 |  | 12.76667 | 0.04554749 | 177.1937 | 966.6026
12.78333 | 0.02250672 | 177.3257 | 973.2811 |  | 12.78333 | 0.08262635 | 177.2778 | 973.5141 |  | 12.78333 | 0.07499695 | 176.9985 | 966.2156 |  | 12.78333 | 0.007400513 | 177.1487 | 969.5886 |  | 12.78333 | 0.02418518 | 177.87 | 968.6571 |  | 12.78333 | 0.01289368 | 177.5236 | 972.9559 |  | 12.78333 | 0.01319885 | 177.3683 | 974.4684 |  | 12.78333 | -0.03105164 | 177.0123 | 966.011 |  | 12.78333 | 0.03562927 | 177.2001 | 966.6353
12.8 | 0.02510071 | 177.329 | 973.2951 |  | 12.8 | 0.08247376 | 177.2947 | 973.553 |  | 12.8 | 0.07926941 | 177.002 | 966.2111 |  | 12.8 | 0.009231568 | 177.1829 | 969.612 |  | 12.8 | 0.03166199 | 177.8942 | 968.649 |  | 12.8 | 0.005111695 | 177.5433 | 972.9759 |  | 12.8 | 0.02372742 | 177.3997 | 974.4993 |  | 12.8 | -0.02159119 | 177.0034 | 965.9758 |  | 12.8 | 0.03608704 | 177.1778 | 966.5796
12.81667 | 0.02876282 | 177.3223 | 973.3006 |  | 12.81667 | 0.08399964 | 177.2926 | 973.5463 |  | 12.81667 | 0.07423401 | 177.0284 | 966.1993 |  | 12.81667 | 0.01945496 | 177.2032 | 969.6303 |  | 12.81667 | 0.03318787 | 177.9 | 968.6467 |  | 12.81667 | 0.008010865 | 177.6013 | 972.9939 |  | 12.81667 | 0.03135681 | 177.4291 | 974.4926 |  | 12.81667 | -0.01609802 | 177.0127 | 965.9866 |  | 12.81667 | 0.0341034 | 177.214 | 966.6018
12.83333 | 0.01899719 | 177.3339 | 973.2931 |  | 12.83333 | 0.08796692 | 177.2759 | 973.5557 |  | 12.83333 | 0.07301331 | 177.0303 | 966.1955 |  | 12.83333 | 0.01350403 | 177.2399 | 969.6432 |  | 12.83333 | 0.02799988 | 177.8907 | 968.6192 |  | 12.83333 | 0.01945496 | 177.6438 | 973.0147 |  | 12.83333 | 0.03059387 | 177.4323 | 974.4729 |  | 12.83333 | -0.01045227 | 177.0077 | 965.9826 |  | 12.83333 | 0.04005432 | 177.2149 | 966.6189
12.85 | 0.01716614 | 177.3271 | 973.2506 |  | 12.85 | 0.09010315 | 177.266 | 973.5058 |  | 12.85 | 0.06950379 | 177.0225 | 966.2094 |  | 12.85 | 0.01991272 | 177.2688 | 969.677 |  | 12.85 | 0.02616882 | 177.8942 | 968.5882 |  | 12.85 | 0.02388001 | 177.6859 | 973.0176 |  | 12.85 | 0.03074646 | 177.4539 | 974.467 |  | 12.85 | -0.006790162 | 177.0327 | 966.0086 |  | 12.85 | 0.03440857 | 177.2247 | 966.6014
12.86667 | 0.01853943 | 177.3254 | 973.2203 |  | 12.86667 | 0.100174 | 177.2891 | 973.4913 |  | 12.86667 | 0.07637024 | 177.0164 | 966.2192 |  | 12.86667 | 0.02571106 | 177.2828 | 969.649 |  | 12.86667 | 0.03425598 | 177.9127 | 968.5827 |  | 12.86667 | 0.02418518 | 177.7255 | 973.0372 |  | 12.86667 | 0.03456116 | 177.5301 | 974.514 |  | 12.86667 | -0.01426697 | 177.0168 | 965.9765 |  | 12.86667 | 0.04096985 | 177.2292 | 966.6293
12.88333 | 0.02250672 | 177.3359 | 973.2937 |  | 12.88333 | 0.09132386 | 177.2826 | 973.4598 |  | 12.88333 | 0.0756073 | 177.0298 | 966.2274 |  | 12.88333 | 0.02876282 | 177.333 | 969.682 |  | 12.88333 | 0.03334046 | 177.9192 | 968.5707 |  | 12.88333 | 0.02464295 | 177.7926 | 973.0597 |  | 12.88333 | 0.02204895 | 177.5164 | 974.489 |  | 12.88333 | -0.01502991 | 177.0313 | 965.9649 |  | 12.88333 | 0.04829407 | 177.2357 | 966.5906
12.9 | 0.02098084 | 177.3376 | 973.3235 |  | 12.9 | 0.08781434 | 177.2735 | 973.453 |  | 12.9 | 0.07911683 | 177.0239 | 966.2164 |  | 12.9 | 0.03578186 | 177.3806 | 969.6849 |  | 12.9 | 0.04051209 | 177.9258 | 968.5536 |  | 12.9 | 0.0302887 | 177.853 | 973.0702 |  | 12.9 | 0.02326965 | 177.5475 | 974.4693 |  | 12.9 | -0.0176239 | 177.0599 | 966.0237 |  | 12.9 | 0.0492096 | 177.2511 | 966.5947
12.91667 | 0.007705689 | 177.3434 | 973.3824 |  | 12.91667 | 0.0945282 | 177.2846 | 973.457 |  | 12.91667 | 0.06706238 | 177.0388 | 966.2341 |  | 12.91667 | 0.02952576 | 177.4145 | 969.6988 |  | 12.91667 | 0.03715515 | 177.9293 | 968.5827 |  | 12.91667 | 0.02113342 | 177.8903 | 973.0815 |  | 12.91667 | 0.02082825 | 177.5877 | 974.5128 |  | 12.91667 | -0.01625061 | 177.0413 | 966.004 |  | 12.91667 | 0.03669739 | 177.2538 | 966.5991
12.93333 | 0.007247925 | 177.3542 | 973.4035 |  | 12.93333 | 0.09117127 | 177.2656 | 973.4794 |  | 12.93333 | 0.06629944 | 177.0458 | 966.2172 |  | 12.93333 | 0.03623963 | 177.4458 | 969.7319 |  | 12.93333 | 0.03425598 | 177.9348 | 968.5583 |  | 12.93333 | 0.01884461 | 177.9733 | 973.1483 |  | 12.93333 | 0.01564026 | 177.6066 | 974.5381 |  | 12.93333 | -0.02296448 | 177.0556 | 966.0254 |  | 12.93333 | 0.03334046 | 177.2415 | 966.6014
12.95 | 0.0202179 | 177.3528 | 973.3859 |  | 12.95 | 0.09193421 | 177.2859 | 973.4981 |  | 12.95 | 0.06416321 | 177.0504 | 966.2271 |  | 12.95 | 0.0353241 | 177.487 | 969.7285 |  | 12.95 | 0.02708435 | 177.9551 | 968.551 |  | 12.95 | 0.02708435 | 178.0454 | 973.1648 |  | 12.95 | 0.01731873 | 177.6498 | 974.5764 |  | 12.95 | -0.02418518 | 177.0399 | 966.0332 |  | 12.95 | 0.03517151 | 177.266 | 966.6171
12.96667 | 0.0315094 | 177.3423 | 973.3665 |  | 12.96667 | 0.09346009 | 177.3039 | 973.5423 |  | 12.96667 | 0.06492615 | 177.037 | 966.2205 |  | 12.96667 | 0.04234314 | 177.5433 | 969.7265 |  | 12.96667 | 0.02189636 | 177.9562 | 968.492 |  | 12.96667 | 0.0302887 | 178.1104 | 973.1953 |  | 12.96667 | 0.0202179 | 177.6688 | 974.5753 |  | 12.96667 | -0.01594544 | 177.0631 | 966.0382 |  | 12.96667 | 0.03776551 | 177.2904 | 966.6418
12.98333 | 0.03379822 | 177.3458 | 973.4077 |  | 12.98333 | 0.09361268 | 177.2915 | 973.5019 |  | 12.98333 | 0.06080628 | 177.0635 | 966.2445 |  | 12.98333 | 0.05790711 | 177.5941 | 969.7505 |  | 12.98333 | 0.0214386 | 177.9603 | 968.4997 |  | 12.98333 | 0.03181458 | 178.1828 | 973.2164 |  | 12.98333 | 0.01686096 | 177.7308 | 974.5782 |  | 12.98333 | -0.01747131 | 177.0847 | 966.0589 |  | 12.98333 | 0.03623963 | 177.2993 | 966.571
13 | 0.04020691 | 177.3579 | 973.4039 |  | 13 | 0.09910584 | 177.2991 | 973.4514 |  | 13 | 0.06248474 | 177.055 | 966.2358 |  | 13 | 0.0554657 | 177.6589 | 969.7485 |  | 13 | 0.02616882 | 177.9803 | 968.4675 |  | 13 | 0.0214386 | 178.2443 | 973.2181 |  | 13 | 0.0151825 | 177.7667 | 974.5843 |  | 13 | -0.01411438 | 177.0976 | 966.0377 |  | 13 | 0.03746033 | 177.3115 | 966.5768
13.01667 | 0.04020691 | 177.3731 | 973.4363 |  | 13.01667 | 0.100174 | 177.3008 | 973.5188 |  | 13.01667 | 0.06233216 | 177.066 | 966.2149 |  | 13.01667 | 0.04112244 | 177.7191 | 969.7905 |  | 13.01667 | 0.01869202 | 177.9846 | 968.4591 |  | 13.01667 | 0.01914978 | 178.3433 | 973.2602 |  | 13.01667 | 0.01594544 | 177.7953 | 974.5997 |  | 13.01667 | -0.008468628 | 177.0977 | 966.0345 |  | 13.01667 | 0.04386902 | 177.3208 | 966.5983
13.03333 | 0.04234314 | 177.3617 | 973.3983 |  | 13.03333 | 0.1088715 | 177.3046 | 973.5133 |  | 13.03333 | 0.05775452 | 177.0715 | 966.2007 |  | 13.03333 | 0.0403595 | 177.788 | 969.7804 |  | 13.03333 | 0.02677918 | 178.0174 | 968.453 |  | 13.03333 | 0.02235413 | 178.4322 | 973.2866 |  | 13.03333 | 0.0101471 | 177.8494 | 974.6155 |  | 13.03333 | -0.01029968 | 177.1188 | 966.0161 |  | 13.03333 | 0.05317688 | 177.3455 | 966.6321
13.05 | 0.03807068 | 177.373 | 973.363 |  | 13.05 | 0.1038361 | 177.2881 | 973.4707 |  | 13.05 | 0.05500794 | 177.0905 | 966.2192 |  | 13.05 | 0.05226136 | 177.8474 | 969.8118 |  | 13.05 | 0.03013611 | 178.0354 | 968.423 |  | 13.05 | 0.02937317 | 178.5246 | 973.305 |  | 13.05 | 0.01350403 | 177.8918 | 974.6303 |  | 13.05 | -0.01365662 | 177.1275 | 966.018 |  | 13.05 | 0.05729676 | 177.3742 | 966.6379
13.06667 | 0.03776551 | 177.4014 | 973.4088 |  | 13.06667 | 0.1074982 | 177.2979 | 973.4773 |  | 13.06667 | 0.0592804 | 177.1008 | 966.2028 |  | 13.06667 | 0.04692078 | 177.9247 | 969.857 |  | 13.06667 | 0.0276947 | 178.0557 | 968.4448 |  | 13.06667 | 0.0441742 | 178.6154 | 973.3552 |  | 13.06667 | 0.01991272 | 177.9604 | 974.6591 |  | 13.06667 | -0.01213074 | 177.1423 | 966.0467 |  | 13.06667 | 0.06584168 | 177.3879 | 966.5996
13.08333 | 0.02922058 | 177.4064 | 973.4245 |  | 13.08333 | 0.1085663 | 177.2979 | 973.4752 |  | 13.08333 | 0.05912781 | 177.1232 | 966.2321 |  | 13.08333 | 0.04859925 | 178.0077 | 969.859 |  | 13.08333 | 0.02998352 | 178.0648 | 968.4483 |  | 13.08333 | 0.04142761 | 178.7171 | 973.406 |  | 13.08333 | 0.02113342 | 177.9978 | 974.6484 |  | 13.08333 | -0.008468628 | 177.1565 | 966.0708 |  | 13.08333 | 0.05943299 | 177.4099 | 966.5939
13.1 | 0.03257752 | 177.4021 | 973.4385 |  | 13.1 | 0.1044464 | 177.3075 | 973.4137 |  | 13.1 | 0.05088806 | 177.147 | 966.2488 |  | 13.1 | 0.05882264 | 178.0886 | 969.882 |  | 13.1 | 0.04051209 | 178.0836 | 968.4648 |  | 13.1 | 0.05592347 | 178.8212 | 973.4335 |  | 13.1 | 0.01701355 | 178.0756 | 974.6777 |  | 13.1 | -0.0138092 | 177.1772 | 966.0617 |  | 13.1 | 0.05943299 | 177.4278 | 966.6508
13.11667 | 0.04066468 | 177.4175 | 973.4076 |  | 13.11667 | 0.0983429 | 177.297 | 973.3351 |  | 13.11667 | 0.04951477 | 177.1566 | 966.2265 |  | 13.11667 | 0.06843567 | 178.1806 | 969.8666 |  | 13.11667 | 0.05683899 | 178.1147 | 968.473 |  | 13.11667 | 0.04997254 | 178.9578 | 973.4352 |  | 13.11667 | 0.01777649 | 178.1335 | 974.696 |  | 13.11667 | -0.02189636 | 177.1923 | 966.0429 |  | 13.11667 | 0.05683899 | 177.4426 | 966.6809
13.13333 | 0.04615784 | 177.4441 | 973.461 |  | 13.13333 | 0.09773255 | 177.3057 | 973.3421 |  | 13.13333 | 0.05241394 | 177.1676 | 966.2321 |  | 13.13333 | 0.07011414 | 178.2623 | 969.8771 |  | 13.13333 | 0.06080628 | 178.1492 | 968.4718 |  | 13.13333 | 0.04570008 | 179.0354 | 973.4697 |  | 13.13333 | 0.01457214 | 178.1761 | 974.7439 |  | 13.13333 | -0.0164032 | 177.212 | 966.0689 |  | 13.13333 | 0.05653382 | 177.474 | 966.7079
13.15 | 0.0403595 | 177.4508 | 973.4201 |  | 13.15 | 0.100174 | 177.3356 | 973.3682 |  | 13.15 | 0.05226136 | 177.1835 | 966.2146 |  | 13.15 | 0.06919861 | 178.3875 | 969.9446 |  | 13.15 | 0.06172181 | 178.1432 | 968.4144 |  | 13.15 | 0.05149842 | 179.1686 | 973.4964 |  | 13.15 | 0.009384156 | 178.2496 | 974.7577 |  | 13.15 | -0.007247925 | 177.2239 | 966.0585 |  | 13.15 | 0.054245 | 177.4949 | 966.6841
13.16667 | 0.04386902 | 177.472 | 973.4105 |  | 13.16667 | 0.09040833 | 177.3266 | 973.396 |  | 13.16667 | 0.06797791 | 177.1986 | 966.2459 |  | 13.16667 | 0.06706238 | 178.503 | 969.9768 |  | 13.16667 | 0.0643158 | 178.1597 | 968.4328 |  | 13.16667 | 0.05485535 | 179.3047 | 973.5457 |  | 13.16667 | 0.009994507 | 178.3294 | 974.8071 |  | 13.16667 | -0.007247925 | 177.2419 | 966.0808 |  | 13.16667 | 0.05989075 | 177.5314 | 966.7335
13.18333 | 0.04707337 | 177.4828 | 973.4366 |  | 13.18333 | 0.08872986 | 177.3374 | 973.4088 |  | 13.18333 | 0.06843567 | 177.2299 | 966.2866 |  | 13.18333 | 0.05973816 | 178.6004 | 970.0249 |  | 13.18333 | 0.06614685 | 178.2081 | 968.4514 |  | 13.18333 | 0.05790711 | 179.4544 | 973.6036 |  | 13.18333 | 0.01533508 | 178.417 | 974.8204 |  | 13.18333 | -0.005264283 | 177.2724 | 966.0869 |  | 13.18333 | 0.05851746 | 177.5649 | 966.6798
13.2 | 0.05790711 | 177.4983 | 973.4817 |  | 13.2 | 0.08415223 | 177.3396 | 973.4074 |  | 13.2 | 0.06355286 | 177.2549 | 966.2861 |  | 13.2 | 0.06340027 | 178.7284 | 970.0461 |  | 13.2 | 0.07286072 | 178.2415 | 968.4711 |  | 13.2 | 0.06507874 | 179.5632 | 973.6255 |  | 13.2 | 0.02784729 | 178.4673 | 974.8178 |  | 13.2 | -0.007858277 | 177.2984 | 966.0713 |  | 13.2 | 0.06202698 | 177.5984 | 966.7146
13.21667 | 0.06217957 | 177.5268 | 973.4797 |  | 13.21667 | 0.07987977 | 177.3614 | 973.4414 |  | 13.21667 | 0.06355286 | 177.2894 | 966.3099 |  | 13.21667 | 0.06950379 | 178.8564 | 970.1095 |  | 13.21667 | 0.08659363 | 178.2804 | 968.5072 |  | 13.21667 | 0.07957459 | 179.7163 | 973.6984 |  | 13.21667 | 0.02494812 | 178.5497 | 974.8154 |  | 13.21667 | -0.005569458 | 177.319 | 966.0995 |  | 13.21667 | 0.06858826 | 177.629 | 966.7532
13.23333 | 0.06492615 | 177.5446 | 973.5199 |  | 13.23333 | 0.082016 | 177.3721 | 973.3478 |  | 13.23333 | 0.06416321 | 177.3113 | 966.2868 |  | 13.23333 | 0.07331849 | 179.0014 | 970.1423 |  | 13.23333 | 0.08125306 | 178.3154 | 968.5048 |  | 13.23333 | 0.07850647 | 179.8669 | 973.7356 |  | 13.23333 | 0.02510071 | 178.6314 | 974.8495 |  | 13.23333 | -0.007247925 | 177.3351 | 966.0878 |  | 13.23333 | 0.06248474 | 177.6525 | 966.77
13.25 | 0.05516053 | 177.5684 | 973.5296 |  | 13.25 | 0.0995636 | 177.3657 | 973.34 |  | 13.25 | 0.06980896 | 177.3289 | 966.2762 |  | 13.25 | 0.0782013 | 179.1233 | 970.2006 |  | 13.25 | 0.07652283 | 178.3309 | 968.5335 |  | 13.25 | 0.08186341 | 180.0175 | 973.7872 |  | 13.25 | 0.02204895 | 178.7409 | 974.8941 |  | 13.25 | -0.01441956 | 177.3626 | 966.0869 |  | 13.25 | 0.05912781 | 177.7007 | 966.7297
13.26667 | 0.05851746 | 177.6038 | 973.6001 |  | 13.26667 | 0.09284974 | 177.3896 | 973.3488 |  | 13.26667 | 0.07255555 | 177.3647 | 966.2671 |  | 13.26667 | 0.07957459 | 179.2709 | 970.2305 |  | 13.26667 | 0.079422 | 178.3753 | 968.5361 |  | 13.26667 | 0.1062775 | 180.1499 | 973.7987 |  | 13.26667 | 0.02845764 | 178.8178 | 974.9293 |  | 13.26667 | -0.01472473 | 177.4175 | 966.1435 |  | 13.26667 | 0.0643158 | 177.7326 | 966.7637
13.28333 | 0.05821228 | 177.6367 | 973.6235 |  | 13.28333 | 0.08506775 | 177.3921 | 973.3348 |  | 13.28333 | 0.06782532 | 177.3968 | 966.2892 |  | 13.28333 | 0.09620667 | 179.4337 | 970.2902 |  | 13.28333 | 0.08674622 | 178.4058 | 968.5365 |  | 13.28333 | 0.1212311 | 180.3126 | 973.8479 |  | 13.28333 | 0.03791809 | 178.933 | 974.9937 |  | 13.28333 | -0.01441956 | 177.4517 | 966.1593 |  | 13.28333 | 0.0681305 | 177.7784 | 966.7328
13.3 | 0.05638123 | 177.6711 | 973.6189 |  | 13.3 | 0.07926941 | 177.4133 | 973.4501 |  | 13.3 | 0.06401062 | 177.4392 | 966.3321 |  | 13.3 | 0.1065826 | 179.6006 | 970.3238 |  | 13.3 | 0.08995057 | 178.4493 | 968.5362 |  | 13.3 | 0.1363373 | 180.4894 | 973.8933 |  | 13.3 | 0.04432678 | 179.017 | 975.0047 |  | 13.3 | -0.007247925 | 177.4804 | 966.1378 |  | 13.3 | 0.07713318 | 177.8169 | 966.7752
13.31667 | 0.05943299 | 177.6949 | 973.5943 |  | 13.31667 | 0.08018494 | 177.4119 | 973.3731 |  | 13.31667 | 0.06111145 | 177.479 | 966.3403 |  | 13.31667 | 0.1134491 | 179.7779 | 970.3612 |  | 13.31667 | 0.09864808 | 178.4786 | 968.535 |  | 13.31667 | 0.1398468 | 180.6576 | 973.9377 |  | 13.31667 | 0.05989075 | 179.1239 | 975.0125 |  | 13.31667 | 0.009384156 | 177.5289 | 966.1398 |  | 13.31667 | 0.07179261 | 177.8808 | 966.7775
13.33333 | 0.04936219 | 177.7459 | 973.585 |  | 13.33333 | 0.08171082 | 177.4365 | 973.4836 |  | 13.33333 | 0.06340027 | 177.5263 | 966.3406 |  | 13.33333 | 0.1166534 | 179.9391 | 970.3921 |  | 13.33333 | 0.1030731 | 178.529 | 968.549 |  | 13.33333 | 0.1496124 | 180.8241 | 973.9841 |  | 13.33333 | 0.06156922 | 179.2198 | 975.0494 |  | 13.33333 | -0.005874634 | 177.5538 | 966.1154 |  | 13.33333 | 0.09147645 | 177.9212 | 966.7692
13.35 | 0.04966736 | 177.7793 | 973.6203 |  | 13.35 | 0.08552552 | 177.4633 | 973.4134 |  | 13.35 | 0.06782532 | 177.5497 | 966.3286 |  | 13.35 | 0.1232147 | 180.1367 | 970.4503 |  | 13.35 | 0.1082611 | 178.5885 | 968.5631 |  | 13.35 | 0.1615143 | 181.0166 | 974.0361 |  | 13.35 | 0.06416321 | 179.3446 | 975.1076 |  | 13.35 | -0.008926392 | 177.6063 | 966.1735 |  | 13.35 | 0.0995636 | 177.9771 | 966.7752
13.36667 | 0.05134583 | 177.8367 | 973.6941 |  | 13.36667 | 0.09086609 | 177.4708 | 973.4208 |  | 13.36667 | 0.07255555 | 177.6061 | 966.3804 |  | 13.36667 | 0.1308441 | 180.3352 | 970.4915 |  | 13.36667 | 0.1058197 | 178.6349 | 968.5722 |  | 13.36667 | 0.1784515 | 181.1932 | 974.0953 |  | 13.36667 | 0.06172181 | 179.4508 | 975.164 |  | 13.36667 | 0.001754761 | 177.6563 | 966.1946 |  | 13.36667 | 0.104599 | 178.0122 | 966.8072
13.38333 | 0.05958557 | 177.8556 | 973.6943 |  | 13.38333 | 0.09544373 | 177.5007 | 973.5106 |  | 13.38333 | 0.07652283 | 177.6824 | 966.391 |  | 13.38333 | 0.1457977 | 180.5282 | 970.5704 |  | 13.38333 | 0.1023102 | 178.6912 | 968.5661 |  | 13.38333 | 0.1914215 | 181.383 | 974.1632 |  | 13.38333 | 0.06416321 | 179.5664 | 975.1883 |  | 13.38333 | 0.0008392334 | 177.6882 | 966.1818 |  | 13.38333 | 0.09971619 | 178.065 | 966.7839
13.4 | 0.05393982 | 177.9087 | 973.7254 |  | 13.4 | 0.09788514 | 177.5161 | 973.488 |  | 13.4 | 0.07530213 | 177.7505 | 966.4181 |  | 13.4 | 0.1625824 | 180.7209 | 970.6392 |  | 13.4 | 0.1107025 | 178.7628 | 968.5937 |  | 13.4 | 0.2045441 | 181.574 | 974.209 |  | 13.4 | 0.0769806 | 179.6851 | 975.2112 |  | 13.4 | 0.0006866455 | 177.7245 | 966.203 |  | 13.4 | 0.0983429 | 178.1318 | 966.8239
13.41667 | 0.06401062 | 177.9597 | 973.7506 |  | 13.41667 | 0.1035309 | 177.5524 | 973.4233 |  | 13.41667 | 0.08399964 | 177.7909 | 966.4065 |  | 13.41667 | 0.1668549 | 180.9568 | 970.7207 |  | 13.41667 | 0.1184845 | 178.8226 | 968.6174 |  | 13.41667 | 0.2083588 | 181.7564 | 974.2927 |  | 13.41667 | 0.07347107 | 179.797 | 975.2342 |  | 13.41667 | 0.007095337 | 177.7917 | 966.2044 |  | 13.41667 | 0.09757996 | 178.2041 | 966.8725
13.43333 | 0.0769806 | 178.0117 | 973.7503 |  | 13.43333 | 0.1122284 | 177.5568 | 973.4027 |  | 13.43333 | 0.08171082 | 177.859 | 966.4407 |  | 13.43333 | 0.1796723 | 181.1797 | 970.7585 |  | 13.43333 | 0.1189423 | 178.8992 | 968.6499 |  | 13.43333 | 0.2220917 | 181.9694 | 974.3568 |  | 13.43333 | 0.08796692 | 179.9348 | 975.2774 |  | 13.43333 | 0.01686096 | 177.8446 | 966.2074 |  | 13.43333 | 0.09681702 | 178.2726 | 966.906
13.45 | 0.06721497 | 178.0898 | 973.7193 |  | 13.45 | 0.1012421 | 177.5813 | 973.3883 |  | 13.45 | 0.08552552 | 177.9302 | 966.4779 |  | 13.45 | 0.1959992 | 181.415 | 970.8499 |  | 13.45 | 0.122757 | 178.9459 | 968.6558 |  | 13.45 | 0.2352142 | 182.2032 | 974.4031 |  | 13.45 | 0.102768 | 180.0813 | 975.3284 |  | 13.45 | 0.02479553 | 177.9246 | 966.2327 |  | 13.45 | 0.1103973 | 178.3479 | 966.889
13.46667 | 0.06523133 | 178.1211 | 973.7427 |  | 13.46667 | 0.102005 | 177.6237 | 973.3822 |  | 13.46667 | 0.0844574 | 178.0032 | 966.4903 |  | 13.46667 | 0.2089691 | 181.6515 | 970.9392 |  | 13.46667 | 0.1316071 | 179.0455 | 968.7095 |  | 13.46667 | 0.2666474 | 182.3774 | 974.4932 |  | 13.46667 | 0.1078034 | 180.2151 | 975.3825 |  | 13.46667 | 0.02357483 | 177.9714 | 966.2285 |  | 13.46667 | 0.1093292 | 178.4089 | 966.8855
13.48333 | 0.07270813 | 178.2151 | 973.82 |  | 13.48333 | 0.1000214 | 177.6666 | 973.4196 |  | 13.48333 | 0.07728577 | 178.0853 | 966.5156 |  | 13.48333 | 0.2185822 | 181.8905 | 971.0147 |  | 13.48333 | 0.1326752 | 179.0885 | 968.7129 |  | 13.48333 | 0.286026 | 182.6003 | 974.5405 |  | 13.48333 | 0.1192474 | 180.343 | 975.3905 |  | 13.48333 | 0.02159119 | 178.041 | 966.2887 |  | 13.48333 | 0.09986878 | 178.4751 | 966.882
13.5 | 0.06660462 | 178.2742 | 973.7857 |  | 13.5 | 0.09483338 | 177.6846 | 973.4286 |  | 13.5 | 0.08308411 | 178.1539 | 966.5533 |  | 13.5 | 0.2385712 | 182.1591 | 971.0594 |  | 13.5 | 0.1430512 | 179.1941 | 968.7449 |  | 13.5 | 0.3070831 | 182.8082 | 974.5988 |  | 13.5 | 0.1424408 | 180.48 | 975.4545 |  | 13.5 | 0.01808167 | 178.1323 | 966.3127 |  | 13.5 | 0.1157379 | 178.5659 | 966.8716
13.51667 | 0.05363465 | 178.3492 | 973.8923 |  | 13.51667 | 0.09880067 | 177.7235 | 973.4155 |  | 13.51667 | 0.07682801 | 178.242 | 966.5721 |  | 13.51667 | 0.2565766 | 182.4181 | 971.1311 |  | 13.51667 | 0.1534271 | 179.2594 | 968.7494 |  | 13.51667 | 0.3472138 | 182.9958 | 974.684 |  | 13.51667 | 0.1406097 | 180.6269 | 975.4869 |  | 13.51667 | 0.02922058 | 178.1658 | 966.3316 |  | 13.51667 | 0.1311493 | 178.6329 | 966.9192
13.53333 | 0.05363465 | 178.4307 | 973.9294 |  | 13.53333 | 0.1113129 | 177.7766 | 973.452 |  | 13.53333 | 0.09223939 | 178.3282 | 966.5803 |  | 13.53333 | 0.2857208 | 182.7165 | 971.2247 |  | 13.53333 | 0.1567841 | 179.3507 | 968.8016 |  | 13.53333 | 0.3643036 | 183.2569 | 974.7272 |  | 13.53333 | 0.1485443 | 180.7688 | 975.5015 |  | 13.53333 | 0.0341034 | 178.2369 | 966.3276 |  | 13.53333 | 0.1311493 | 178.7235 | 966.942
13.55 | 0.05561829 | 178.5124 | 973.9465 |  | 13.55 | 0.1058197 | 177.8138 | 973.4434 |  | 13.55 | 0.09300232 | 178.42 | 966.6185 |  | 13.55 | 0.3061676 | 182.9968 | 971.3115 |  | 13.55 | 0.1605988 | 179.4465 | 968.8025 |  | 13.55 | 0.3708649 | 183.4438 | 974.7722 |  | 13.55 | 0.1621246 | 180.9336 | 975.5284 |  | 13.55 | 0.04142761 | 178.3264 | 966.3644 |  | 13.55 | 0.1282501 | 178.8026 | 966.9414
13.56667 | 0.07270813 | 178.5893 | 973.9866 |  | 13.56667 | 0.1052094 | 177.8648 | 973.5151 |  | 13.56667 | 0.09590149 | 178.5298 | 966.6168 |  | 13.56667 | 0.324173 | 183.2594 | 971.3809 |  | 13.56667 | 0.1638031 | 179.5358 | 968.8339 |  | 13.56667 | 0.3826142 | 183.6793 | 974.8173 |  | 13.56667 | 0.1726532 | 181.0716 | 975.5801 |  | 13.56667 | 0.04280091 | 178.3996 | 966.3835 |  | 13.56667 | 0.1213837 | 178.8996 | 966.9934
13.58333 | 0.08369446 | 178.6746 | 974.0045 |  | 13.58333 | 0.09986878 | 177.907 | 973.4677 |  | 13.58333 | 0.1039887 | 178.6158 | 966.6426 |  | 13.58333 | 0.3609467 | 183.5795 | 971.4499 |  | 13.58333 | 0.1607514 | 179.6348 | 968.8812 |  | 13.58333 | 0.4084015 | 183.8812 | 974.8646 |  | 13.58333 | 0.1792145 | 181.2325 | 975.6273 |  | 13.58333 | 0.0453949 | 178.4997 | 966.4155 |  | 13.58333 | 0.1335907 | 178.98 | 966.9969
13.6 | 0.08354188 | 178.7904 | 974.0123 |  | 13.6 | 0.1065826 | 177.9598 | 973.497 |  | 13.6 | 0.1128388 | 178.7199 | 966.6731 |  | 13.6 | 0.3882599 | 183.8705 | 971.562 |  | 13.6 | 0.1737213 | 179.7428 | 968.8885 |  | 13.6 | 0.4451752 | 184.1094 | 974.9312 |  | 13.6 | 0.1950836 | 181.3758 | 975.7075 |  | 13.6 | 0.04966736 | 178.5955 | 966.4493 |  | 13.6 | 0.1491547 | 179.073 | 967.0628
13.61667 | 0.09346009 | 178.8601 | 973.9683 |  | 13.61667 | 0.1088715 | 177.9962 | 973.4805 |  | 13.61667 | 0.1251984 | 178.8274 | 966.7105 |  | 13.61667 | 0.4085541 | 184.1618 | 971.6408 |  | 13.61667 | 0.1755524 | 179.8371 | 968.9221 |  | 13.61667 | 0.4647064 | 184.3462 | 975.014 |  | 13.61667 | 0.2165985 | 181.556 | 975.7533 |  | 13.61667 | 0.04478455 | 178.6794 | 966.4673 |  | 13.61667 | 0.1439667 | 179.1905 | 967.1098
13.63333 | 0.1029205 | 178.966 | 974.0562 |  | 13.63333 | 0.1111603 | 178.0613 | 973.4306 |  | 13.63333 | 0.1274872 | 178.9576 | 966.7674 |  | 13.63333 | 0.4319001 | 184.4947 | 971.7683 |  | 13.63333 | 0.1830292 | 179.9545 | 968.9279 |  | 13.63333 | 0.4837799 | 184.5718 | 975.0799 |  | 13.63333 | 0.222702 | 181.7007 | 975.7731 |  | 13.63333 | 0.04554749 | 178.7698 | 966.5251 |  | 13.63333 | 0.1444244 | 179.2703 | 967.1074
13.65 | 0.1100922 | 179.0794 | 974.0813 |  | 13.65 | 0.1233673 | 178.0929 | 973.4726 |  | 13.65 | 0.1319122 | 179.0783 | 966.8004 |  | 13.65 | 0.4663849 | 184.8077 | 971.8506 |  | 13.65 | 0.200882 | 180.0431 | 968.9427 |  | 13.65 | 0.513382 | 184.8002 | 975.1849 |  | 13.65 | 0.2291107 | 181.8759 | 975.8195 |  | 13.65 | 0.04570008 | 178.8619 | 966.5834 |  | 13.65 | 0.1592255 | 179.389 | 967.1582
13.66667 | 0.124588 | 179.1827 | 974.1005 |  | 13.66667 | 0.1151276 | 178.1736 | 973.54 |  | 13.66667 | 0.1450348 | 179.2028 | 966.8294 |  | 13.66667 | 0.5002594 | 185.1382 | 971.9589 |  | 13.66667 | 0.2257538 | 180.1772 | 969.0199 |  | 13.66667 | 0.5448151 | 185.0355 | 975.2441 |  | 13.66667 | 0.2568817 | 182.0638 | 975.925 |  | 13.66667 | 0.06065369 | 178.9399 | 966.6018 |  | 13.66667 | 0.1714325 | 179.4926 | 967.1223
13.68333 | 0.1258087 | 179.3028 | 974.1752 |  | 13.68333 | 0.1146698 | 178.2604 | 973.6181 |  | 13.68333 | 0.1580048 | 179.3395 | 966.8818 |  | 13.68333 | 0.5284882 | 185.4611 | 972.0691 |  | 13.68333 | 0.2289581 | 180.3002 | 969.0652 |  | 13.68333 | 0.5738068 | 185.2682 | 975.3274 |  | 13.68333 | 0.2805329 | 182.2384 | 975.9656 |  | 13.68333 | 0.07545472 | 179.0717 | 966.6302 |  | 13.68333 | 0.1715851 | 179.6174 | 967.1481
13.7 | 0.1303864 | 179.4233 | 974.2047 |  | 13.7 | 0.1158905 | 178.3196 | 973.6795 |  | 13.7 | 0.1747894 | 179.4776 | 966.92 |  | 13.7 | 0.5496979 | 185.7931 | 972.1548 |  | 13.7 | 0.2341461 | 180.4046 | 969.0745 |  | 13.7 | 0.6015778 | 185.4881 | 975.3976 |  | 13.7 | 0.3095246 | 182.4111 | 976.0483 |  | 13.7 | 0.08354188 | 179.1612 | 966.6803 |  | 13.7 | 0.1682282 | 179.7196 | 967.2346
13.71667 | 0.1387787 | 179.551 | 974.2564 |  | 13.71667 | 0.1204681 | 178.3782 | 973.6407 |  | 13.71667 | 0.1873016 | 179.6249 | 966.9595 |  | 13.71667 | 0.5864716 | 186.1292 | 972.2377 |  | 13.71667 | 0.2558136 | 180.5271 | 969.113 |  | 13.71667 | 0.6325531 | 185.7238 | 975.448 |  | 13.71667 | 0.3256989 | 182.5652 | 976.0751 |  | 13.71667 | 0.1009369 | 179.2802 | 966.6781 |  | 13.71667 | 0.1796723 | 179.849 | 967.2552
13.73333 | 0.1502228 | 179.6864 | 974.2975 |  | 13.73333 | 0.1302338 | 178.46 | 973.6821 |  | 13.73333 | 0.1931 | 179.766 | 967.0006 |  | 13.73333 | 0.632248 | 186.4869 | 972.3393 |  | 13.73333 | 0.2661896 | 180.6535 | 969.1272 |  | 13.73333 | 0.6676484 | 185.9606 | 975.5043 |  | 13.73333 | 0.3453827 | 182.7677 | 976.1236 |  | 13.73333 | 0.1090241 | 179.3922 | 966.7366 |  | 13.73333 | 0.1892853 | 179.9455 | 967.2902
13.75 | 0.1526642 | 179.8153 | 974.3941 |  | 13.75 | 0.1284027 | 178.5294 | 973.6177 |  | 13.75 | 0.2075958 | 179.9139 | 967.0808 |  | 13.75 | 0.6786347 | 186.8415 | 972.492 |  | 13.75 | 0.2683258 | 180.8036 | 969.1978 |  | 13.75 | 0.7057953 | 186.1692 | 975.5575 |  | 13.75 | 0.3633881 | 182.956 | 976.1694 |  | 13.75 | 0.1230621 | 179.5022 | 966.7355 |  | 13.75 | 0.1842499 | 180.0762 | 967.3398
13.76667 | 0.1680756 | 179.95 | 974.4589 |  | 13.76667 | 0.1294708 | 178.6083 | 973.621 |  | 13.76667 | 0.2150726 | 180.0799 | 967.1486 |  | 13.76667 | 0.7086945 | 187.1751 | 972.5758 |  | 13.76667 | 0.2832794 | 180.9498 | 969.2715 |  | 13.76667 | 0.755539 | 186.3999 | 975.6416 |  | 13.76667 | 0.3743744 | 183.1266 | 976.2256 |  | 13.76667 | 0.1262665 | 179.6116 | 966.7642 |  | 13.76667 | 0.2022553 | 180.1949 | 967.3388
13.78333 | 0.1873016 | 180.0962 | 974.4908 |  | 13.78333 | 0.1389313 | 178.6967 | 973.6201 |  | 13.78333 | 0.2324677 | 180.2395 | 967.1916 |  | 13.78333 | 0.7436371 | 187.539 | 972.6796 |  | 13.78333 | 0.3012848 | 181.0767 | 969.315 |  | 13.78333 | 0.7912446 | 186.6204 | 975.7123 |  | 13.78333 | 0.4024506 | 183.3045 | 976.2739 |  | 13.78333 | 0.1371002 | 179.7329 | 966.799 |  | 13.78333 | 0.2136994 | 180.3311 | 967.3985
13.8 | 0.194931 | 180.2541 | 974.5315 |  | 13.8 | 0.1503754 | 178.7794 | 973.665 |  | 13.8 | 0.2442169 | 180.408 | 967.2436 |  | 13.8 | 0.7886506 | 187.9087 | 972.7769 |  | 13.8 | 0.3307343 | 181.2097 | 969.3362 |  | 13.8 | 0.8374787 | 186.8363 | 975.8131 |  | 13.8 | 0.4225922 | 183.4869 | 976.3122 |  | 13.8 | 0.1428986 | 179.856 | 966.8603 |  | 13.8 | 0.2309418 | 180.458 | 967.4452
13.81667 | 0.2068329 | 180.3965 | 974.5703 |  | 13.81667 | 0.1599884 | 178.8755 | 973.6857 |  | 13.81667 | 0.2581024 | 180.5767 | 967.2996 |  | 13.81667 | 0.8341218 | 188.2945 | 972.9049 |  | 13.81667 | 0.3578949 | 181.3677 | 969.3646 |  | 13.81667 | 0.8922577 | 187.0686 | 975.8735 |  | 13.81667 | 0.4528046 | 183.6739 | 976.3865 |  | 13.81667 | 0.1441193 | 179.9838 | 966.9011 |  | 13.81667 | 0.2423859 | 180.5699 | 967.5056
13.83333 | 0.2176666 | 180.5541 | 974.5943 |  | 13.83333 | 0.1638031 | 178.9456 | 973.6142 |  | 13.83333 | 0.2849579 | 180.7345 | 967.3179 |  | 13.83333 | 0.87883 | 188.6353 | 973.036 |  | 13.83333 | 0.3697968 | 181.5128 | 969.4121 |  | 13.83333 | 0.9471894 | 187.2871 | 975.923 |  | 13.83333 | 0.4813385 | 183.8613 | 976.4552 |  | 13.83333 | 0.1602936 | 180.1008 | 966.9469 |  | 13.83333 | 0.2610016 | 180.7145 | 967.5113
13.85 | 0.2303314 | 180.7098 | 974.6234 |  | 13.85 | 0.1656342 | 179.0499 | 973.6671 |  | 13.85 | 0.3081513 | 180.9344 | 967.3628 |  | 13.85 | 0.9348298 | 188.9907 | 973.0992 |  | 13.85 | 0.3865814 | 181.6674 | 969.4737 |  | 13.85 | 0.9902192 | 187.4941 | 975.9909 |  | 13.85 | 0.503769 | 184.0489 | 976.4815 |  | 13.85 | 0.1735687 | 180.2352 | 966.9607 |  | 13.85 | 0.2692413 | 180.8387 | 967.5477
13.86667 | 0.247879 | 180.883 | 974.68 |  | 13.86667 | 0.1848602 | 179.1639 | 973.6967 |  | 13.86667 | 0.3232575 | 181.1129 | 967.4068 |  | 13.86667 | 0.9876252 | 189.3862 | 973.2245 |  | 13.86667 | 0.4053498 | 181.8029 | 969.4838 |  | 13.86667 | 1.031418 | 187.6899 | 976.0261 |  | 13.86667 | 0.5339814 | 184.2327 | 976.5553 |  | 13.86667 | 0.1909638 | 180.3834 | 967.0193 |  | 13.86667 | 0.2719879 | 180.9747 | 967.6028
13.88333 | 0.2721405 | 181.0381 | 974.7424 |  | 13.88333 | 0.1920319 | 179.262 | 973.7509 |  | 13.88333 | 0.3388214 | 181.2795 | 967.4731 |  | 13.88333 | 1.054001 | 189.7407 | 973.3394 |  | 13.88333 | 0.4192353 | 181.9929 | 969.5691 |  | 13.88333 | 1.07338 | 187.9057 | 976.1415 |  | 13.88333 | 0.5641938 | 184.4163 | 976.6148 |  | 13.88333 | 0.2114105 | 180.536 | 967.0335 |  | 13.88333 | 0.2922821 | 181.128 | 967.6379
13.9 | 0.2883148 | 181.2139 | 974.7903 |  | 13.9 | 0.2022553 | 179.3592 | 973.7547 |  | 13.9 | 0.353775 | 181.4863 | 967.5467 |  | 13.9 | 1.12999 | 190.1132 | 973.4376 |  | 13.9 | 0.4349518 | 182.1443 | 969.608 |  | 13.9 | 1.124344 | 188.1277 | 976.1955 |  | 13.9 | 0.5957795 | 184.596 | 976.6856 |  | 13.9 | 0.2285004 | 180.659 | 967.0877 |  | 13.9 | 0.3212738 | 181.2644 | 967.6962
13.91667 | 0.3188324 | 181.3874 | 974.8535 |  | 13.91667 | 0.2149201 | 179.4683 | 973.8153 |  | 13.91667 | 0.3690338 | 181.6793 | 967.5944 |  | 13.91667 | 1.189957 | 190.4772 | 973.5347 |  | 13.91667 | 0.4541779 | 182.2846 | 969.6571 |  | 13.91667 | 1.165543 | 188.3282 | 976.2808 |  | 13.91667 | 0.6410981 | 184.7625 | 976.7517 |  | 13.91667 | 0.2533722 | 180.7868 | 967.1263 |  | 13.91667 | 0.3351593 | 181.3831 | 967.7621
13.93333 | 0.3400421 | 181.5795 | 974.9083 |  | 13.93333 | 0.2275849 | 179.5776 | 973.8643 |  | 13.93333 | 0.3949738 | 181.8778 | 967.6486 |  | 13.93333 | 1.244278 | 190.8373 | 973.6438 |  | 13.93333 | 0.4714203 | 182.4529 | 969.704 |  | 13.93333 | 1.213303 | 188.5165 | 976.3014 |  | 13.93333 | 0.6708527 | 184.9699 | 976.7805 |  | 13.93333 | 0.2529144 | 180.9333 | 967.1916 |  | 13.93333 | 0.3491974 | 181.5385 | 967.8064
13.95 | 0.3627777 | 181.769 | 974.9539 |  | 13.95 | 0.2429962 | 179.7176 | 973.8145 |  | 13.95 | 0.4175568 | 182.0828 | 967.7115 |  | 13.95 | 1.310349 | 191.2254 | 973.7382 |  | 13.95 | 0.4961396 | 182.6113 | 969.7787 |  | 13.95 | 1.269455 | 188.7028 | 976.3536 |  | 13.95 | 0.6949616 | 185.1417 | 976.8548 |  | 13.95 | 0.2645111 | 181.0879 | 967.1953 |  | 13.95 | 0.3678131 | 181.6715 | 967.8605
13.96667 | 0.3818512 | 181.9413 | 975.0186 |  | 13.96667 | 0.2625275 | 179.828 | 973.84 |  | 13.96667 | 0.4372406 | 182.2875 | 967.7708 |  | 13.96667 | 1.389694 | 191.5804 | 973.8536 |  | 13.96667 | 0.5199433 | 182.7837 | 969.8224 |  | 13.96667 | 1.321945 | 188.8958 | 976.3809 |  | 13.96667 | 0.7230378 | 185.3307 | 976.906 |  | 13.96667 | 0.2803803 | 181.2327 | 967.2432 |  | 13.96667 | 0.3868866 | 181.8192 | 967.8677
13.98333 | 0.414505 | 182.1543 | 975.1501 |  | 13.98333 | 0.278244 | 179.9777 | 973.9221 |  | 13.98333 | 0.4689789 | 182.4973 | 967.8549 |  | 13.98333 | 1.467972 | 191.9386 | 973.9253 |  | 13.98333 | 0.5410004 | 182.958 | 969.8689 |  | 13.98333 | 1.378098 | 189.0933 | 976.4589 |  | 13.98333 | 0.765915 | 185.516 | 976.9757 |  | 13.98333 | 0.3040314 | 181.3633 | 967.2693 |  | 13.98333 | 0.4148102 | 181.9451 | 967.863
14 | 0.4308319 | 182.3347 | 975.1402 |  | 14 | 0.2915192 | 180.0778 | 973.9099 |  | 14 | 0.5089569 | 182.696 | 967.9019 |  | 14 | 1.542282 | 192.3112 | 974.0556 |  | 14 | 0.5678559 | 183.1205 | 969.9219 |  | 14 | 1.447678 | 189.2759 | 976.4848 |  | 14 | 0.8094025 | 185.7028 | 977.0152 |  | 14 | 0.3281403 | 181.5276 | 967.3524 |  | 14 | 0.4392243 | 182.1215 | 967.8926
14.01667 | 0.4486847 | 182.5121 | 975.1539 |  | 14.01667 | 0.3054047 | 180.2068 | 973.9206 |  | 14.01667 | 0.5452729 | 182.931 | 967.9774 |  | 14.01667 | 1.616593 | 192.6806 | 974.145 |  | 14.01667 | 0.5953217 | 183.2906 | 969.9797 |  | 14.01667 | 1.502457 | 189.4164 | 976.6051 |  | 14.01667 | 0.836258 | 185.8767 | 977.0541 |  | 14.01667 | 0.3461457 | 181.6821 | 967.4122 |  | 14.01667 | 0.4543305 | 182.2317 | 967.9315
14.03333 | 0.4749298 | 182.7171 | 975.2019 |  | 14.03333 | 0.3250885 | 180.3372 | 973.9444 |  | 14.03333 | 0.5739594 | 183.1553 | 968.0189 |  | 14.03333 | 1.706314 | 193.0229 | 974.2262 |  | 14.03333 | 0.6212616 | 183.4542 | 970.0136 |  | 14.03333 | 1.56395 | 189.5716 | 976.6369 |  | 14.03333 | 0.8747101 | 186.0368 | 977.1017 |  | 14.03333 | 0.3737641 | 181.8281 | 967.4243 |  | 14.03333 | 0.4862213 | 182.3962 | 968.0166
14.05 | 0.5017853 | 182.9188 | 975.3158 |  | 14.05 | 0.3455353 | 180.4533 | 973.9854 |  | 14.05 | 0.5979157 | 183.3561 | 968.0916 |  | 14.05 | 1.779251 | 193.3682 | 974.3384 |  | 14.05 | 0.6464386 | 183.619 | 970.0538 |  | 14.05 | 1.626816 | 189.7553 | 976.6731 |  | 14.05 | 0.9212494 | 186.2202 | 977.1838 |  | 14.05 | 0.3890229 | 181.954 | 967.4914 |  | 14.05 | 0.5094147 | 182.5207 | 968.0305
14.06667 | 0.5374909 | 183.1228 | 975.3844 |  | 14.06667 | 0.3554535 | 180.6037 | 974.0344 |  | 14.06667 | 0.6345368 | 183.5711 | 968.1741 |  | 14.06667 | 1.866074 | 193.7333 | 974.4072 |  | 14.06667 | 0.6735993 | 183.7995 | 970.142 |  | 14.06667 | 1.690292 | 189.8982 | 976.7164 |  | 14.06667 | 0.9665681 | 186.3989 | 977.2191 |  | 14.06667 | 0.4032135 | 182.1209 | 967.5416 |  | 14.06667 | 0.526352 | 182.6774 | 968.0966
14.08333 | 0.5750275 | 183.3375 | 975.4764 |  | 14.08333 | 0.3688812 | 180.7382 | 974.0643 |  | 14.08333 | 0.6793976 | 183.8128 | 968.2266 |  | 14.08333 | 1.952744 | 194.0785 | 974.5337 |  | 14.08333 | 0.7097626 | 183.982 | 970.1794 |  | 14.08333 | 1.746597 | 190.0565 | 976.7575 |  | 14.08333 | 1.001511 | 186.565 | 977.2543 |  | 14.08333 | 0.4297638 | 182.2921 | 967.5918 |  | 14.08333 | 0.5493927 | 182.8002 | 968.1218
14.1 | 0.6108857 | 183.5043 | 975.4838 |  | 14.1 | 0.3975678 | 180.9086 | 974.165 |  | 14.1 | 0.7215119 | 184.0067 | 968.3107 |  | 14.1 | 2.031479 | 194.4169 | 974.6112 |  | 14.1 | 0.7456208 | 184.1421 | 970.2293 |  | 14.1 | 1.814957 | 190.1972 | 976.8147 |  | 14.1 | 1.047134 | 186.7051 | 977.3019 |  | 14.1 | 0.4457855 | 182.4331 | 967.6762 |  | 14.1 | 0.5735016 | 182.9563 | 968.1877
14.11667 | 0.6476593 | 183.7263 | 975.5672 |  | 14.11667 | 0.4099274 | 181.0336 | 974.127 |  | 14.11667 | 0.7537079 | 184.2533 | 968.3877 |  | 14.11667 | 2.122269 | 194.7447 | 974.7316 |  | 14.11667 | 0.7918549 | 184.3199 | 970.2797 |  | 14.11667 | 1.870194 | 190.3364 | 976.8776 |  | 14.11667 | 1.094589 | 186.8684 | 977.3498 |  | 14.11667 | 0.4729462 | 182.6019 | 967.7353 |  | 14.11667 | 0.6034088 | 183.1036 | 968.2156
14.13333 | 0.680008 | 183.9475 | 975.6038 |  | 14.13333 | 0.4424286 | 181.1665 | 974.1371 |  | 14.13333 | 0.7900239 | 184.4979 | 968.4698 |  | 14.13333 | 2.214127 | 195.0601 | 974.7977 |  | 14.13333 | 0.8385468 | 184.4898 | 970.3224 |  | 14.13333 | 1.935806 | 190.465 | 976.9143 |  | 14.13333 | 1.147537 | 187.0413 | 977.3898 |  | 14.13333 | 0.4927826 | 182.7564 | 967.7865 |  | 14.13333 | 0.6264496 | 183.2478 | 968.2498
14.15 | 0.7109833 | 184.1705 | 975.6772 |  | 14.15 | 0.473404 | 181.3346 | 974.1653 |  | 14.15 | 0.8335114 | 184.7172 | 968.5419 |  | 14.15 | 2.308884 | 195.37 | 974.9002 |  | 14.15 | 0.8707428 | 184.6549 | 970.3818 |  | 14.15 | 2.009049 | 190.6068 | 976.9763 |  | 14.15 | 1.199875 | 187.2033 | 977.4502 |  | 14.15 | 0.525589 | 182.9246 | 967.8178 |  | 14.15 | 0.6575776 | 183.3795 | 968.3169
14.16667 | 0.7517243 | 184.3568 | 975.7593 |  | 14.16667 | 0.5020905 | 181.4897 | 974.2734 |  | 14.16667 | 0.8751679 | 184.9404 | 968.6188 |  | 14.16667 | 2.409439 | 195.6901 | 974.9589 |  | 14.16667 | 0.9149933 | 184.8394 | 970.4434 |  | 14.16667 | 2.07695 | 190.7192 | 977.0288 |  | 14.16667 | 1.247177 | 187.3629 | 977.5046 |  | 14.16667 | 0.5451203 | 183.0738 | 967.8676 |  | 14.16667 | 0.6853486 | 183.5182 | 968.3665
14.18333 | 0.7892609 | 184.5702 | 975.8038 |  | 14.18333 | 0.5287934 | 181.6314 | 974.182 |  | 14.18333 | 0.9180451 | 185.1782 | 968.6786 |  | 14.18333 | 2.520065 | 196.0073 | 975.05 |  | 14.18333 | 0.9590912 | 184.9932 | 970.5031 |  | 14.18333 | 2.137375 | 190.8222 | 977.0778 |  | 14.18333 | 1.285629 | 187.5002 | 977.5537 |  | 14.18333 | 0.5722809 | 183.2382 | 967.9068 |  | 14.18333 | 0.7238007 | 183.6584 | 968.4457
14.2 | 0.8367157 | 184.7869 | 975.8638 |  | 14.2 | 0.5493927 | 181.7812 | 974.2149 |  | 14.2 | 0.9514618 | 185.395 | 968.724 |  | 14.2 | 2.629471 | 196.2867 | 975.1243 |  | 14.2 | 1.003494 | 185.1486 | 970.5206 |  | 14.2 | 2.20314 | 190.9202 | 977.1272 |  | 14.2 | 1.328659 | 187.6383 | 977.5758 |  | 14.2 | 0.5921173 | 183.4075 | 967.9707 |  | 14.2 | 0.7592011 | 183.7939 | 968.4312
14.21667 | 0.891037 | 185.0405 | 975.9691 |  | 14.21667 | 0.5788422 | 181.9326 | 974.3504 |  | 14.21667 | 1.007309 | 185.6162 | 968.8249 |  | 14.21667 | 2.735214 | 196.5766 | 975.2325 |  | 14.21667 | 1.041031 | 185.3239 | 970.5929 |  | 14.21667 | 2.265701 | 191.051 | 977.1519 |  | 14.21667 | 1.381607 | 187.7949 | 977.6198 |  | 14.21667 | 0.6319428 | 183.5613 | 968.0543 |  | 14.21667 | 0.7898713 | 183.9379 | 968.4921
14.23333 | 0.9290314 | 185.2102 | 976.0625 |  | 14.23333 | 0.6061554 | 182.0867 | 974.3265 |  | 14.23333 | 1.063004 | 185.8492 | 968.9058 |  | 14.23333 | 2.845078 | 196.8841 | 975.3528 |  | 14.23333 | 1.091385 | 185.511 | 970.6355 |  | 14.23333 | 2.337113 | 191.1031 | 977.1622 |  | 14.23333 | 1.43898 | 187.917 | 977.6625 |  | 14.23333 | 0.6661225 | 183.7241 | 968.1036 |  | 14.23333 | 0.8287812 | 184.0696 | 968.5649
14.25 | 0.9844208 | 185.4586 | 976.0979 |  | 14.25 | 0.6325531 | 182.2454 | 974.304 |  | 14.25 | 1.124954 | 186.0838 | 968.9461 |  | 14.25 | 2.956162 | 197.1412 | 975.3872 |  | 14.25 | 1.140213 | 185.6539 | 970.6534 |  | 14.25 | 2.406845 | 191.1956 | 977.1863 |  | 14.25 | 1.49147 | 188.0555 | 977.7185 |  | 14.25 | 0.6980133 | 183.8888 | 968.1706 |  | 14.25 | 0.8760834 | 184.1769 | 968.5736
14.26667 | 1.038132 | 185.6422 | 976.1493 |  | 14.26667 | 0.6591034 | 182.4272 | 974.2866 |  | 14.26667 | 1.179123 | 186.3181 | 969.0401 |  | 14.26667 | 3.064499 | 197.4116 | 975.4449 |  | 14.26667 | 1.196518 | 185.8035 | 970.686 |  | 14.26667 | 2.479782 | 191.2711 | 977.186 |  | 14.26667 | 1.549454 | 188.1982 | 977.7617 |  | 14.26667 | 0.7276154 | 184.0257 | 968.2043 |  | 14.26667 | 0.9181977 | 184.335 | 968.6229
14.28333 | 1.092606 | 185.8254 | 976.1764 |  | 14.28333 | 0.6861115 | 182.5558 | 974.3156 |  | 14.28333 | 1.233292 | 186.5081 | 969.0874 |  | 14.28333 | 3.180466 | 197.6667 | 975.4964 |  | 14.28333 | 1.254654 | 185.9736 | 970.7196 |  | 14.28333 | 2.539902 | 191.3371 | 977.2439 |  | 14.28333 | 1.601334 | 188.3111 | 977.7864 |  | 14.28333 | 0.7621003 | 184.1772 | 968.2446 |  | 14.28333 | 0.9545136 | 184.4613 | 968.647
14.3 | 1.144333 | 186.0389 | 976.224 |  | 14.3 | 0.7294465 | 182.7175 | 974.3416 |  | 14.3 | 1.306534 | 186.728 | 969.1496 |  | 14.3 | 3.299942 | 197.9048 | 975.5774 |  | 14.3 | 1.30394 | 186.1402 | 970.7893 |  | 14.3 | 2.614212 | 191.3874 | 977.2209 |  | 14.3 | 1.643143 | 188.4335 | 977.8401 |  | 14.3 | 0.8029938 | 184.3313 | 968.2762 |  | 14.3 | 1.000595 | 184.5919 | 968.7007
14.31667 | 1.205216 | 186.2367 | 976.3013 |  | 14.31667 | 0.7767487 | 182.8916 | 974.3928 |  | 14.31667 | 1.376267 | 186.9421 | 969.2198 |  | 14.31667 | 3.420334 | 198.1515 | 975.6694 |  | 14.31667 | 1.363449 | 186.2849 | 970.8456 |  | 14.31667 | 2.689896 | 191.4712 | 977.2656 |  | 14.31667 | 1.6996 | 188.5453 | 977.8706 |  | 14.31667 | 0.8373261 | 184.4857 | 968.3037 |  | 14.31667 | 1.037216 | 184.7048 | 968.7059
14.33333 | 1.27327 | 186.4492 | 976.3193 |  | 14.33333 | 0.8109284 | 183.0319 | 974.4542 |  | 14.33333 | 1.435776 | 187.154 | 969.3056 |  | 14.33333 | 3.543167 | 198.4026 | 975.746 |  | 14.33333 | 1.414566 | 186.4243 | 970.8937 |  | 14.33333 | 2.763748 | 191.499 | 977.2754 |  | 14.33333 | 1.755905 | 188.6579 | 977.8758 |  | 14.33333 | 0.87883 | 184.6275 | 968.3446 |  | 14.33333 | 1.076126 | 184.8258 | 968.7764
14.35 | 1.345749 | 186.6627 | 976.4416 |  | 14.35 | 0.8544159 | 183.1704 | 974.3925 |  | 14.35 | 1.497574 | 187.3748 | 969.3849 |  | 14.35 | 3.67363 | 198.6117 | 975.7954 |  | 14.35 | 1.466904 | 186.5981 | 970.9093 |  | 14.35 | 2.834244 | 191.5511 | 977.3115 |  | 14.35 | 1.808701 | 188.7823 | 977.951 |  | 14.35 | 0.9328461 | 184.7823 | 968.4036 |  | 14.35 | 1.122513 | 184.958 | 968.8269
14.36667 | 1.394272 | 186.8418 | 976.5281 |  | 14.36667 | 0.8946992 | 183.3184 | 974.3973 |  | 14.36667 | 1.563797 | 187.5828 | 969.4281 |  | 14.36667 | 3.802262 | 198.7954 | 975.842 |  | 14.36667 | 1.523666 | 186.7341 | 970.9584 |  | 14.36667 | 2.912522 | 191.5759 | 977.3353 |  | 14.36667 | 1.873703 | 188.877 | 977.9497 |  | 14.36667 | 0.9754181 | 184.9189 | 968.4424 |  | 14.36667 | 1.17012 | 185.0666 | 968.8276
14.38333 | 1.454239 | 187.0316 | 976.566 |  | 14.38333 | 0.9310151 | 183.4997 | 974.5379 |  | 14.38333 | 1.622849 | 187.7899 | 969.4998 |  | 14.38333 | 3.928299 | 199.0049 | 975.899 |  | 14.38333 | 1.582108 | 186.8845 | 971.0173 |  | 14.38333 | 2.988358 | 191.6111 | 977.3341 |  | 14.38333 | 1.929245 | 188.9788 | 977.9819 |  | 14.38333 | 1.020584 | 185.0776 | 968.4968 |  | 14.38333 | 1.204147 | 185.1742 | 968.8455
14.4 | 1.513901 | 187.2202 | 976.5994 |  | 14.4 | 0.982895 | 183.6468 | 974.4601 |  | 14.4 | 1.705399 | 187.9849 | 969.5604 |  | 14.4 | 4.066544 | 199.1888 | 975.9205 |  | 14.4 | 1.632309 | 187.0208 | 971.0583 |  | 14.4 | 3.053971 | 191.6294 | 977.3462 |  | 14.4 | 1.991196 | 189.0559 | 977.989 |  | 14.4 | 1.076431 | 185.2252 | 968.5541 |  | 14.4 | 1.245651 | 185.2712 | 968.8612
14.41667 | 1.577988 | 187.4067 | 976.6284 |  | 14.41667 | 1.026383 | 183.7975 | 974.5187 |  | 14.41667 | 1.78627 | 188.1745 | 969.6226 |  | 14.41667 | 4.190293 | 199.3673 | 975.9733 |  | 14.41667 | 1.680832 | 187.1575 | 971.1363 |  | 14.41667 | 3.127518 | 191.6566 | 977.3233 |  | 14.41667 | 2.056809 | 189.1612 | 978.0408 |  | 14.41667 | 1.124344 | 185.3596 | 968.5827 |  | 14.41667 | 1.288834 | 185.3835 | 968.8711
14.43333 | 1.651383 | 187.5994 | 976.6997 |  | 14.43333 | 1.073532 | 183.9581 | 974.6019 |  | 14.43333 | 1.859207 | 188.3651 | 969.6937 |  | 14.43333 | 4.318466 | 199.5417 | 976.0029 |  | 14.43333 | 1.745377 | 187.2736 | 971.1722 |  | 14.43333 | 3.186569 | 191.6488 | 977.3178 |  | 14.43333 | 2.11052 | 189.2342 | 978.0772 |  | 14.43333 | 1.17363 | 185.4965 | 968.62 |  | 14.43333 | 1.349106 | 185.4934 | 968.9271
14.45 | 1.725845 | 187.7805 | 976.7351 |  | 14.45 | 1.121903 | 184.1035 | 974.5985 |  | 14.45 | 1.929703 | 188.5677 | 969.7359 |  | 14.45 | 4.444046 | 199.6742 | 976.0647 |  | 14.45 | 1.813736 | 187.4151 | 971.1975 |  | 14.45 | 3.25203 | 191.647 | 977.3167 |  | 14.45 | 2.167282 | 189.3115 | 978.1009 |  | 14.45 | 1.22551 | 185.6233 | 968.6464 |  | 14.45 | 1.393204 | 185.5851 | 968.9602
14.46667 | 1.807022 | 187.9601 | 976.8486 |  | 14.46667 | 1.173172 | 184.2283 | 974.573 |  | 14.46667 | 2.0121 | 188.7426 | 969.7929 |  | 14.46667 | 4.571305 | 199.8255 | 976.123 |  | 14.46667 | 1.870804 | 187.5173 | 971.2115 |  | 14.46667 | 3.325424 | 191.6323 | 977.3265 |  | 14.46667 | 2.229843 | 189.3809 | 978.1021 |  | 14.46667 | 1.28273 | 185.7409 | 968.6911 |  | 14.46667 | 1.446152 | 185.6713 | 968.9744
14.48333 | 1.879654 | 188.1202 | 976.8773 |  | 14.48333 | 1.225815 | 184.3864 | 974.712 |  | 14.48333 | 2.104721 | 188.9123 | 969.868 |  | 14.48333 | 4.70604 | 199.9529 | 976.1212 |  | 14.48333 | 1.919022 | 187.6545 | 971.2596 |  | 14.48333 | 3.390579 | 191.625 | 977.3309 |  | 14.48333 | 2.288742 | 189.4511 | 978.1228 |  | 14.48333 | 1.336899 | 185.8953 | 968.7533 |  | 14.48333 | 1.491318 | 185.7829 | 969.0304
14.5 | 1.959458 | 188.3007 | 976.9203 |  | 14.5 | 1.273117 | 184.5365 | 974.7265 |  | 14.5 | 2.179642 | 189.0852 | 969.9171 |  | 14.5 | 4.844284 | 200.0768 | 976.1508 |  | 14.5 | 1.982041 | 187.748 | 971.2575 |  | 14.5 | 3.457413 | 191.6018 | 977.3114 |  | 14.5 | 2.337113 | 189.488 | 978.1415 |  | 14.5 | 1.389694 | 186.0192 | 968.7887 |  | 14.5 | 1.550827 | 185.8549 | 969.0808
14.51667 | 2.034378 | 188.4556 | 976.9873 |  | 14.51667 | 1.327896 | 184.6761 | 974.7795 |  | 14.51667 | 2.262039 | 189.2555 | 969.9634 |  | 14.51667 | 4.980545 | 200.1637 | 976.2118 |  | 14.51667 | 2.051163 | 187.8574 | 971.2689 |  | 14.51667 | 3.529282 | 191.5766 | 977.3552 |  | 14.51667 | 2.398758 | 189.5623 | 978.1535 |  | 14.51667 | 1.441574 | 186.1227 | 968.8247 |  | 14.51667 | 1.607132 | 185.9417 | 969.0721
14.53333 | 2.117844 | 188.6035 | 977.0465 |  | 14.53333 | 1.397019 | 184.8103 | 974.7589 |  | 14.53333 | 2.34169 | 189.4401 | 970.04 |  | 14.53333 | 5.111618 | 200.2628 | 976.2343 |  | 14.53333 | 2.132034 | 187.9611 | 971.3064 |  | 14.53333 | 3.601456 | 191.5298 | 977.3236 |  | 14.53333 | 2.46788 | 189.6214 | 978.201 |  | 14.53333 | 1.499405 | 186.2438 | 968.8609 |  | 14.53333 | 1.665115 | 186.0368 | 969.1238
14.55 | 2.188187 | 188.7789 | 977.1106 |  | 14.55 | 1.455765 | 184.9535 | 974.7182 |  | 14.55 | 2.434616 | 189.6002 | 970.0865 |  | 14.55 | 5.24025 | 200.3556 | 976.2324 |  | 14.55 | 2.196579 | 188.0839 | 971.351 |  | 14.55 | 3.670578 | 191.4861 | 977.3063 |  | 14.55 | 2.544785 | 189.6401 | 978.2065 |  | 14.55 | 1.549301 | 186.3778 | 968.8983 |  | 14.55 | 1.701889 | 186.1009 | 969.1214
14.56667 | 2.263413 | 188.9062 | 977.1258 |  | 14.56667 | 1.514511 | 185.0761 | 974.7487 |  | 14.56667 | 2.521134 | 189.7431 | 970.1443 |  | 14.56667 | 5.379105 | 200.4327 | 976.2715 |  | 14.56667 | 2.261276 | 188.1741 | 971.398 |  | 14.56667 | 3.737259 | 191.4442 | 977.2859 |  | 14.56667 | 2.604904 | 189.6815 | 978.2033 |  | 14.56667 | 1.590347 | 186.4904 | 968.9557 |  | 14.56667 | 1.755753 | 186.1848 | 969.1798
14.58333 | 2.345047 | 189.0539 | 977.0828 |  | 14.58333 | 1.575241 | 185.2332 | 974.8138 |  | 14.58333 | 2.618027 | 189.891 | 970.1871 |  | 14.58333 | 5.530777 | 200.4817 | 976.3196 |  | 14.58333 | 2.329941 | 188.2664 | 971.412 |  | 14.58333 | 3.797379 | 191.4089 | 977.2836 |  | 14.58333 | 2.664414 | 189.7248 | 978.2423 |  | 14.58333 | 1.650467 | 186.593 | 968.9482 |  | 14.58333 | 1.816483 | 186.2606 | 969.1728
14.6 | 2.424698 | 189.1937 | 977.1338 |  | 14.6 | 1.635056 | 185.3439 | 974.751 |  | 14.6 | 2.710953 | 190.0303 | 970.2373 |  | 14.6 | 5.659256 | 200.532 | 976.2843 |  | 14.6 | 2.41005 | 188.3662 | 971.4021 |  | 14.6 | 3.863449 | 191.3323 | 977.2421 |  | 14.6 | 2.719193 | 189.7509 | 978.2469 |  | 14.6 | 1.715012 | 186.6749 | 969.0065 |  | 14.6 | 1.875992 | 186.3061 | 969.2242
14.61667 | 2.515488 | 189.3391 | 977.2687 |  | 14.61667 | 1.699295 | 185.4456 | 974.6873 |  | 14.61667 | 2.815476 | 190.1598 | 970.3021 |  | 14.61667 | 5.790482 | 200.574 | 976.2802 |  | 14.61667 | 2.475052 | 188.4208 | 971.4137 |  | 14.61667 | 3.922348 | 191.2644 | 977.2697 |  | 14.61667 | 2.785874 | 189.7665 | 978.2591 |  | 14.61667 | 1.770401 | 186.7761 | 969.0072 |  | 14.61667 | 1.917191 | 186.3766 | 969.2161
14.63333 | 2.604447 | 189.4422 | 977.3247 |  | 14.63333 | 1.760788 | 185.5656 | 974.751 |  | 14.63333 | 2.908707 | 190.2917 | 970.339 |  | 14.63333 | 5.923386 | 200.6118 | 976.3193 |  | 14.63333 | 2.543259 | 188.5204 | 971.494 |  | 14.63333 | 3.971787 | 191.1736 | 977.2253 |  | 14.63333 | 2.83638 | 189.7848 | 978.2512 |  | 14.63333 | 1.825485 | 186.8728 | 969.0208 |  | 14.63333 | 1.957932 | 186.4239 | 969.2544
14.65 | 2.699661 | 189.5702 | 977.3358 |  | 14.65 | 1.829758 | 185.707 | 974.7659 |  | 14.65 | 3.002243 | 190.4229 | 970.3738 |  | 14.65 | 6.057053 | 200.6259 | 976.2935 |  | 14.65 | 2.603378 | 188.5609 | 971.5195 |  | 14.65 | 4.029923 | 191.1321 | 977.1886 |  | 14.65 | 2.893448 | 189.8107 | 978.2542 |  | 14.65 | 1.883011 | 186.9724 | 969.0391 |  | 14.65 | 2.01088 | 186.4823 | 969.3124
14.66667 | 2.797928 | 189.7016 | 977.3961 |  | 14.66667 | 1.884995 | 185.7986 | 974.7923 |  | 14.66667 | 3.106766 | 190.5258 | 970.3679 |  | 14.66667 | 6.189347 | 200.6257 | 976.3191 |  | 14.66667 | 2.673721 | 188.6396 | 971.5587 |  | 14.66667 | 4.093094 | 191.0357 | 977.16 |  | 14.66667 | 2.952652 | 189.8011 | 978.2579 |  | 14.66667 | 1.942978 | 187.0579 | 969.1342 |  | 14.66667 | 2.066422 | 186.5341 | 969.3237
14.68333 | 2.891464 | 189.7927 | 977.381 |  | 14.68333 | 1.962204 | 185.9031 | 974.8161 |  | 14.68333 | 3.196945 | 190.6068 | 970.473 |  | 14.68333 | 6.324997 | 200.617 | 976.2803 |  | 14.68333 | 2.750321 | 188.727 | 971.553 |  | 14.68333 | 4.158097 | 190.9544 | 977.1518 |  | 14.68333 | 3.022843 | 189.8124 | 978.2577 |  | 14.68333 | 2.006912 | 187.156 | 969.1875 |  | 14.68333 | 2.130509 | 186.5696 | 969.3266
14.7 | 2.968521 | 189.8834 | 977.4142 |  | 14.7 | 2.030716 | 186.0093 | 974.6982 |  | 14.7 | 3.292923 | 190.7201 | 970.4877 |  | 14.7 | 6.452561 | 200.6143 | 976.2817 |  | 14.7 | 2.824326 | 188.7695 | 971.5594 |  | 14.7 | 4.219284 | 190.8619 | 977.0836 |  | 14.7 | 3.071671 | 189.7941 | 978.2487 |  | 14.7 | 2.060471 | 187.2382 | 969.2222 |  | 14.7 | 2.187729 | 186.634 | 969.3692
14.71667 | 3.059921 | 189.9752 | 977.4377 |  | 14.71667 | 2.099228 | 186.1083 | 974.6586 |  | 14.71667 | 3.403549 | 190.8032 | 970.5211 |  | 14.71667 | 6.589432 | 200.5724 | 976.2999 |  | 14.71667 | 2.894516 | 188.8236 | 971.6139 |  | 14.71667 | 4.270554 | 190.7717 | 977.0476 |  | 14.71667 | 3.136368 | 189.797 | 978.2365 |  | 14.71667 | 2.121506 | 187.2991 | 969.2123 |  | 14.71667 | 2.234879 | 186.6537 | 969.3648
14.73333 | 3.149948 | 190.0645 | 977.4203 |  | 14.73333 | 2.171402 | 186.2193 | 974.803 |  | 14.73333 | 3.516007 | 190.9133 | 970.5824 |  | 14.73333 | 6.710129 | 200.5274 | 976.273 |  | 14.73333 | 2.973862 | 188.8448 | 971.5904 |  | 14.73333 | 4.332505 | 190.6768 | 977.0585 |  | 14.73333 | 3.198471 | 189.7639 | 978.2338 |  | 14.73333 | 2.186813 | 187.3509 | 969.1972 |  | 14.73333 | 2.296372 | 186.6796 | 969.4057
14.75 | 3.249588 | 190.1829 | 977.5348 |  | 14.75 | 2.240982 | 186.2783 | 974.7337 |  | 14.75 | 3.61702 | 190.9937 | 970.6254 |  | 14.75 | 6.838913 | 200.4766 | 976.2324 |  | 14.75 | 3.067093 | 188.8969 | 971.6247 |  | 14.75 | 4.377365 | 190.5456 | 977.0009 |  | 14.75 | 3.265152 | 189.7524 | 978.217 |  | 14.75 | 2.251816 | 187.4525 | 969.2683 |  | 14.75 | 2.353287 | 186.7135 | 969.4003
14.76667 | 3.348313 | 190.2413 | 977.5549 |  | 14.76667 | 2.312241 | 186.3954 | 974.7542 |  | 14.76667 | 3.711472 | 191.0597 | 970.6491 |  | 14.76667 | 6.965409 | 200.4064 | 976.1918 |  | 14.76667 | 3.147202 | 188.943 | 971.6339 |  | 14.76667 | 4.427262 | 190.4463 | 976.9433 |  | 14.76667 | 3.322373 | 189.7363 | 978.1889 |  | 14.76667 | 2.314377 | 187.508 | 969.3109 |  | 14.76667 | 2.405319 | 186.726 | 969.3768
14.78333 | 3.45314 | 190.2934 | 977.5151 |  | 14.78333 | 2.382736 | 186.4625 | 974.6615 |  | 14.78333 | 3.81691 | 191.1175 | 970.6674 |  | 14.78333 | 7.090836 | 200.3381 | 976.2181 |  | 14.78333 | 3.219528 | 188.9764 | 971.6629 |  | 14.78333 | 4.463578 | 190.3475 | 976.9314 |  | 14.78333 | 3.381882 | 189.7062 | 978.1941 |  | 14.78333 | 2.376328 | 187.548 | 969.3277 |  | 14.78333 | 2.45491 | 186.7564 | 969.4102
14.8 | 3.555374 | 190.3367 | 977.5314 |  | 14.8 | 2.461014 | 186.5388 | 974.6799 |  | 14.8 | 3.913651 | 191.1674 | 970.6889 |  | 14.8 | 7.215805 | 200.2613 | 976.1809 |  | 14.8 | 3.28743 | 188.9903 | 971.6363 |  | 14.8 | 4.516678 | 190.1954 | 976.8854 |  | 14.8 | 3.451004 | 189.6629 | 978.1615 |  | 14.8 | 2.448349 | 187.6045 | 969.2996 |  | 14.8 | 2.514725 | 186.7593 | 969.4391
14.81667 | 3.657913 | 190.4052 | 977.5784 |  | 14.81667 | 2.544327 | 186.6265 | 974.7284 |  | 14.81667 | 4.018326 | 191.2183 | 970.6932 |  | 14.81667 | 7.334977 | 200.1629 | 976.1555 |  | 14.81667 | 3.358841 | 189.0025 | 971.6099 |  | 14.81667 | 4.567185 | 190.0857 | 976.8634 |  | 14.81667 | 3.500748 | 189.6468 | 978.1827 |  | 14.81667 | 2.507706 | 187.6611 | 969.3451 |  | 14.81667 | 2.563553 | 186.7741 | 969.4603
14.83333 | 3.750687 | 190.458 | 977.6417 |  | 14.83333 | 2.617722 | 186.6981 | 974.736 |  | 14.83333 | 4.117661 | 191.2628 | 970.7313 |  | 14.83333 | 7.463608 | 200.072 | 976.1598 |  | 14.83333 | 3.438797 | 189.0218 | 971.6656 |  | 14.83333 | 4.604264 | 189.9705 | 976.8117 |  | 14.83333 | 3.564682 | 189.5852 | 978.1595 |  | 14.83333 | 2.566147 | 187.7035 | 969.3686 |  | 14.83333 | 2.62413 | 186.7684 | 969.4395
14.85 | 3.841019 | 190.489 | 977.6648 |  | 14.85 | 2.690659 | 186.7474 | 974.5964 |  | 14.85 | 4.215622 | 191.2902 | 970.7306 |  | 14.85 | 7.57866 | 199.9543 | 976.0861 |  | 14.85 | 3.507767 | 189.0109 | 971.6534 |  | 14.85 | 4.648819 | 189.8467 | 976.8014 |  | 14.85 | 3.627854 | 189.5367 | 978.1694 |  | 14.85 | 2.629624 | 187.7129 | 969.358 |  | 14.85 | 2.67601 | 186.773 | 969.4304
14.86667 | 3.926316 | 190.5181 | 977.6828 |  | 14.86667 | 2.775192 | 186.8087 | 974.5848 |  | 14.86667 | 4.318924 | 191.336 | 970.7562 |  | 14.86667 | 7.692337 | 199.848 | 976.0394 |  | 14.86667 | 3.577042 | 189.0516 | 971.6798 |  | 14.86667 | 4.681015 | 189.6935 | 976.7554 |  | 14.86667 | 3.669205 | 189.5068 | 978.155 |  | 14.86667 | 2.688675 | 187.7479 | 969.3638 |  | 14.86667 | 2.729721 | 186.7811 | 969.4394
14.88333 | 4.022446 | 190.5857 | 977.7041 |  | 14.88333 | 2.857132 | 186.843 | 974.5492 |  | 14.88333 | 4.420395 | 191.3531 | 970.746 |  | 14.88333 | 7.815018 | 199.707 | 975.9942 |  | 14.88333 | 3.643112 | 189.0208 | 971.6522 |  | 14.88333 | 4.732743 | 189.5687 | 976.7337 |  | 14.88333 | 3.719712 | 189.4358 | 978.1688 |  | 14.88333 | 2.741318 | 187.7734 | 969.3649 |  | 14.88333 | 2.780075 | 186.7548 | 969.4496
14.9 | 4.123612 | 190.5647 | 977.684 |  | 14.9 | 2.934189 | 186.9 | 974.5442 |  | 14.9 | 4.518967 | 191.3468 | 970.7503 |  | 14.9 | 7.9348 | 199.5887 | 975.9222 |  | 14.9 | 3.716049 | 189.0154 | 971.6635 |  | 14.9 | 4.767533 | 189.4514 | 976.7288 |  | 14.9 | 3.784867 | 189.3719 | 978.092 |  | 14.9 | 2.803116 | 187.8028 | 969.3948 |  | 14.9 | 2.843857 | 186.7507 | 969.4603
14.91667 | 4.232254 | 190.5793 | 977.7078 |  | 14.91667 | 3.008347 | 186.9367 | 974.5599 |  | 14.91667 | 4.623032 | 191.3763 | 970.7597 |  | 14.91667 | 8.045731 | 199.4268 | 975.9051 |  | 14.91667 | 3.788223 | 188.9973 | 971.6591 |  | 14.91667 | 4.816056 | 189.3011 | 976.6823 |  | 14.91667 | 3.846512 | 189.3049 | 978.0777 |  | 14.91667 | 2.872391 | 187.8228 | 969.4241 |  | 14.91667 | 2.901077 | 186.7429 | 969.4452
14.93333 | 4.32106 | 190.5959 | 977.6764 |  | 14.93333 | 3.08693 | 187.0113 | 974.6969 |  | 14.93333 | 4.722214 | 191.3668 | 970.7583 |  | 14.93333 | 8.145218 | 199.2587 | 975.8841 |  | 14.93333 | 3.860245 | 188.9768 | 971.6643 |  | 14.93333 | 4.847336 | 189.1332 | 976.6441 |  | 14.93333 | 3.891678 | 189.2288 | 978.0594 |  | 14.93333 | 2.949906 | 187.8497 | 969.4249 |  | 14.93333 | 2.953263 | 186.7091 | 969.4349
14.95 | 4.412461 | 190.5894 | 977.7193 |  | 14.95 | 3.168869 | 187.0287 | 974.5982 |  | 14.95 | 4.816666 | 191.3772 | 970.7382 |  | 14.95 | 8.252335 | 199.1064 | 975.8407 |  | 14.95 | 3.930893 | 188.9571 | 971.672 |  | 14.95 | 4.869461 | 189.0125 | 976.5747 |  | 14.95 | 3.942948 | 189.1586 | 978.0354 |  | 14.95 | 3.019486 | 187.8617 | 969.4093 |  | 14.95 | 3.004379 | 186.7005 | 969.4522
14.96667 | 4.51912 | 190.5842 | 977.7095 |  | 14.96667 | 3.253098 | 187.0599 | 974.6051 |  | 14.96667 | 4.90654 | 191.3622 | 970.7812 |  | 14.96667 | 8.352433 | 198.9387 | 975.7553 |  | 14.96667 | 3.999253 | 188.9213 | 971.6321 |  | 14.96667 | 4.907914 | 188.8589 | 976.523 |  | 14.96667 | 3.987351 | 189.091 | 978.0159 |  | 14.96667 | 3.082199 | 187.8529 | 969.4191 |  | 14.96667 | 3.055802 | 186.6824 | 969.4795
14.98333 | 4.599076 | 190.5761 | 977.6666 |  | 14.98333 | 3.32634 | 187.067 | 974.5323 |  | 14.98333 | 4.993515 | 191.3273 | 970.7733 |  | 14.98333 | 8.459855 | 198.7641 | 975.6653 |  | 14.98333 | 4.087754 | 188.8966 | 971.5835 |  | 14.98333 | 4.933396 | 188.6974 | 976.506 |  | 14.98333 | 4.033432 | 189.0028 | 977.9768 |  | 14.98333 | 3.146286 | 187.8625 | 969.4148 |  | 14.98333 | 3.106003 | 186.6622 | 969.4609
15 | 4.698715 | 190.5412 | 977.688 |  | 15 | 3.404007 | 187.0869 | 974.577 |  | 15 | 5.098954 | 191.2829 | 970.7544 |  | 15 | 8.549119 | 198.5854 | 975.61 |  | 15 | 4.149399 | 188.8694 | 971.5867 |  | 15 | 4.964218 | 188.5623 | 976.4512 |  | 15 | 4.079361 | 188.9433 | 977.9687 |  | 15 | 3.214646 | 187.8419 | 969.4479 |  | 15 | 3.150864 | 186.6168 | 969.4998
15.01667 | 4.796982 | 190.5131 | 977.6071 |  | 15.01667 | 3.469315 | 187.0988 | 974.5201 |  | 15.01667 | 5.195542 | 191.2542 | 970.7284 |  | 15.01667 | 8.644333 | 198.4022 | 975.5816 |  | 15.01667 | 4.22493 | 188.8195 | 971.6182 |  | 15.01667 | 4.976883 | 188.3874 | 976.3881 |  | 15.01667 | 4.120102 | 188.8403 | 977.9046 |  | 15.01667 | 3.279343 | 187.8381 | 969.4617 |  | 15.01667 | 3.19664 | 186.5662 | 969.4586
15.03333 | 4.887162 | 190.4928 | 977.5374 |  | 15.03333 | 3.549423 | 187.1121 | 974.4949 |  | 15.03333 | 5.290604 | 191.218 | 970.7174 |  | 15.03333 | 8.732224 | 198.191 | 975.5429 |  | 15.03333 | 4.281388 | 188.7924 | 971.608 |  | 15.03333 | 5.000382 | 188.2586 | 976.3559 |  | 15.03333 | 4.168778 | 188.7463 | 977.8732 |  | 15.03333 | 3.347855 | 187.8449 | 969.4598 |  | 15.03333 | 3.229447 | 186.5197 | 969.4278
15.05 | 4.984513 | 190.4592 | 977.596 |  | 15.05 | 3.618241 | 187.1177 | 974.6258 |  | 15.05 | 5.374985 | 191.1854 | 970.6978 |  | 15.05 | 8.819199 | 198.0126 | 975.4712 |  | 15.05 | 4.354019 | 188.7434 | 971.5701 |  | 15.05 | 5.023575 | 188.0816 | 976.3125 |  | 15.05 | 4.21196 | 188.6529 | 977.8607 |  | 15.05 | 3.404312 | 187.8494 | 969.487 |  | 15.05 | 3.279038 | 186.5104 | 969.4182
15.06667 | 5.078202 | 190.4032 | 977.6073 |  | 15.06667 | 3.684006 | 187.1211 | 974.5643 |  | 15.06667 | 5.458603 | 191.1338 | 970.7225 |  | 15.06667 | 8.901902 | 197.7935 | 975.3961 |  | 15.06667 | 4.421311 | 188.6767 | 971.5727 |  | 15.06667 | 5.056687 | 187.938 | 976.2535 |  | 15.06667 | 4.262619 | 188.5682 | 977.8522 |  | 15.06667 | 3.461533 | 187.8092 | 969.5155 |  | 15.06667 | 3.327103 | 186.4475 | 969.4119
15.08333 | 5.163346 | 190.3597 | 977.5943 |  | 15.08333 | 3.762741 | 187.1116 | 974.5494 |  | 15.08333 | 5.545121 | 191.0702 | 970.6848 |  | 15.08333 | 8.987504 | 197.571 | 975.354 |  | 15.08333 | 4.491806 | 188.6056 | 971.5555 |  | 15.08333 | 5.07988 | 187.7796 | 976.2272 |  | 15.08333 | 4.307938 | 188.4443 | 977.7823 |  | 15.08333 | 3.520889 | 187.7808 | 969.4836 |  | 15.08333 | 3.363114 | 186.4097 | 969.4324
15.1 | 5.248337 | 190.3005 | 977.5407 |  | 15.1 | 3.84285 | 187.0895 | 974.4095 |  | 15.1 | 5.633774 | 191.016 | 970.6877 |  | 15.1 | 9.067307 | 197.3533 | 975.265 |  | 15.1 | 4.550095 | 188.5561 | 971.571 |  | 15.1 | 5.088883 | 187.6096 | 976.1508 |  | 15.1 | 4.34639 | 188.3674 | 977.7643 |  | 15.1 | 3.583603 | 187.7522 | 969.4459 |  | 15.1 | 3.411942 | 186.3436 | 969.4253
15.11667 | 5.339127 | 190.2444 | 977.492 |  | 15.11667 | 3.919907 | 187.0965 | 974.4655 |  | 15.11667 | 5.726242 | 190.9414 | 970.6593 |  | 15.11667 | 9.145279 | 197.1278 | 975.2081 |  | 15.11667 | 4.606095 | 188.4785 | 971.5562 |  | 15.11667 | 5.106888 | 187.4506 | 976.1271 |  | 15.11667 | 4.373703 | 188.2467 | 977.7011 |  | 15.11667 | 3.633805 | 187.7181 | 969.42 |  | 15.11667 | 3.441849 | 186.2859 | 969.3887
15.13333 | 5.427628 | 190.1898 | 977.4405 |  | 15.13333 | 3.988419 | 187.0803 | 974.4446 |  | 15.13333 | 5.818558 | 190.8781 | 970.6427 |  | 15.13333 | 9.225541 | 196.9058 | 975.151 |  | 15.13333 | 4.68132 | 188.413 | 971.5166 |  | 15.13333 | 5.122605 | 187.2921 | 976.0795 |  | 15.13333 | 4.409409 | 188.1666 | 977.6733 |  | 15.13333 | 3.690109 | 187.6821 | 969.4227 |  | 15.13333 | 3.483505 | 186.2216 | 969.3666
15.15 | 5.514603 | 190.1202 | 977.4893 |  | 15.15 | 4.064408 | 187.0312 | 974.3342 |  | 15.15 | 5.897751 | 190.8039 | 970.6169 |  | 15.15 | 9.290848 | 196.659 | 975.0828 |  | 15.15 | 4.743576 | 188.3512 | 971.4911 |  | 15.15 | 5.145493 | 187.132 | 976.0048 |  | 15.15 | 4.442063 | 188.0224 | 977.606 |  | 15.15 | 3.750534 | 187.6142 | 969.4421 |  | 15.15 | 3.528366 | 186.1668 | 969.3509
15.16667 | 5.593796 | 190.0373 | 977.4342 |  | 15.16667 | 4.139633 | 187.0149 | 974.2985 |  | 15.16667 | 5.989914 | 190.7038 | 970.6212 |  | 15.16667 | 9.348679 | 196.4413 | 975.0076 |  | 15.16667 | 4.795761 | 188.2684 | 971.4502 |  | 15.16667 | 5.149155 | 186.9914 | 975.9749 |  | 15.16667 | 4.476548 | 187.9138 | 977.5732 |  | 15.16667 | 3.793564 | 187.5776 | 969.4253 |  | 15.16667 | 3.566818 | 186.1031 | 969.3422
15.18333 | 5.663987 | 189.9488 | 977.3523 |  | 15.18333 | 4.226151 | 186.9761 | 974.2703 |  | 15.18333 | 6.074601 | 190.6007 | 970.5624 |  | 15.18333 | 9.409562 | 196.2287 | 974.9458 |  | 15.18333 | 4.844284 | 188.1954 | 971.4509 |  | 15.18333 | 5.146866 | 186.8105 | 975.916 |  | 15.18333 | 4.507065 | 187.8216 | 977.525 |  | 15.18333 | 3.845902 | 187.5355 | 969.4046 |  | 15.18333 | 3.59581 | 186.0514 | 969.2839
15.2 | 5.742417 | 189.8615 | 977.2781 |  | 15.2 | 4.296646 | 186.9277 | 974.064 |  | 15.2 | 6.139603 | 190.5081 | 970.5232 |  | 15.2 | 9.460068 | 195.9512 | 974.8527 |  | 15.2 | 4.892197 | 188.1089 | 971.3919 |  | 15.2 | 5.152359 | 186.6473 | 975.8589 |  | 15.2 | 4.540024 | 187.7021 | 977.5065 |  | 15.2 | 3.89122 | 187.4909 | 969.4436 |  | 15.2 | 3.645096 | 185.9567 | 969.2648
15.21667 | 5.826035 | 189.7855 | 977.2729 |  | 15.21667 | 4.361344 | 186.8919 | 974.071 |  | 15.21667 | 6.214219 | 190.4092 | 970.4951 |  | 15.21667 | 9.506455 | 195.6967 | 974.7944 |  | 15.21667 | 4.952469 | 188.0155 | 971.3772 |  | 15.21667 | 5.161057 | 186.5051 | 975.8084 |  | 15.21667 | 4.572525 | 187.5765 | 977.4762 |  | 15.21667 | 3.943405 | 187.4441 | 969.4113 |  | 15.21667 | 3.685074 | 185.8869 | 969.2401
15.23333 | 5.897599 | 189.6845 | 977.3358 |  | 15.23333 | 4.420395 | 186.8688 | 974.2149 |  | 15.23333 | 6.289139 | 190.317 | 970.4768 |  | 15.23333 | 9.564438 | 195.4672 | 974.7069 |  | 15.23333 | 4.994889 | 187.9505 | 971.3624 |  | 15.23333 | 5.163803 | 186.3043 | 975.7622 |  | 15.23333 | 4.594345 | 187.4539 | 977.4388 |  | 15.23333 | 3.992539 | 187.3914 | 969.384 |  | 15.23333 | 3.713913 | 185.8146 | 969.2386
15.25 | 5.966416 | 189.5883 | 977.2343 |  | 15.25 | 4.484482 | 186.8195 | 974.2613 |  | 15.25 | 6.36467 | 190.2078 | 970.4352 |  | 15.25 | 9.605332 | 195.205 | 974.6341 |  | 15.25 | 5.039902 | 187.8365 | 971.3518 |  | 15.25 | 5.152207 | 186.182 | 975.7039 |  | 15.25 | 4.623337 | 187.3435 | 977.4133 |  | 15.25 | 4.044724 | 187.3382 | 969.4006 |  | 15.25 | 3.741837 | 185.7571 | 969.241
15.26667 | 6.033707 | 189.494 | 977.2815 |  | 15.26667 | 4.554367 | 186.7799 | 974.1789 |  | 15.26667 | 6.429062 | 190.1148 | 970.4214 |  | 15.26667 | 9.640275 | 194.9468 | 974.5288 |  | 15.26667 | 5.09285 | 187.7398 | 971.3037 |  | 15.26667 | 5.147782 | 186.016 | 975.6433 |  | 15.26667 | 4.643936 | 187.2205 | 977.3894 |  | 15.26667 | 4.088974 | 187.2512 | 969.349 |  | 15.26667 | 3.776474 | 185.6947 | 969.1844
15.28333 | 6.099167 | 189.3804 | 977.242 |  | 15.28333 | 4.617996 | 186.7248 | 974.1125 |  | 15.28333 | 6.493607 | 189.9931 | 970.3915 |  | 15.28333 | 9.673691 | 194.6855 | 974.4691 |  | 15.28333 | 5.13115 | 187.6347 | 971.2564 |  | 15.28333 | 5.125809 | 185.8547 | 975.5772 |  | 15.28333 | 4.657517 | 187.1105 | 977.3402 |  | 15.28333 | 4.144821 | 187.1842 | 969.3222 |  | 15.28333 | 3.812027 | 185.5915 | 969.1546
15.3 | 6.162644 | 189.2802 | 977.2806 |  | 15.3 | 4.682999 | 186.6528 | 973.9738 |  | 15.3 | 6.563034 | 189.8698 | 970.3569 |  | 15.3 | 9.706803 | 194.414 | 974.3947 |  | 15.3 | 5.17601 | 187.5434 | 971.264 |  | 15.3 | 5.121079 | 185.6997 | 975.547 |  | 15.3 | 4.67125 | 186.981 | 977.3102 |  | 15.3 | 4.20311 | 187.1183 | 969.2804 |  | 15.3 | 3.845444 | 185.5247 | 969.1777
15.31667 | 6.228104 | 189.179 | 977.2397 |  | 15.31667 | 4.75029 | 186.5899 | 973.9416 |  | 15.31667 | 6.616898 | 189.7228 | 970.3035 |  | 15.31667 | 9.725876 | 194.1775 | 974.3129 |  | 15.31667 | 5.221939 | 187.4308 | 971.1966 |  | 15.31667 | 5.116196 | 185.538 | 975.4989 |  | 15.31667 | 4.685288 | 186.8444 | 977.2632 |  | 15.31667 | 4.248581 | 187.0432 | 969.2892 |  | 15.31667 | 3.864365 | 185.429 | 969.12
15.33333 | 6.279831 | 189.0424 | 977.1748 |  | 15.33333 | 4.801102 | 186.516 | 973.9386 |  | 15.33333 | 6.670762 | 189.6107 | 970.2746 |  | 15.33333 | 9.747239 | 193.9178 | 974.2326 |  | 15.33333 | 5.267563 | 187.3506 | 971.2158 |  | 15.33333 | 5.101395 | 185.3669 | 975.4489 |  | 15.33333 | 4.70192 | 186.73 | 977.2267 |  | 15.33333 | 4.292832 | 186.9567 | 969.2735 |  | 15.33333 | 3.879471 | 185.344 | 969.0399
15.35 | 6.345597 | 188.9355 | 977.2091 |  | 15.35 | 4.848404 | 186.4626 | 974.0547 |  | 15.35 | 6.741867 | 189.4886 | 970.258 |  | 15.35 | 9.761582 | 193.6833 | 974.2038 |  | 15.35 | 5.315781 | 187.2689 | 971.1787 |  | 15.35 | 5.083847 | 185.2169 | 975.3964 |  | 15.35 | 4.722977 | 186.619 | 977.2134 |  | 15.35 | 4.340744 | 186.8951 | 969.2282 |  | 15.35 | 3.905869 | 185.2619 | 969.0591
15.36667 | 6.403733 | 188.8131 | 977.1222 |  | 15.36667 | 4.905167 | 186.3719 | 973.956 |  | 15.36667 | 6.801987 | 189.3731 | 970.2218 |  | 15.36667 | 9.772111 | 193.3967 | 974.0889 |  | 15.36667 | 5.355149 | 187.1163 | 971.1271 |  | 15.36667 | 5.070877 | 185.0739 | 975.372 |  | 15.36667 | 4.743119 | 186.4761 | 977.1646 |  | 15.36667 | 4.381943 | 186.8125 | 969.2438 |  | 15.36667 | 3.926926 | 185.1624 | 969.0022
15.38333 | 6.45546 | 188.6814 | 977.0161 |  | 15.38333 | 4.951706 | 186.3029 | 973.9357 |  | 15.38333 | 6.851731 | 189.2347 | 970.1687 |  | 15.38333 | 9.77028 | 193.14 | 974.0021 |  | 15.38333 | 5.383835 | 187.0231 | 971.1143 |  | 15.38333 | 5.069962 | 184.9091 | 975.3416 |  | 15.38333 | 4.757767 | 186.3409 | 977.1036 |  | 15.38333 | 4.424362 | 186.7597 | 969.2172 |  | 15.38333 | 3.96019 | 185.097 | 968.9873
15.4 | 6.504136 | 188.5629 | 977.0024 |  | 15.4 | 5.002976 | 186.2295 | 973.7811 |  | 15.4 | 6.90178 | 189.0865 | 970.1497 |  | 15.4 | 9.790879 | 192.8626 | 973.9432 |  | 15.4 | 5.423813 | 186.9048 | 971.0747 |  | 15.4 | 5.067978 | 184.7802 | 975.319 |  | 15.4 | 4.772263 | 186.2391 | 977.0781 |  | 15.4 | 4.458695 | 186.648 | 969.1588 |  | 15.4 | 3.977432 | 185.0065 | 968.9538
15.41667 | 6.542588 | 188.435 | 976.9694 |  | 15.41667 | 5.059586 | 186.1375 | 973.8504 |  | 15.41667 | 6.946793 | 188.9446 | 970.0819 |  | 15.41667 | 9.797745 | 192.6066 | 973.8714 |  | 15.41667 | 5.449448 | 186.7843 | 971.0327 |  | 15.41667 | 5.045548 | 184.6017 | 975.2609 |  | 15.41667 | 4.774857 | 186.096 | 977.0727 |  | 15.41667 | 4.492111 | 186.5727 | 969.1408 |  | 15.41667 | 3.998642 | 184.8913 | 968.9169
15.43333 | 6.586075 | 188.2995 | 976.9064 |  | 15.43333 | 5.120774 | 186.0656 | 973.7016 |  | 15.43333 | 6.991196 | 188.823 | 970.0697 |  | 15.43333 | 9.79332 | 192.3605 | 973.7749 |  | 15.43333 | 5.482712 | 186.6856 | 971.0191 |  | 15.43333 | 5.015488 | 184.4604 | 975.2063 |  | 15.43333 | 4.781571 | 185.9692 | 977.0463 |  | 15.43333 | 4.517899 | 186.4745 | 969.1229 |  | 15.43333 | 4.024582 | 184.8092 | 968.8981
15.45 | 6.614457 | 188.1735 | 976.851 |  | 15.45 | 5.177079 | 185.9843 | 973.6209 |  | 15.45 | 7.03331 | 188.6598 | 970.0239 |  | 15.45 | 9.789963 | 192.0756 | 973.681 |  | 15.45 | 5.514145 | 186.5411 | 970.9746 |  | 15.45 | 4.98909 | 184.3177 | 975.1733 |  | 15.45 | 4.785385 | 185.8398 | 976.9887 |  | 15.45 | 4.537888 | 186.404 | 969.0951 |  | 15.45 | 4.051132 | 184.7324 | 968.9422
15.46667 | 6.659928 | 188.0267 | 976.8133 |  | 15.46667 | 5.235672 | 185.891 | 973.6209 |  | 15.46667 | 7.069931 | 188.5258 | 969.9692 |  | 15.46667 | 9.789963 | 191.8276 | 973.5934 |  | 15.46667 | 5.547867 | 186.4399 | 970.9863 |  | 15.46667 | 4.961167 | 184.1534 | 975.1176 |  | 15.46667 | 4.798813 | 185.7064 | 976.9488 |  | 15.46667 | 4.566727 | 186.3154 | 969.0759 |  | 15.46667 | 4.067917 | 184.6171 | 968.8997
15.48333 | 6.698075 | 187.8999 | 976.7192 |  | 15.48333 | 5.271683 | 185.8424 | 973.6247 |  | 15.48333 | 7.113724 | 188.3787 | 969.9446 |  | 15.48333 | 9.786149 | 191.5598 | 973.5573 |  | 15.48333 | 5.571671 | 186.3297 | 970.9344 |  | 15.48333 | 4.937058 | 184.0148 | 975.0566 |  | 15.48333 | 4.788132 | 185.5888 | 976.888 |  | 15.48333 | 4.594345 | 186.2147 | 969.059 |  | 15.48333 | 4.082566 | 184.539 | 968.8542
15.5 | 6.739884 | 187.7371 | 976.6771 |  | 15.5 | 5.309372 | 185.7191 | 973.6456 |  | 15.5 | 7.15065 | 188.2209 | 969.8923 |  | 15.5 | 9.761429 | 191.3067 | 973.4576 |  | 15.5 | 5.589981 | 186.1958 | 970.8667 |  | 15.5 | 4.904251 | 183.8622 | 975.0307 |  | 15.5 | 4.784622 | 185.4531 | 976.8652 |  | 15.5 | 4.623642 | 186.1248 | 969.0219 |  | 15.5 | 4.098435 | 184.4416 | 968.8188
15.51667 | 6.774674 | 187.6077 | 976.7143 |  | 15.51667 | 5.338059 | 185.6399 | 973.679 |  | 15.51667 | 7.170639 | 188.0833 | 969.8601 |  | 15.51667 | 9.743424 | 191.0413 | 973.4089 |  | 15.51667 | 5.614548 | 186.0798 | 970.8412 |  | 15.51667 | 4.865494 | 183.7298 | 974.9823 |  | 15.51667 | 4.784165 | 185.3253 | 976.8229 |  | 15.51667 | 4.648819 | 186.0369 | 969.0188 |  | 15.51667 | 4.112778 | 184.3556 | 968.7735
15.53333 | 6.800614 | 187.4774 | 976.7367 |  | 15.53333 | 5.372391 | 185.5451 | 973.5893 |  | 15.53333 | 7.193222 | 187.9162 | 969.8186 |  | 15.53333 | 9.722214 | 190.7794 | 973.3301 |  | 15.53333 | 5.629807 | 185.9599 | 970.8136 |  | 15.53333 | 4.842301 | 183.5931 | 974.9478 |  | 15.53333 | 4.792862 | 185.1847 | 976.7897 |  | 15.53333 | 4.672623 | 185.9492 | 968.9943 |  | 15.53333 | 4.11705 | 184.269 | 968.752
15.55 | 6.818009 | 187.3361 | 976.6714 |  | 15.55 | 5.408402 | 185.4418 | 973.5594 |  | 15.55 | 7.219162 | 187.7717 | 969.7276 |  | 15.55 | 9.703446 | 190.5442 | 973.2731 |  | 15.55 | 5.64766 | 185.8349 | 970.7632 |  | 15.55 | 4.808884 | 183.4277 | 974.9481 |  | 15.55 | 4.794998 | 185.0648 | 976.7042 |  | 15.55 | 4.705582 | 185.823 | 968.9699 |  | 15.55 | 4.124375 | 184.157 | 968.7317
15.56667 | 6.840744 | 187.1914 | 976.6501 |  | 15.56667 | 5.440903 | 185.3362 | 973.4965 |  | 15.56667 | 7.244492 | 187.6042 | 969.668 |  | 15.56667 | 9.673234 | 190.2807 | 973.1747 |  | 15.56667 | 5.659867 | 185.7235 | 970.7629 |  | 15.56667 | 4.778214 | 183.3151 | 974.8916 |  | 15.56667 | 4.79271 | 184.9505 | 976.6748 |  | 15.56667 | 4.731064 | 185.7424 | 968.9728 |  | 15.56667 | 4.126511 | 184.0794 | 968.6641
15.58333 | 6.864701 | 187.0419 | 976.5829 |  | 15.58333 | 5.470658 | 185.2395 | 973.3739 |  | 15.58333 | 7.263413 | 187.4667 | 969.6341 |  | 15.58333 | 9.649888 | 190.0202 | 973.0845 |  | 15.58333 | 5.667191 | 185.6101 | 970.7394 |  | 15.58333 | 4.74144 | 183.1849 | 974.8382 |  | 15.58333 | 4.780197 | 184.8252 | 976.6354 |  | 15.58333 | 4.75853 | 185.6533 | 968.9258 |  | 15.58333 | 4.134445 | 183.9761 | 968.6416
15.6 | 6.887131 | 186.8905 | 976.5674 |  | 15.6 | 5.495377 | 185.149 | 973.3925 |  | 15.6 | 7.270737 | 187.3008 | 969.6162 |  | 15.6 | 9.622574 | 189.7619 | 973.0011 |  | 15.6 | 5.679856 | 185.4783 | 970.7138 |  | 15.6 | 4.705429 | 183.0439 | 974.8234 |  | 15.6 | 4.774704 | 184.6887 | 976.5953 |  | 15.6 | 4.78035 | 185.5341 | 968.8403 |  | 15.6 | 4.15062 | 183.8577 | 968.5855
15.61667 | 6.912766 | 186.7349 | 976.401 |  | 15.61667 | 5.525437 | 185.0388 | 973.418 |  | 15.61667 | 7.28447 | 187.1452 | 969.5662 |  | 15.61667 | 9.596634 | 189.5098 | 972.9153 |  | 15.61667 | 5.685959 | 185.3468 | 970.7226 |  | 15.61667 | 4.68483 | 182.9113 | 974.7882 |  | 15.61667 | 4.772263 | 184.5739 | 976.5468 |  | 15.61667 | 4.802628 | 185.4301 | 968.7805 |  | 15.61667 | 4.153366 | 183.7655 | 968.5702
15.63333 | 6.918564 | 186.6042 | 976.3782 |  | 15.63333 | 5.555039 | 184.9282 | 973.2469 |  | 15.63333 | 7.303086 | 187.0098 | 969.5375 |  | 15.63333 | 9.55803 | 189.2802 | 972.8294 |  | 15.63333 | 5.680466 | 185.2261 | 970.7199 |  | 15.63333 | 4.652939 | 182.7928 | 974.7377 |  | 15.63333 | 4.768296 | 184.4564 | 976.5211 |  | 15.63333 | 4.807968 | 185.3059 | 968.764 |  | 15.63333 | 4.145432 | 183.6715 | 968.5972
15.65 | 6.926041 | 186.4771 | 976.3943 |  | 15.65 | 5.576401 | 184.8325 | 973.2167 |  | 15.65 | 7.307969 | 186.8379 | 969.4722 |  | 15.65 | 9.524155 | 189.0246 | 972.76 |  | 15.65 | 5.685959 | 185.102 | 970.6943 |  | 15.65 | 4.614029 | 182.6631 | 974.6991 |  | 15.65 | 4.757767 | 184.3383 | 976.4897 |  | 15.65 | 4.817124 | 185.2306 | 968.7428 |  | 15.65 | 4.150467 | 183.5955 | 968.5661
15.66667 | 6.933213 | 186.3174 | 976.3272 |  | 15.66667 | 5.607987 | 184.7442 | 973.2527 |  | 15.66667 | 7.316971 | 186.6758 | 969.4168 |  | 15.66667 | 9.491196 | 188.804 | 972.7096 |  | 15.66667 | 5.684433 | 184.9859 | 970.6555 |  | 15.66667 | 4.567795 | 182.5282 | 974.6326 |  | 15.66667 | 4.735642 | 184.2135 | 976.4625 |  | 15.66667 | 4.829788 | 185.1287 | 968.724 |  | 15.66667 | 4.157028 | 183.4721 | 968.5434
15.68333 | 6.931687 | 186.1605 | 976.2703 |  | 15.68333 | 5.629197 | 184.6255 | 973.277 |  | 15.68333 | 7.312699 | 186.5084 | 969.3748 |  | 15.68333 | 9.435044 | 188.5406 | 972.6459 |  | 15.68333 | 5.692978 | 184.8563 | 970.6372 |  | 15.68333 | 4.52919 | 182.4072 | 974.5798 |  | 15.68333 | 4.722672 | 184.0838 | 976.4314 |  | 15.68333 | 4.841538 | 185.0202 | 968.6528 |  | 15.68333 | 4.158707 | 183.3897 | 968.4997
15.7 | 6.932755 | 186.0259 | 976.2646 |  | 15.7 | 5.640335 | 184.5278 | 973.2477 |  | 15.7 | 7.313462 | 186.37 | 969.3161 |  | 15.7 | 9.372635 | 188.3128 | 972.5719 |  | 15.7 | 5.69252 | 184.7357 | 970.6079 |  | 15.7 | 4.487839 | 182.2901 | 974.5257 |  | 15.7 | 4.709244 | 183.9596 | 976.3751 |  | 15.7 | 4.856491 | 184.9571 | 968.6937 |  | 15.7 | 4.165879 | 183.2957 | 968.4923
15.71667 | 6.930619 | 185.8647 | 976.1682 |  | 15.71667 | 5.658951 | 184.4387 | 973.212 |  | 15.71667 | 7.311173 | 186.2194 | 969.257 |  | 15.71667 | 9.330826 | 188.0662 | 972.4833 |  | 15.71667 | 5.682297 | 184.6174 | 970.5729 |  | 15.71667 | 4.453659 | 182.1687 | 974.5146 |  | 15.71667 | 4.686051 | 183.838 | 976.3389 |  | 15.71667 | 4.854965 | 184.8072 | 968.6581 |  | 15.71667 | 4.162064 | 183.1875 | 968.5045
15.73333 | 6.92894 | 185.6965 | 976.1168 |  | 15.73333 | 5.672074 | 184.3289 | 973.1888 |  | 15.73333 | 7.302475 | 186.0464 | 969.2483 |  | 15.73333 | 9.274674 | 187.8481 | 972.4263 |  | 15.73333 | 5.679093 | 184.4888 | 970.4927 |  | 15.73333 | 4.413376 | 182.0512 | 974.5012 |  | 15.73333 | 4.654618 | 183.7132 | 976.2955 |  | 15.73333 | 4.848404 | 184.7042 | 968.616 |  | 15.73333 | 4.159317 | 183.0985 | 968.4649
15.75 | 6.911698 | 185.584 | 976.0592 |  | 15.75 | 5.67833 | 184.2254 | 973.1724 |  | 15.75 | 7.290268 | 185.8973 | 969.2029 |  | 15.75 | 9.219437 | 187.5991 | 972.3807 |  | 15.75 | 5.674668 | 184.3809 | 970.5162 |  | 15.75 | 4.365158 | 181.929 | 974.476 |  | 15.75 | 4.636917 | 183.6033 | 976.2596 |  | 15.75 | 4.849472 | 184.6037 | 968.5744 |  | 15.75 | 4.159012 | 183.0029 | 968.3853
15.76667 | 6.897355 | 185.4284 | 976.0361 |  | 15.76667 | 5.696793 | 184.1123 | 973.1332 |  | 15.76667 | 7.271653 | 185.7345 | 969.1452 |  | 15.76667 | 9.164658 | 187.385 | 972.3195 |  | 15.76667 | 5.672684 | 184.2463 | 970.4669 |  | 15.76667 | 4.319229 | 181.8382 | 974.4528 |  | 15.76667 | 4.612503 | 183.4762 | 976.2137 |  | 15.76667 | 4.856491 | 184.5045 | 968.5722 |  | 15.76667 | 4.152909 | 182.899 | 968.3345
15.78333 | 6.887284 | 185.2776 | 976.0365 |  | 15.78333 | 5.703965 | 183.9822 | 973.1157 |  | 15.78333 | 7.255784 | 185.5985 | 969.1087 |  | 15.78333 | 9.097367 | 187.1745 | 972.225 |  | 15.78333 | 5.660019 | 184.1128 | 970.3975 |  | 15.78333 | 4.284134 | 181.7227 | 974.4269 |  | 15.78333 | 4.591599 | 183.3782 | 976.1854 |  | 15.78333 | 4.853287 | 184.4076 | 968.519 |  | 15.78333 | 4.149552 | 182.8262 | 968.2977
15.8 | 6.876297 | 185.1307 | 976 |  | 15.8 | 5.712509 | 183.8781 | 972.982 |  | 15.8 | 7.242508 | 185.4943 | 969.0304 |  | 15.8 | 9.032822 | 186.947 | 972.1824 |  | 15.8 | 5.647965 | 183.9997 | 970.4059 |  | 15.8 | 4.234543 | 181.6042 | 974.4263 |  | 15.8 | 4.566574 | 183.2527 | 976.159 |  | 15.8 | 4.858475 | 184.2915 | 968.4852 |  | 15.8 | 4.139176 | 182.7274 | 968.2805
15.81667 | 6.864701 | 184.9792 | 975.975 |  | 15.81667 | 5.718918 | 183.7664 | 972.8602 |  | 15.81667 | 7.228318 | 185.3022 | 968.9952 |  | 15.81667 | 8.97316 | 186.7234 | 972.1257 |  | 15.81667 | 5.641404 | 183.8865 | 970.3903 |  | 15.81667 | 4.183426 | 181.5034 | 974.3857 |  | 15.81667 | 4.547653 | 183.1495 | 976.1282 |  | 15.81667 | 4.863358 | 184.1728 | 968.3998 |  | 15.81667 | 4.136276 | 182.6371 | 968.2573
15.83333 | 6.854783 | 184.8226 | 976.0049 |  | 15.83333 | 5.714035 | 183.6613 | 972.8435 |  | 15.83333 | 7.200852 | 185.1309 | 968.9374 |  | 15.83333 | 8.909836 | 186.504 | 972.0695 |  | 15.83333 | 5.63179 | 183.7809 | 970.3345 |  | 15.83333 | 4.147568 | 181.3946 | 974.3614 |  | 15.83333 | 4.512253 | 183.038 | 976.0618 |  | 15.83333 | 4.851761 | 184.0846 | 968.369 |  | 15.83333 | 4.126816 | 182.5402 | 968.2156
15.85 | 6.846543 | 184.6999 | 975.9726 |  | 15.85 | 5.711289 | 183.5793 | 972.914 |  | 15.85 | 7.191544 | 184.9651 | 968.8754 |  | 15.85 | 8.834153 | 186.2853 | 972.0251 |  | 15.85 | 5.609513 | 183.6508 | 970.3155 |  | 15.85 | 4.100418 | 181.2888 | 974.3051 |  | 15.85 | 4.491501 | 182.9353 | 976.0353 |  | 15.85 | 4.857102 | 183.9756 | 968.3485 |  | 15.85 | 4.110947 | 182.4554 | 968.2065
15.86667 | 6.817398 | 184.5532 | 975.9132 |  | 15.86667 | 5.701981 | 183.4368 | 972.8587 |  | 15.86667 | 7.165299 | 184.8339 | 968.8338 |  | 15.86667 | 8.767014 | 186.0682 | 971.9464 |  | 15.86667 | 5.579911 | 183.5471 | 970.2728 |  | 15.86667 | 4.060898 | 181.1805 | 974.2596 |  | 15.86667 | 4.468918 | 182.8109 | 975.9872 |  | 15.86667 | 4.841996 | 183.8703 | 968.3261 |  | 15.86667 | 4.097824 | 182.3362 | 968.114
15.88333 | 6.797104 | 184.4389 | 975.8624 |  | 15.88333 | 5.706711 | 183.3337 | 972.8058 |  | 15.88333 | 7.128373 | 184.6868 | 968.7649 |  | 15.88333 | 8.697739 | 185.8787 | 971.9029 |  | 15.88333 | 5.559616 | 183.4193 | 970.2452 |  | 15.88333 | 4.006272 | 181.097 | 974.2422 |  | 15.88333 | 4.43718 | 182.7049 | 975.9752 |  | 15.88333 | 4.825211 | 183.7702 | 968.2911 |  | 15.88333 | 4.082413 | 182.2457 | 968.107
15.9 | 6.763688 | 184.2806 | 975.7796 |  | 15.9 | 5.706559 | 183.2467 | 972.8515 |  | 15.9 | 7.102585 | 184.5245 | 968.7138 |  | 15.9 | 8.617783 | 185.6692 | 971.8564 |  | 15.9 | 5.537644 | 183.3164 | 970.209 |  | 15.9 | 3.961563 | 180.9765 | 974.1769 |  | 15.9 | 4.402237 | 182.6045 | 975.9376 |  | 15.9 | 4.822464 | 183.659 | 968.2657 |  | 15.9 | 4.072037 | 182.1629 | 968.0884
15.91667 | 6.734238 | 184.129 | 975.7635 |  | 15.91667 | 5.706101 | 183.1429 | 972.872 |  | 15.91667 | 7.065354 | 184.385 | 968.6888 |  | 15.91667 | 8.540879 | 185.4577 | 971.7792 |  | 15.91667 | 5.511399 | 183.1876 | 970.2029 |  | 15.91667 | 3.917465 | 180.9034 | 974.1727 |  | 15.91667 | 4.368363 | 182.4914 | 975.8752 |  | 15.91667 | 4.817734 | 183.5569 | 968.2533 |  | 15.91667 | 4.051743 | 182.0707 | 968.0731
15.93333 | 6.703263 | 184.0086 | 975.7646 |  | 15.93333 | 5.700913 | 183.0396 | 972.8854 |  | 15.93333 | 7.0327 | 184.2495 | 968.6331 |  | 15.93333 | 8.455277 | 185.2741 | 971.7837 |  | 15.93333 | 5.48378 | 183.1051 | 970.2138 |  | 15.93333 | 3.877487 | 180.8033 | 974.1331 |  | 15.93333 | 4.343491 | 182.3861 | 975.8662 |  | 15.93333 | 4.807053 | 183.4593 | 968.1997 |  | 15.93333 | 4.034653 | 181.9868 | 968.029
15.95 | 6.666489 | 183.8694 | 975.7161 |  | 15.95 | 5.688553 | 182.9221 | 972.7125 |  | 15.95 | 7.00676 | 184.0933 | 968.5977 |  | 15.95 | 8.361283 | 185.1029 | 971.7154 |  | 15.95 | 5.462571 | 182.9902 | 970.1657 |  | 15.95 | 3.834 | 180.7122 | 974.1218 |  | 15.95 | 4.310684 | 182.3048 | 975.862 |  | 15.95 | 4.789048 | 183.3584 | 968.163 |  | 15.95 | 4.021683 | 181.9116 | 968.0289
15.96667 | 6.639939 | 183.7357 | 975.6671 |  | 15.96667 | 5.673752 | 182.8446 | 972.7777 |  | 15.96667 | 6.973343 | 183.9634 | 968.5475 |  | 15.96667 | 8.284073 | 184.8908 | 971.6247 |  | 15.96667 | 5.443497 | 182.875 | 970.1057 |  | 15.96667 | 3.78273 | 180.6197 | 974.0777 |  | 15.96667 | 4.287644 | 182.189 | 975.7922 |  | 15.96667 | 4.780045 | 183.26 | 968.0993 |  | 15.96667 | 4.010544 | 181.8183 | 968.022
15.98333 | 6.606064 | 183.5871 | 975.608 |  | 15.98333 | 5.660019 | 182.7073 | 972.7089 |  | 15.98333 | 6.943283 | 183.822 | 968.4848 |  | 15.98333 | 8.206406 | 184.718 | 971.6182 |  | 15.98333 | 5.404435 | 182.7622 | 970.0664 |  | 15.98333 | 3.735886 | 180.5427 | 974.0712 |  | 15.98333 | 4.253311 | 182.0995 | 975.7516 |  | 15.98333 | 4.760056 | 183.1638 | 968.1006 |  | 15.98333 | 3.983383 | 181.7356 | 967.9513
16 | 6.569901 | 183.4647 | 975.5484 |  | 16 | 5.646286 | 182.6176 | 972.5397 |  | 16 | 6.911087 | 183.6694 | 968.4566 |  | 16 | 8.129654 | 184.5149 | 971.542 |  | 16 | 5.376053 | 182.6711 | 970.0906 |  | 16 | 3.700943 | 180.4443 | 974.0568 |  | 16 | 4.226914 | 181.9808 | 975.7135 |  | 16 | 4.734421 | 183.0547 | 968.0786 |  | 16 | 3.951645 | 181.6511 | 967.9666
16.01667 | 6.529007 | 183.3456 | 975.5791 |  | 16.01667 | 5.624771 | 182.5041 | 972.5741 |  | 16.01667 | 6.875077 | 183.5319 | 968.3986 |  | 16.01667 | 8.044968 | 184.3597 | 971.5123 |  | 16.01667 | 5.353775 | 182.5628 | 970.0265 |  | 16.01667 | 3.647995 | 180.3718 | 974.022 |  | 16.01667 | 4.199143 | 181.8926 | 975.6973 |  | 16.01667 | 4.721146 | 182.9615 | 968.0336 |  | 16.01667 | 3.919754 | 181.562 | 967.9027
16.03333 | 6.488724 | 183.2133 | 975.5701 |  | 16.03333 | 5.604019 | 182.4133 | 972.5755 |  | 16.03333 | 6.8293 | 183.4029 | 968.3609 |  | 16.03333 | 7.961503 | 184.1718 | 971.4172 |  | 16.03333 | 5.325241 | 182.4674 | 969.9827 |  | 16.03333 | 3.60344 | 180.2766 | 973.9903 |  | 16.03333 | 4.157944 | 181.779 | 975.663 |  | 16.03333 | 4.709244 | 182.8793 | 967.9709 |  | 16.03333 | 3.894882 | 181.5128 | 967.8941
16.05 | 6.459275 | 183.0734 | 975.5118 |  | 16.05 | 5.583573 | 182.3165 | 972.5479 |  | 16.05 | 6.770401 | 183.2757 | 968.3383 |  | 16.05 | 7.871171 | 183.998 | 971.3743 |  | 16.05 | 5.295182 | 182.347 | 969.9518 |  | 16.05 | 3.549881 | 180.1919 | 973.9757 |  | 16.05 | 4.129868 | 181.6816 | 975.621 |  | 16.05 | 4.692307 | 182.7728 | 967.9527 |  | 16.05 | 3.876267 | 181.423 | 967.8448
16.06667 | 6.411972 | 182.9659 | 975.4994 |  | 16.06667 | 5.560074 | 182.2204 | 972.5015 |  | 16.06667 | 6.717606 | 183.1402 | 968.2911 |  | 16.06667 | 7.79152 | 183.8326 | 971.3437 |  | 16.06667 | 5.272751 | 182.244 | 969.9028 |  | 16.06667 | 3.498001 | 180.1338 | 973.9708 |  | 16.06667 | 4.098892 | 181.6166 | 975.5856 |  | 16.06667 | 4.670182 | 182.6901 | 967.9094 |  | 16.06667 | 3.847885 | 181.3516 | 967.8445
16.08333 | 6.364365 | 182.8538 | 975.4869 |  | 16.08333 | 5.5262 | 182.1096 | 972.3996 |  | 16.08333 | 6.676865 | 183.0071 | 968.2599 |  | 16.08333 | 7.701951 | 183.65 | 971.2974 |  | 16.08333 | 5.245133 | 182.1365 | 969.9006 |  | 16.08333 | 3.461228 | 180.0498 | 973.9215 |  | 16.08333 | 4.057846 | 181.5089 | 975.5684 |  | 16.08333 | 4.660111 | 182.5765 | 967.9158 |  | 16.08333 | 3.825608 | 181.2576 | 967.8375
16.1 | 6.312638 | 182.7238 | 975.3972 |  | 16.1 | 5.50026 | 182.022 | 972.4345 |  | 16.1 | 6.622849 | 182.8838 | 968.1851 |  | 16.1 | 7.607041 | 183.4771 | 971.2475 |  | 16.1 | 5.203171 | 182.0478 | 969.8637 |  | 16.1 | 3.416062 | 179.9716 | 973.8774 |  | 16.1 | 4.025193 | 181.4301 | 975.5426 |  | 16.1 | 4.634323 | 182.4836 | 967.8747 |  | 16.1 | 3.798599 | 181.1698 | 967.7933
16.11667 | 6.255417 | 182.5938 | 975.3728 |  | 16.11667 | 5.476456 | 181.928 | 972.3901 |  | 16.11667 | 6.569443 | 182.7473 | 968.1483 |  | 16.11667 | 7.528306 | 183.3447 | 971.1941 |  | 16.11667 | 5.162583 | 181.9409 | 969.8395 |  | 16.11667 | 3.371811 | 179.889 | 973.8377 |  | 16.11667 | 3.992844 | 181.3493 | 975.5043 |  | 16.11667 | 4.599991 | 182.3979 | 967.8273 |  | 16.11667 | 3.766709 | 181.1111 | 967.7919
16.13333 | 6.202011 | 182.4603 | 975.348 |  | 16.13333 | 5.459366 | 181.8347 | 972.3779 |  | 16.13333 | 6.514817 | 182.6141 | 968.0598 |  | 16.13333 | 7.455063 | 183.1934 | 971.1432 |  | 16.13333 | 5.112992 | 181.8565 | 969.7943 |  | 16.13333 | 3.320694 | 179.8223 | 973.826 |  | 16.13333 | 3.954697 | 181.253 | 975.4654 |  | 16.13333 | 4.583359 | 182.3036 | 967.7946 |  | 16.13333 | 3.743668 | 181.0211 | 967.702
16.15 | 6.147995 | 182.3519 | 975.2759 |  | 16.15 | 5.436936 | 181.7506 | 972.2856 |  | 16.15 | 6.460953 | 182.5012 | 968.0641 |  | 16.15 | 7.365494 | 183.0215 | 971.1185 |  | 16.15 | 5.069657 | 181.7462 | 969.7569 |  | 16.15 | 3.278885 | 179.7479 | 973.806 |  | 16.15 | 3.921433 | 181.1706 | 975.4413 |  | 16.15 | 4.555741 | 182.2274 | 967.7742 |  | 16.15 | 3.723221 | 180.9542 | 967.7028
16.16667 | 6.093064 | 182.2595 | 975.2775 |  | 16.16667 | 5.401383 | 181.6543 | 972.2731 |  | 16.16667 | 6.415177 | 182.3873 | 968.0047 |  | 16.16667 | 7.271653 | 182.8773 | 971.0908 |  | 16.16667 | 5.034714 | 181.6496 | 969.759 |  | 16.16667 | 3.235855 | 179.6911 | 973.7991 |  | 16.16667 | 3.8871 | 181.0806 | 975.406 |  | 16.16667 | 4.530869 | 182.1258 | 967.7707 |  | 16.16667 | 3.69133 | 180.8776 | 967.702
16.18333 | 6.044541 | 182.1389 | 975.2464 |  | 16.18333 | 5.36995 | 181.5643 | 972.2769 |  | 16.18333 | 6.37352 | 182.2689 | 967.9689 |  | 16.18333 | 7.172013 | 182.7323 | 971.039 |  | 16.18333 | 4.987717 | 181.5624 | 969.7268 |  | 16.18333 | 3.192673 | 179.6288 | 973.791 |  | 16.18333 | 3.837815 | 180.9863 | 975.3825 |  | 16.18333 | 4.507523 | 182.0287 | 967.6991 |  | 16.18333 | 3.668747 | 180.8083 | 967.6745
16.2 | 5.994492 | 182.0268 | 975.2484 |  | 16.2 | 5.335312 | 181.4488 | 972.1661 |  | 16.2 | 6.314621 | 182.1462 | 967.9332 |  | 16.2 | 7.093125 | 182.5932 | 971.0092 |  | 16.2 | 4.938278 | 181.4806 | 969.6979 |  | 16.2 | 3.145828 | 179.5489 | 973.7649 |  | 16.2 | 3.802262 | 180.9136 | 975.3511 |  | 16.2 | 4.478073 | 181.9506 | 967.6968 |  | 16.2 | 3.638382 | 180.7293 | 967.6628
16.21667 | 5.948105 | 181.8997 | 975.1871 |  | 16.21667 | 5.294419 | 181.3412 | 972.0758 |  | 16.21667 | 6.249466 | 182.0251 | 967.883 |  | 16.21667 | 7.013627 | 182.4439 | 970.9579 |  | 16.21667 | 4.904099 | 181.3746 | 969.6792 |  | 16.21667 | 3.08815 | 179.4866 | 973.7416 |  | 16.21667 | 3.76564 | 180.845 | 975.3296 |  | 16.21667 | 4.445114 | 181.8594 | 967.7 |  | 16.21667 | 3.608933 | 180.65 | 967.5731
16.23333 | 5.881882 | 181.8079 | 975.0966 |  | 16.23333 | 5.244065 | 181.2841 | 972.2365 |  | 16.23333 | 6.187668 | 181.9221 | 967.8384 |  | 16.23333 | 6.925583 | 182.3144 | 970.928 |  | 16.23333 | 4.859391 | 181.303 | 969.6327 |  | 16.23333 | 3.046036 | 179.4347 | 973.6987 |  | 16.23333 | 3.739548 | 180.7557 | 975.3329 |  | 16.23333 | 4.414597 | 181.7805 | 967.7006 |  | 16.23333 | 3.585739 | 180.6053 | 967.5845
16.25 | 5.814438 | 181.6876 | 975.0395 |  | 16.25 | 5.204087 | 181.2029 | 972.3031 |  | 16.25 | 6.137314 | 181.798 | 967.7752 |  | 16.25 | 6.8322 | 182.1662 | 970.9311 |  | 16.25 | 4.816208 | 181.2086 | 969.5991 |  | 16.25 | 3.010178 | 179.3601 | 973.6595 |  | 16.25 | 3.695908 | 180.6974 | 975.3255 |  | 16.25 | 4.383774 | 181.7021 | 967.6658 |  | 16.25 | 3.558426 | 180.5166 | 967.5165
16.26667 | 5.76149 | 181.6023 | 975.0258 |  | 16.26667 | 5.172501 | 181.1225 | 972.2188 |  | 16.26667 | 6.081925 | 181.6975 | 967.7505 |  | 16.26667 | 6.732865 | 182.0437 | 970.888 |  | 16.26667 | 4.761277 | 181.1291 | 969.6045 |  | 16.26667 | 2.954636 | 179.2944 | 973.6461 |  | 16.26667 | 3.649826 | 180.6114 | 975.2919 |  | 16.26667 | 4.354782 | 181.6201 | 967.6721 |  | 16.26667 | 3.518448 | 180.4582 | 967.511
16.28333 | 5.707932 | 181.4991 | 975.0709 |  | 16.28333 | 5.130387 | 181.0398 | 972.2107 |  | 16.28333 | 6.025925 | 181.5865 | 967.717 |  | 16.28333 | 6.641617 | 181.9076 | 970.8259 |  | 16.28333 | 4.710923 | 181.047 | 969.5659 |  | 16.28333 | 2.907639 | 179.2545 | 973.6503 |  | 16.28333 | 3.607254 | 180.5265 | 975.2675 |  | 16.28333 | 4.324417 | 181.5304 | 967.6164 |  | 16.28333 | 3.489151 | 180.3849 | 967.4409
16.3 | 5.645981 | 181.394 | 975.0314 |  | 16.3 | 5.076676 | 180.9515 | 972.2757 |  | 16.3 | 5.969315 | 181.4662 | 967.6794 |  | 16.3 | 6.560288 | 181.775 | 970.7861 |  | 16.3 | 4.662857 | 180.9681 | 969.5346 |  | 16.3 | 2.866898 | 179.1923 | 973.659 |  | 16.3 | 3.572922 | 180.4452 | 975.2608 |  | 16.3 | 4.295273 | 181.441 | 967.5825 |  | 16.3 | 3.445664 | 180.324 | 967.4441
16.31667 | 5.583878 | 181.3033 | 975.0584 |  | 16.31667 | 5.042954 | 180.8749 | 972.296 |  | 16.31667 | 5.900498 | 181.3876 | 967.6649 |  | 16.31667 | 6.467667 | 181.6638 | 970.8012 |  | 16.31667 | 4.616013 | 180.8614 | 969.5233 |  | 16.31667 | 2.818375 | 179.1332 | 973.6479 |  | 16.31667 | 3.524399 | 180.3799 | 975.24 |  | 16.31667 | 4.258347 | 181.3673 | 967.5433 |  | 16.31667 | 3.412857 | 180.2602 | 967.4322
16.33333 | 5.522538 | 181.2138 | 975.0358 |  | 16.33333 | 5.000382 | 180.7818 | 972.1832 |  | 16.33333 | 5.843583 | 181.2707 | 967.625 |  | 16.33333 | 6.379013 | 181.5562 | 970.7483 |  | 16.33333 | 4.566269 | 180.8024 | 969.4916 |  | 16.33333 | 2.774887 | 179.055 | 973.62 |  | 16.33333 | 3.483963 | 180.3228 | 975.1964 |  | 16.33333 | 4.217911 | 181.2913 | 967.4995 |  | 16.33333 | 3.37471 | 180.194 | 967.3994
16.35 | 5.461045 | 181.1213 | 975.0104 |  | 16.35 | 4.954911 | 180.6971 | 972.2432 |  | 16.35 | 5.786972 | 181.1646 | 967.5784 |  | 16.35 | 6.280442 | 181.4131 | 970.7203 |  | 16.35 | 4.515915 | 180.7188 | 969.4676 |  | 16.35 | 2.730942 | 179.0228 | 973.5914 |  | 16.35 | 3.44429 | 180.2522 | 975.1829 |  | 16.35 | 4.174423 | 181.2133 | 967.5001 |  | 16.35 | 3.342209 | 180.1446 | 967.3938
16.36667 | 5.404435 | 181.0203 | 974.9176 |  | 16.36667 | 4.907456 | 180.6185 | 972.377 |  | 16.36667 | 5.715409 | 181.0857 | 967.5857 |  | 16.36667 | 6.191636 | 181.2902 | 970.6485 |  | 16.36667 | 4.477463 | 180.6448 | 969.4319 |  | 16.36667 | 2.681809 | 178.9852 | 973.5972 |  | 16.36667 | 3.396378 | 180.1684 | 975.1576 |  | 16.36667 | 4.142227 | 181.1416 | 967.4516 |  | 16.36667 | 3.310166 | 180.0758 | 967.3697
16.38333 | 5.342789 | 180.92 | 974.8956 |  | 16.38333 | 4.859238 | 180.5747 | 972.3225 |  | 16.38333 | 5.66185 | 180.9649 | 967.5207 |  | 16.38333 | 6.114884 | 181.1886 | 970.656 |  | 16.38333 | 4.434586 | 180.5699 | 969.4179 |  | 16.38333 | 2.649002 | 178.9233 | 973.5916 |  | 16.38333 | 3.360214 | 180.1145 | 975.1242 |  | 16.38333 | 4.12056 | 181.0394 | 967.4035 |  | 16.38333 | 3.278427 | 180.0224 | 967.3276
16.4 | 5.27916 | 180.8306 | 974.8915 |  | 16.4 | 4.815445 | 180.4844 | 972.1771 |  | 16.4 | 5.597153 | 180.8611 | 967.4602 |  | 16.4 | 6.031723 | 181.0804 | 970.6215 |  | 16.4 | 4.386521 | 180.4902 | 969.3942 |  | 16.4 | 2.604294 | 178.8857 | 973.5617 |  | 16.4 | 3.325424 | 180.0599 | 975.112 |  | 16.4 | 4.083634 | 180.9972 | 967.3758 |  | 16.4 | 3.256302 | 179.9435 | 967.3356
16.41667 | 5.219193 | 180.7513 | 974.8361 |  | 16.41667 | 4.782334 | 180.4041 | 972.0939 |  | 16.41667 | 5.533371 | 180.7888 | 967.4682 |  | 16.41667 | 5.93895 | 180.9606 | 970.6088 |  | 16.41667 | 4.336777 | 180.4223 | 969.3988 |  | 16.41667 | 2.571945 | 178.8342 | 973.5548 |  | 16.41667 | 3.284073 | 180.0004 | 975.0783 |  | 16.41667 | 4.046555 | 180.9149 | 967.3387 |  | 16.41667 | 3.231125 | 179.8837 | 967.2903
16.43333 | 5.155564 | 180.6643 | 974.8335 |  | 16.43333 | 4.739304 | 180.3106 | 972.0759 |  | 16.43333 | 5.458756 | 180.7043 | 967.458 |  | 16.43333 | 5.843735 | 180.877 | 970.6012 |  | 16.43333 | 4.288101 | 180.3385 | 969.3851 |  | 16.43333 | 2.526627 | 178.7888 | 973.5446 |  | 16.43333 | 3.245774 | 179.9291 | 975.052 |  | 16.43333 | 4.018326 | 180.8401 | 967.3337 |  | 16.43333 | 3.185501 | 179.8371 | 967.2845
16.45 | 5.092697 | 180.5753 | 974.81 |  | 16.45 | 4.680405 | 180.2668 | 972.0468 |  | 16.45 | 5.393753 | 180.6109 | 967.3906 |  | 16.45 | 5.754624 | 180.7617 | 970.567 |  | 16.45 | 4.250565 | 180.2819 | 969.3654 |  | 16.45 | 2.473374 | 178.7263 | 973.529 |  | 16.45 | 3.202286 | 179.8777 | 975.023 |  | 16.45 | 3.978043 | 180.77 | 967.3247 |  | 16.45 | 3.163986 | 179.7874 | 967.278
16.46667 | 5.028916 | 180.49 | 974.798 |  | 16.46667 | 4.635392 | 180.1855 | 972.0274 |  | 16.46667 | 5.337906 | 180.5273 | 967.3663 |  | 16.46667 | 5.666123 | 180.6675 | 970.5421 |  | 16.46667 | 4.209214 | 180.2146 | 969.3539 |  | 16.46667 | 2.436752 | 178.7086 | 973.542 |  | 16.46667 | 3.158951 | 179.8238 | 975.0018 |  | 16.46667 | 3.936997 | 180.704 | 967.3517 |  | 16.46667 | 3.128739 | 179.7514 | 967.2941
16.48333 | 4.968643 | 180.4258 | 974.7455 |  | 16.48333 | 4.597245 | 180.1296 | 972.014 |  | 16.48333 | 5.267563 | 180.4305 | 967.352 |  | 16.48333 | 5.58281 | 180.5714 | 970.495 |  | 16.48333 | 4.166947 | 180.1368 | 969.3135 |  | 16.48333 | 2.395401 | 178.6335 | 973.5286 |  | 16.48333 | 3.126297 | 179.7544 | 974.9963 |  | 16.48333 | 3.89946 | 180.6416 | 967.3321 |  | 16.48333 | 3.096543 | 179.6754 | 967.2949
16.5 | 4.909287 | 180.3301 | 974.7337 |  | 16.5 | 4.549637 | 180.0398 | 971.8863 |  | 16.5 | 5.204087 | 180.3553 | 967.3309 |  | 16.5 | 5.504074 | 180.4888 | 970.4756 |  | 16.5 | 4.126206 | 180.0803 | 969.2808 |  | 16.5 | 2.350845 | 178.6105 | 973.5231 |  | 16.5 | 3.084793 | 179.6891 | 974.9614 |  | 16.5 | 3.86055 | 180.5702 | 967.2902 |  | 16.5 | 3.063584 | 179.6171 | 967.2374
16.51667 | 4.844742 | 180.2596 | 974.7546 |  | 16.51667 | 4.50325 | 179.9975 | 972.052 |  | 16.51667 | 5.144577 | 180.259 | 967.3195 |  | 16.51667 | 5.423813 | 180.3811 | 970.4814 |  | 16.51667 | 4.08104 | 180.0254 | 969.2468 |  | 16.51667 | 2.309036 | 178.5774 | 973.4974 |  | 16.51667 | 3.04863 | 179.6391 | 974.9621 |  | 16.51667 | 3.833237 | 180.5116 | 967.2815 |  | 16.51667 | 3.038407 | 179.5915 | 967.2339
16.53333 | 4.783707 | 180.1824 | 974.6982 |  | 16.53333 | 4.454117 | 179.9029 | 971.9656 |  | 16.53333 | 5.080643 | 180.196 | 967.2839 |  | 16.53333 | 5.341263 | 180.2998 | 970.4284 |  | 16.53333 | 4.027786 | 179.9554 | 969.2412 |  | 16.53333 | 2.274704 | 178.5354 | 973.4686 |  | 16.53333 | 3.007431 | 179.5834 | 974.9383 |  | 16.53333 | 3.800278 | 180.4557 | 967.2539 |  | 16.53333 | 3.009873 | 179.5069 | 967.2021
16.55 | 4.710923 | 180.1066 | 974.6963 |  | 16.55 | 4.39827 | 179.8756 | 971.9456 |  | 16.55 | 5.019455 | 180.1244 | 967.2261 |  | 16.55 | 5.258408 | 180.2085 | 970.4124 |  | 16.55 | 3.97667 | 179.8797 | 969.2085 |  | 16.55 | 2.222824 | 178.4963 | 973.4688 |  | 16.55 | 2.974167 | 179.5423 | 974.9379 |  | 16.55 | 3.766251 | 180.3753 | 967.2268 |  | 16.55 | 2.973709 | 179.4695 | 967.203
16.56667 | 4.648209 | 180.0361 | 974.7012 |  | 16.56667 | 4.362717 | 179.8043 | 971.8902 |  | 16.56667 | 4.954148 | 180.0262 | 967.2232 |  | 16.56667 | 5.175095 | 180.1128 | 970.3967 |  | 16.56667 | 3.914261 | 179.8129 | 969.2088 |  | 16.56667 | 2.193985 | 178.4617 | 973.4778 |  | 16.56667 | 2.927323 | 179.4799 | 974.8892 |  | 16.56667 | 3.726425 | 180.2943 | 967.191 |  | 16.56667 | 2.936936 | 179.4085 | 967.1643
16.58333 | 4.59404 | 179.9745 | 974.6744 |  | 16.58333 | 4.315872 | 179.721 | 971.8927 |  | 16.58333 | 4.892044 | 179.9555 | 967.182 |  | 16.58333 | 5.096054 | 180.0234 | 970.3714 |  | 16.58333 | 3.870774 | 179.7585 | 969.2013 |  | 16.58333 | 2.143784 | 178.429 | 973.4573 |  | 16.58333 | 2.875748 | 179.4456 | 974.882 |  | 16.58333 | 3.689347 | 180.2671 | 967.1635 |  | 16.58333 | 2.905502 | 179.376 | 967.1571
16.6 | 4.53743 | 179.9082 | 974.6728 |  | 16.6 | 4.256363 | 179.661 | 971.8812 |  | 16.6 | 4.828415 | 179.8762 | 967.1577 |  | 16.6 | 5.021439 | 179.963 | 970.3474 |  | 16.6 | 3.824845 | 179.7147 | 969.2145 |  | 16.6 | 2.099381 | 178.3811 | 973.4295 |  | 16.6 | 2.836533 | 179.3977 | 974.8872 |  | 16.6 | 3.648911 | 180.1927 | 967.1641 |  | 16.6 | 2.894058 | 179.3333 | 967.111
16.61667 | 4.47258 | 179.8344 | 974.6753 |  | 16.61667 | 4.203263 | 179.6058 | 971.8513 |  | 16.61667 | 4.764786 | 179.8303 | 967.131 |  | 16.61667 | 4.955368 | 179.8676 | 970.3372 |  | 16.61667 | 3.783036 | 179.6473 | 969.165 |  | 16.61667 | 2.072678 | 178.3578 | 973.4231 |  | 16.61667 | 2.813339 | 179.3383 | 974.8373 |  | 16.61667 | 3.605881 | 180.1217 | 967.1542 |  | 16.61667 | 2.86171 | 179.2759 | 967.106
16.63333 | 4.417038 | 179.7752 | 974.6322 |  | 16.63333 | 4.166184 | 179.5353 | 971.8284 |  | 16.63333 | 4.693528 | 179.7466 | 967.0924 |  | 16.63333 | 4.869767 | 179.8164 | 970.3302 |  | 16.63333 | 3.733444 | 179.6037 | 969.1562 |  | 16.63333 | 2.038803 | 178.3117 | 973.4476 |  | 16.63333 | 2.781906 | 179.302 | 974.8326 |  | 16.63333 | 3.572769 | 180.0774 | 967.139 |  | 16.63333 | 2.831803 | 179.2423 | 967.1351
16.65 | 4.341812 | 179.7047 | 974.5878 |  | 16.65 | 4.117661 | 179.4965 | 971.7668 |  | 16.65 | 4.629441 | 179.6789 | 967.0694 |  | 16.65 | 4.785538 | 179.714 | 970.3038 |  | 16.65 | 3.688278 | 179.5536 | 969.1496 |  | 16.65 | 2.003708 | 178.2917 | 973.4387 |  | 16.65 | 2.734146 | 179.2365 | 974.8173 |  | 16.65 | 3.536606 | 180.0152 | 967.1136 |  | 16.65 | 2.798691 | 179.1897 | 967.1049
16.66667 | 4.281998 | 179.647 | 974.5608 |  | 16.66667 | 4.076767 | 179.4318 | 971.8022 |  | 16.66667 | 4.555741 | 179.6087 | 967.0503 |  | 16.66667 | 4.699326 | 179.6322 | 970.2658 |  | 16.66667 | 3.646164 | 179.4958 | 969.164 |  | 16.66667 | 1.96434 | 178.2389 | 973.4047 |  | 16.66667 | 2.697067 | 179.1876 | 974.7952 |  | 16.66667 | 3.5038 | 179.9587 | 967.0955 |  | 16.66667 | 2.771225 | 179.1352 | 967.1089
16.68333 | 4.22081 | 179.5866 | 974.5698 |  | 16.68333 | 4.025193 | 179.3862 | 971.7198 |  | 16.68333 | 4.48494 | 179.5553 | 967.0415 |  | 16.68333 | 4.622116 | 179.5792 | 970.2312 |  | 16.68333 | 3.594895 | 179.4268 | 969.1308 |  | 16.68333 | 1.938858 | 178.2276 | 973.3934 |  | 16.68333 | 2.65358 | 179.148 | 974.8021 |  | 16.68333 | 3.466568 | 179.929 | 967.1182 |  | 16.68333 | 2.741013 | 179.1155 | 967.0788
16.7 | 4.165879 | 179.5437 | 974.5772 |  | 16.7 | 3.98201 | 179.3253 | 971.6949 |  | 16.7 | 4.423142 | 179.4755 | 967.009 |  | 16.7 | 4.543991 | 179.5181 | 970.2412 |  | 16.7 | 3.543625 | 179.39 | 969.1308 |  | 16.7 | 1.905899 | 178.1876 | 973.3842 |  | 16.7 | 2.631455 | 179.1172 | 974.783 |  | 16.7 | 3.43071 | 179.865 | 967.1147 |  | 16.7 | 2.702255 | 179.0702 | 967.0749
16.71667 | 4.106674 | 179.4625 | 974.514 |  | 16.71667 | 3.935929 | 179.2899 | 971.77 |  | 16.71667 | 4.368363 | 179.425 | 967.0198 |  | 16.71667 | 4.466629 | 179.4543 | 970.2269 |  | 16.71667 | 3.492813 | 179.3383 | 969.1141 |  | 16.71667 | 1.859055 | 178.1669 | 973.3719 |  | 16.71667 | 2.59285 | 179.0537 | 974.7558 |  | 16.71667 | 3.392563 | 179.8101 | 967.0747 |  | 16.71667 | 2.671585 | 179.0223 | 967.0277
16.73333 | 4.045487 | 179.4145 | 974.4664 |  | 16.73333 | 3.89122 | 179.2266 | 971.7564 |  | 16.73333 | 4.304123 | 179.3714 | 966.9861 |  | 16.73333 | 4.390946 | 179.3694 | 970.2016 |  | 16.73333 | 3.433609 | 179.2907 | 969.0994 |  | 16.73333 | 1.81633 | 178.1393 | 973.3806 |  | 16.73333 | 2.556229 | 179.0045 | 974.7311 |  | 16.73333 | 3.357315 | 179.7404 | 967.0392 |  | 16.73333 | 2.633896 | 178.9857 | 967.0067
16.75 | 3.985214 | 179.349 | 974.5135 |  | 16.75 | 3.839035 | 179.1815 | 971.8326 |  | 16.75 | 4.249497 | 179.2873 | 966.9507 |  | 16.75 | 4.31572 | 179.3148 | 970.1913 |  | 16.75 | 3.38295 | 179.2425 | 969.0837 |  | 16.75 | 1.777115 | 178.1062 | 973.378 |  | 16.75 | 2.530899 | 178.9692 | 974.7439 |  | 16.75 | 3.320084 | 179.7077 | 967.057 |  | 16.75 | 2.602463 | 178.9652 | 967.0021
16.76667 | 3.930435 | 179.3017 | 974.4899 |  | 16.76667 | 3.778916 | 179.1151 | 971.6467 |  | 16.76667 | 4.201279 | 179.2513 | 966.9531 |  | 16.76667 | 4.252701 | 179.2486 | 970.1573 |  | 16.76667 | 3.345566 | 179.1963 | 969.08 |  | 16.76667 | 1.744919 | 178.0818 | 973.36 |  | 16.76667 | 2.500229 | 178.933 | 974.7407 |  | 16.76667 | 3.281937 | 179.6548 | 967.0439 |  | 16.76667 | 2.568894 | 178.9184 | 967.0198
16.78333 | 3.859787 | 179.2326 | 974.4978 |  | 16.78333 | 3.725662 | 179.0667 | 971.6644 |  | 16.78333 | 4.129257 | 179.1854 | 966.9354 |  | 16.78333 | 4.177017 | 179.1799 | 970.1568 |  | 16.78333 | 3.301316 | 179.1558 | 969.0344 |  | 16.78333 | 1.72432 | 178.0493 | 973.3743 |  | 16.78333 | 2.458878 | 178.8996 | 974.7258 |  | 16.78333 | 3.243027 | 179.5992 | 967.0169 |  | 16.78333 | 2.537918 | 178.8636 | 966.9861
16.8 | 3.798294 | 179.1958 | 974.4942 |  | 16.8 | 3.682022 | 179.0485 | 971.6188 |  | 16.8 | 4.058762 | 179.1273 | 966.9111 |  | 16.8 | 4.106674 | 179.1306 | 970.1384 |  | 16.8 | 3.261185 | 179.0983 | 969.0271 |  | 16.8 | 1.692581 | 178.0355 | 973.3885 |  | 16.8 | 2.418747 | 178.8688 | 974.718 |  | 16.8 | 3.20427 | 179.5503 | 966.9887 |  | 16.8 | 2.497482 | 178.8264 | 966.9525
16.81667 | 3.752976 | 179.1471 | 974.4546 |  | 16.81667 | 3.637619 | 178.9942 | 971.598 |  | 16.81667 | 3.997269 | 179.0821 | 966.8641 |  | 16.81667 | 4.040451 | 179.0878 | 970.0888 |  | 16.81667 | 3.224106 | 179.0409 | 969.052 |  | 16.81667 | 1.658554 | 178.021 | 973.3342 |  | 16.81667 | 2.383957 | 178.8142 | 974.7165 |  | 16.81667 | 3.156357 | 179.5208 | 967.0297 |  | 16.81667 | 2.459793 | 178.7972 | 966.9623
16.83333 | 3.685532 | 179.0933 | 974.4464 |  | 16.83333 | 3.585739 | 178.9452 | 971.6714 |  | 16.83333 | 3.93776 | 179.0046 | 966.8443 |  | 16.83333 | 3.967057 | 179.0298 | 970.1219 |  | 16.83333 | 3.172531 | 179.0009 | 969.0057 |  | 16.83333 | 1.619492 | 177.996 | 973.3323 |  | 16.83333 | 2.35405 | 178.7728 | 974.6844 |  | 16.83333 | 3.115311 | 179.4586 | 966.9617 |  | 16.83333 | 2.42424 | 178.7737 | 967.0187
16.85 | 3.632279 | 179.0501 | 974.4522 |  | 16.85 | 3.532334 | 178.8842 | 971.3621 |  | 16.85 | 3.875504 | 178.9677 | 966.8542 |  | 16.85 | 3.893814 | 178.9633 | 970.0891 |  | 16.85 | 3.128433 | 178.9724 | 968.9929 |  | 16.85 | 1.581192 | 177.9635 | 973.3122 |  | 16.85 | 2.318802 | 178.7649 | 974.7008 |  | 16.85 | 3.081436 | 179.4254 | 966.9737 |  | 16.85 | 2.389298 | 178.7379 | 967.0054
16.86667 | 3.565598 | 178.9977 | 974.4421 |  | 16.86667 | 3.466873 | 178.8332 | 971.2559 |  | 16.86667 | 3.8163 | 178.9256 | 966.8197 |  | 16.86667 | 3.815994 | 178.8987 | 970.0493 |  | 16.86667 | 3.078232 | 178.9266 | 968.9787 |  | 16.86667 | 1.55159 | 177.9463 | 973.3134 |  | 16.86667 | 2.292557 | 178.7003 | 974.6936 |  | 16.86667 | 3.041458 | 179.3746 | 966.9516 |  | 16.86667 | 2.368088 | 178.7124 | 966.9742
16.88333 | 3.505936 | 178.9573 | 974.4201 |  | 16.88333 | 3.429489 | 178.7849 | 971.3255 |  | 16.88333 | 3.762436 | 178.8842 | 966.8063 |  | 16.88333 | 3.752823 | 178.8563 | 970.0389 |  | 16.88333 | 3.033066 | 178.876 | 968.9354 |  | 16.88333 | 1.522446 | 177.9142 | 973.2983 |  | 16.88333 | 2.257614 | 178.6927 | 974.6762 |  | 16.88333 | 2.998123 | 179.3244 | 966.9703 |  | 16.88333 | 2.323532 | 178.6703 | 966.9592
16.9 | 3.458023 | 178.9066 | 974.3666 |  | 16.9 | 3.378067 | 178.7591 | 971.457 |  | 16.9 | 3.701706 | 178.8159 | 966.7889 |  | 16.9 | 3.676987 | 178.802 | 970.0224 |  | 16.9 | 2.985153 | 178.8429 | 968.9453 |  | 16.9 | 1.482163 | 177.9015 | 973.3031 |  | 16.9 | 2.21901 | 178.6532 | 974.6594 |  | 16.9 | 2.959366 | 179.2848 | 966.9205 |  | 16.9 | 2.3069 | 178.6515 | 966.9501
16.91667 | 3.405533 | 178.8665 | 974.3782 |  | 16.91667 | 3.337479 | 178.7241 | 971.4425 |  | 16.91667 | 3.64708 | 178.7692 | 966.743 |  | 16.91667 | 3.617935 | 178.7518 | 970.0175 |  | 16.91667 | 2.947464 | 178.8064 | 968.9355 |  | 16.91667 | 1.454544 | 177.8626 | 973.3041 |  | 16.91667 | 2.191544 | 178.6161 | 974.6428 |  | 16.91667 | 2.923508 | 179.2526 | 966.9043 |  | 16.91667 | 2.281113 | 178.6126 | 966.922
16.93333 | 3.351975 | 178.8169 | 974.3611 |  | 16.93333 | 3.292771 | 178.6814 | 971.3194 |  | 16.93333 | 3.584519 | 178.7438 | 966.7361 |  | 16.93333 | 3.559799 | 178.7161 | 970.0326 |  | 16.93333 | 2.905502 | 178.7789 | 968.9174 |  | 16.93333 | 1.43898 | 177.862 | 973.2835 |  | 16.93333 | 2.159805 | 178.5729 | 974.612 |  | 16.93333 | 2.8788 | 179.2118 | 966.8658 |  | 16.93333 | 2.244339 | 178.5752 | 966.9499
16.95 | 3.301468 | 178.7797 | 974.308 |  | 16.95 | 3.246079 | 178.6485 | 971.4589 |  | 16.95 | 3.52562 | 178.6892 | 966.7343 |  | 16.95 | 3.488846 | 178.6611 | 970.0502 |  | 16.95 | 2.860184 | 178.7243 | 968.9296 |  | 16.95 | 1.415482 | 177.8382 | 973.278 |  | 16.95 | 2.135086 | 178.5505 | 974.5935 |  | 16.95 | 2.840042 | 179.1593 | 966.8628 |  | 16.95 | 2.202683 | 178.5388 | 966.9729
16.96667 | 3.248062 | 178.7351 | 974.2851 |  | 16.96667 | 3.206558 | 178.6039 | 971.4284 |  | 16.96667 | 3.474503 | 178.6312 | 966.7186 |  | 16.96667 | 3.417893 | 178.625 | 970.0258 |  | 16.96667 | 2.8228 | 178.6849 | 968.9279 |  | 16.96667 | 1.395645 | 177.8097 | 973.2538 |  | 16.96667 | 2.09404 | 178.5185 | 974.6025 |  | 16.96667 | 2.811814 | 179.107 | 966.8368 |  | 16.96667 | 2.173538 | 178.5096 | 966.9377
16.98333 | 3.197556 | 178.7095 | 974.2853 |  | 16.98333 | 3.168259 | 178.5656 | 971.367 |  | 16.98333 | 3.42186 | 178.5867 | 966.7357 |  | 16.98333 | 3.357163 | 178.5716 | 970.014 |  | 16.98333 | 2.780838 | 178.6616 | 968.9232 |  | 16.98333 | 1.37703 | 177.794 | 973.257 |  | 16.98333 | 2.055893 | 178.4872 | 974.5917 |  | 16.98333 | 2.773361 | 179.0788 | 966.7996 |  | 16.98333 | 2.139511 | 178.4965 | 966.9488
17 | 3.150101 | 178.6537 | 974.2613 |  | 17 | 3.12233 | 178.5403 | 971.2843 |  | 17 | 3.359146 | 178.5597 | 966.6922 |  | 17 | 3.303452 | 178.5365 | 970.0223 |  | 17 | 2.742844 | 178.6431 | 968.9114 |  | 17 | 1.353226 | 177.7801 | 973.269 |  | 17 | 2.035141 | 178.448 | 974.573 |  | 17 | 2.733231 | 179.0193 | 966.7918 |  | 17 | 2.112808 | 178.4625 | 966.923
17.01667 | 3.095169 | 178.6183 | 974.3023 |  | 17.01667 | 3.06984 | 178.5043 | 971.326 |  | 17.01667 | 3.307419 | 178.5169 | 966.6812 |  | 17.01667 | 3.240738 | 178.5056 | 970.0088 |  | 17.01667 | 2.707138 | 178.5841 | 968.869 |  | 17.01667 | 1.339188 | 177.7471 | 973.2869 |  | 17.01667 | 2.005386 | 178.4118 | 974.5383 |  | 17.01667 | 2.699967 | 179.008 | 966.8236 |  | 17.01667 | 2.069321 | 178.4388 | 966.9301
17.03333 | 3.04924 | 178.5922 | 974.3255 |  | 17.03333 | 3.040543 | 178.4562 | 971.3794 |  | 17.03333 | 3.247147 | 178.4817 | 966.6577 |  | 17.03333 | 3.163986 | 178.4583 | 970.0418 |  | 17.03333 | 2.661972 | 178.5714 | 968.8675 |  | 17.03333 | 1.311112 | 177.732 | 973.2722 |  | 17.03333 | 1.973038 | 178.3975 | 974.5447 |  | 17.03333 | 2.661209 | 178.9823 | 966.828 |  | 17.03333 | 2.036362 | 178.3994 | 966.9053
17.05 | 2.994156 | 178.561 | 974.2987 |  | 17.05 | 2.998123 | 178.4333 | 971.3396 |  | 17.05 | 3.189469 | 178.4242 | 966.6492 |  | 17.05 | 3.106613 | 178.4165 | 970.039 |  | 17.05 | 2.622452 | 178.5296 | 968.9143 |  | 17.05 | 1.284409 | 177.7287 | 973.2631 |  | 17.05 | 1.940689 | 178.3744 | 974.5267 |  | 17.05 | 2.629929 | 178.933 | 966.7813 |  | 17.05 | 2.010117 | 178.3798 | 966.9041
17.06667 | 2.945633 | 178.5163 | 974.2795 |  | 17.06667 | 2.945786 | 178.4068 | 971.3307 |  | 17.06667 | 3.129654 | 178.4124 | 966.6533 |  | 17.06667 | 3.054581 | 178.3817 | 970.0128 |  | 17.06667 | 2.583542 | 178.5021 | 968.9059 |  | 17.06667 | 1.258469 | 177.7033 | 973.2797 |  | 17.06667 | 1.91124 | 178.3503 | 974.4943 |  | 17.06667 | 2.591171 | 178.8812 | 966.7497 |  | 17.06667 | 1.99028 | 178.3523 | 966.8762
17.08333 | 2.902756 | 178.4805 | 974.2904 |  | 17.08333 | 2.90123 | 178.3852 | 971.3334 |  | 17.08333 | 3.080063 | 178.3503 | 966.6633 |  | 17.08333 | 3.000717 | 178.3231 | 969.9891 |  | 17.08333 | 2.545395 | 178.4632 | 968.8615 |  | 17.08333 | 1.229782 | 177.6975 | 973.2496 |  | 17.08333 | 1.880417 | 178.3161 | 974.4966 |  | 17.08333 | 2.550736 | 178.8639 | 966.7105 |  | 17.08333 | 1.966477 | 178.3201 | 966.8278
17.1 | 2.860794 | 178.4713 | 974.2804 |  | 17.1 | 2.853775 | 178.3497 | 971.2944 |  | 17.1 | 3.025284 | 178.3451 | 966.6698 |  | 17.1 | 2.943802 | 178.3103 | 970.0062 |  | 17.1 | 2.503433 | 178.4364 | 968.8437 |  | 17.1 | 1.208572 | 177.6711 | 973.2271 |  | 17.1 | 1.853409 | 178.3033 | 974.4911 |  | 17.1 | 2.518387 | 178.8545 | 966.7097 |  | 17.1 | 1.935806 | 178.2971 | 966.8295
17.11667 | 2.811661 | 178.4321 | 974.2872 |  | 17.11667 | 2.811356 | 178.31 | 971.3031 |  | 17.11667 | 2.983475 | 178.3123 | 966.6713 |  | 17.11667 | 2.877274 | 178.2752 | 970.0094 |  | 17.11667 | 2.474747 | 178.4136 | 968.8191 |  | 17.11667 | 1.189957 | 177.6716 | 973.2493 |  | 17.11667 | 1.826859 | 178.2755 | 974.5105 |  | 17.11667 | 2.490311 | 178.8009 | 966.6977 |  | 17.11667 | 1.902237 | 178.2804 | 966.8307
17.13333 | 2.760697 | 178.4051 | 974.2778 |  | 17.13333 | 2.773209 | 178.2815 | 971.3338 |  | 17.13333 | 2.932663 | 178.2882 | 966.647 |  | 17.13333 | 2.835922 | 178.2337 | 969.9833 |  | 17.13333 | 2.430191 | 178.3898 | 968.7951 |  | 17.13333 | 1.167374 | 177.6492 | 973.2213 |  | 17.13333 | 1.793442 | 178.2525 | 974.4942 |  | 17.13333 | 2.448959 | 178.7673 | 966.6958 |  | 17.13333 | 1.876755 | 178.2572 | 966.8373
17.15 | 2.713394 | 178.348 | 974.2718 |  | 17.15 | 2.728501 | 178.2577 | 971.2706 |  | 17.15 | 2.881546 | 178.225 | 966.6034 |  | 17.15 | 2.785111 | 178.2115 | 969.9818 |  | 17.15 | 2.399826 | 178.3592 | 968.8087 |  | 17.15 | 1.147232 | 177.6246 | 973.2113 |  | 17.15 | 1.774674 | 178.2166 | 974.4998 |  | 17.15 | 2.42302 | 178.737 | 966.7175 |  | 17.15 | 1.844406 | 178.2403 | 966.7953
17.16667 | 2.664261 | 178.3434 | 974.2558 |  | 17.16667 | 2.6931 | 178.2307 | 971.2906 |  | 17.16667 | 2.81868 | 178.1986 | 966.5935 |  | 17.16667 | 2.733994 | 178.1783 | 969.9814 |  | 17.16667 | 2.367935 | 178.3422 | 968.8002 |  | 17.16667 | 1.13472 | 177.6264 | 973.2197 |  | 17.16667 | 1.756058 | 178.1982 | 974.505 |  | 17.16667 | 2.390213 | 178.7194 | 966.7134 |  | 17.16667 | 1.823502 | 178.2082 | 966.7842
17.18333 | 2.613297 | 178.3247 | 974.2663 |  | 17.18333 | 2.644425 | 178.1963 | 971.2478 |  | 17.18333 | 2.77565 | 178.1762 | 966.6142 |  | 17.18333 | 2.684708 | 178.1617 | 969.9872 |  | 17.18333 | 2.338486 | 178.303 | 968.7991 |  | 17.18333 | 1.108322 | 177.6058 | 973.2103 |  | 17.18333 | 1.719742 | 178.1893 | 974.4842 |  | 17.18333 | 2.357254 | 178.6843 | 966.6838 |  | 17.18333 | 1.790695 | 178.1896 | 966.7871
17.2 | 2.558975 | 178.2974 | 974.2686 |  | 17.2 | 2.606583 | 178.177 | 971.1793 |  | 17.2 | 2.733383 | 178.1548 | 966.5912 |  | 17.2 | 2.636337 | 178.1019 | 969.9711 |  | 17.2 | 2.301712 | 178.2827 | 968.7918 |  | 17.2 | 1.078415 | 177.5984 | 973.2283 |  | 17.2 | 1.699448 | 178.1487 | 974.465 |  | 17.2 | 2.325516 | 178.6256 | 966.6862 |  | 17.2 | 1.766434 | 178.1703 | 966.7914
17.21667 | 2.500534 | 178.253 | 974.2305 |  | 17.21667 | 2.572098 | 178.1373 | 971.2353 |  | 17.21667 | 2.684708 | 178.1201 | 966.606 |  | 17.21667 | 2.578507 | 178.0666 | 969.9702 |  | 17.21667 | 2.257004 | 178.2639 | 968.7803 |  | 17.21667 | 1.07048 | 177.5915 | 973.2471 |  | 17.21667 | 1.666489 | 178.1391 | 974.4473 |  | 17.21667 | 2.293778 | 178.6091 | 966.6427 |  | 17.21667 | 1.754227 | 178.124 | 966.7273
17.23333 | 2.465286 | 178.2238 | 974.2048 |  | 17.23333 | 2.522659 | 178.1301 | 971.2951 |  | 17.23333 | 2.643509 | 178.0883 | 966.5657 |  | 17.23333 | 2.526169 | 178.0372 | 969.9727 |  | 17.23333 | 2.217331 | 178.2438 | 968.7887 |  | 17.23333 | 1.063919 | 177.577 | 973.2425 |  | 17.23333 | 1.645889 | 178.1252 | 974.4415 |  | 17.23333 | 2.250748 | 178.5882 | 966.6705 |  | 17.23333 | 1.732407 | 178.1098 | 966.7215
17.25 | 2.429886 | 178.1948 | 974.2381 |  | 17.25 | 2.482224 | 178.1065 | 971.1349 |  | 17.25 | 2.602616 | 178.0512 | 966.5394 |  | 17.25 | 2.477646 | 178.0198 | 969.9823 |  | 17.25 | 2.181931 | 178.218 | 968.7716 |  | 17.25 | 1.038437 | 177.564 | 973.2205 |  | 17.25 | 1.628952 | 178.1017 | 974.4385 |  | 17.25 | 2.213669 | 178.5577 | 966.6524 |  | 17.25 | 1.705551 | 178.0877 | 966.7027
17.26667 | 2.385025 | 178.1736 | 974.2119 |  | 17.26667 | 2.450943 | 178.0595 | 971.0979 |  | 17.26667 | 2.552414 | 178.0282 | 966.5649 |  | 17.26667 | 2.445755 | 177.9884 | 970.0119 |  | 17.26667 | 2.146988 | 178.1825 | 968.7651 |  | 17.26667 | 1.018143 | 177.5622 | 973.2255 |  | 17.26667 | 1.605301 | 178.0784 | 974.4287 |  | 17.26667 | 2.174149 | 178.5278 | 966.6316 |  | 17.26667 | 1.679154 | 178.0837 | 966.6736
17.28333 | 2.338486 | 178.1654 | 974.2087 |  | 17.28333 | 2.412644 | 178.0235 | 971.1586 |  | 17.28333 | 2.508011 | 178.0206 | 966.5495 |  | 17.28333 | 2.400284 | 177.9543 | 969.9551 |  | 17.28333 | 2.103653 | 178.157 | 968.752 |  | 17.28333 | 1.001663 | 177.5314 | 973.2333 |  | 17.28333 | 1.579819 | 178.0421 | 974.4513 |  | 17.28333 | 2.148819 | 178.4936 | 966.593 |  | 17.28333 | 1.655655 | 178.039 | 966.663
17.3 | 2.305374 | 178.1326 | 974.2384 |  | 17.3 | 2.363053 | 178.0236 | 971.1111 |  | 17.3 | 2.45903 | 177.9911 | 966.5324 |  | 17.3 | 2.36351 | 177.9293 | 969.9458 |  | 17.3 | 2.085953 | 178.1416 | 968.7372 |  | 17.3 | 0.9766389 | 177.5243 | 973.2362 |  | 17.3 | 1.555252 | 178.0555 | 974.4421 |  | 17.3 | 2.11052 | 178.4724 | 966.6083 |  | 17.3 | 1.631851 | 178.0439 | 966.7198
17.31667 | 2.268295 | 178.1098 | 974.223 |  | 17.31667 | 2.325516 | 178.0001 | 970.9979 |  | 17.31667 | 2.425308 | 177.9447 | 966.4955 |  | 17.31667 | 2.32338 | 177.9112 | 969.9187 |  | 17.31667 | 2.067337 | 178.1182 | 968.7446 |  | 17.31667 | 0.9537507 | 177.5124 | 973.2342 |  | 17.31667 | 1.530838 | 178.0306 | 974.4256 |  | 17.31667 | 2.076645 | 178.4629 | 966.6485 |  | 17.31667 | 1.604233 | 178.0363 | 966.7421
17.33333 | 2.229538 | 178.0766 | 974.236 |  | 17.33333 | 2.297592 | 177.9618 | 970.9523 |  | 17.33333 | 2.389603 | 177.9418 | 966.5179 |  | 17.33333 | 2.274399 | 177.8961 | 969.9096 |  | 17.33333 | 2.039261 | 178.104 | 968.7248 |  | 17.33333 | 0.9355927 | 177.5094 | 973.2464 |  | 17.33333 | 1.509171 | 178.0068 | 974.4255 |  | 17.33333 | 2.057724 | 178.4362 | 966.6255 |  | 17.33333 | 1.574631 | 178.0227 | 966.7081
17.35 | 2.189102 | 178.0737 | 974.2599 |  | 17.35 | 2.26326 | 177.9717 | 970.9863 |  | 17.35 | 2.352677 | 177.915 | 966.479 |  | 17.35 | 2.222977 | 177.8472 | 969.8952 |  | 17.35 | 2.011032 | 178.0755 | 968.7373 |  | 17.35 | 0.9067536 | 177.497 | 973.2295 |  | 17.35 | 1.478653 | 177.9902 | 974.4305 |  | 17.35 | 2.022476 | 178.4075 | 966.6015 |  | 17.35 | 1.54747 | 177.9983 | 966.7621
17.36667 | 2.152329 | 178.0547 | 974.2288 |  | 17.36667 | 2.218704 | 177.9237 | 970.8851 |  | 17.36667 | 2.301865 | 177.8805 | 966.4541 |  | 17.36667 | 2.180863 | 177.8187 | 969.8706 |  | 17.36667 | 1.975784 | 178.0628 | 968.7837 |  | 17.36667 | 0.8873749 | 177.487 | 973.2303 |  | 17.36667 | 1.456833 | 177.9678 | 974.4124 |  | 17.36667 | 1.996689 | 178.375 | 966.5883 |  | 17.36667 | 1.52153 | 177.9675 | 966.7792
17.38333 | 2.113266 | 178.0071 | 974.2111 |  | 17.38333 | 2.177506 | 177.9177 | 970.9578 |  | 17.38333 | 2.252121 | 177.8674 | 966.4476 |  | 17.38333 | 2.14592 | 177.8208 | 969.8913 |  | 17.38333 | 1.947403 | 178.0508 | 968.7758 |  | 17.38333 | 0.8657074 | 177.4922 | 973.208 |  | 17.38333 | 1.438828 | 177.9376 | 974.3985 |  | 17.38333 | 1.954727 | 178.363 | 966.5771 |  | 17.38333 | 1.494217 | 177.9559 | 966.7825
17.4 | 2.074661 | 178.0015 | 974.2587 |  | 17.4 | 2.14119 | 177.8996 | 970.948 |  | 17.4 | 2.21489 | 177.8397 | 966.4375 |  | 17.4 | 2.101517 | 177.7946 | 969.8994 |  | 17.4 | 1.912766 | 178.0796 | 968.7889 |  | 17.4 | 0.863266 | 177.4885 | 973.2074 |  | 17.4 | 1.417465 | 177.9221 | 974.3902 |  | 17.4 | 1.926956 | 178.3398 | 966.5825 |  | 17.4 | 1.465836 | 177.9479 | 966.7718
17.41667 | 2.02858 | 177.976 | 974.2654 |  | 17.41667 | 2.102127 | 177.8805 | 971.0675 |  | 17.41667 | 2.186508 | 177.808 | 966.4143 |  | 17.41667 | 2.063065 | 177.7688 | 969.899 |  | 17.41667 | 1.888504 | 177.9951 | 968.7012 |  | 17.41667 | 0.8646393 | 177.467 | 973.2446 |  | 17.41667 | 1.388321 | 177.9118 | 974.386 |  | 17.41667 | 1.91246 | 178.3181 | 966.5671 |  | 17.41667 | 1.446304 | 177.9528 | 966.7534
17.43333 | 1.989517 | 177.9696 | 974.2549 |  | 17.43333 | 2.072525 | 177.8587 | 971.0603 |  | 17.43333 | 2.149887 | 177.7853 | 966.3904 |  | 17.43333 | 2.018509 | 177.765 | 969.9141 |  | 17.43333 | 1.854324 | 177.9923 | 968.7596 |  | 17.43333 | 0.8493805 | 177.4508 | 973.2232 |  | 17.43333 | 1.374893 | 177.8916 | 974.3887 |  | 17.43333 | 1.874008 | 178.2961 | 966.5869 |  | 17.43333 | 1.418076 | 177.9185 | 966.7189
17.45 | 1.960373 | 177.9507 | 974.2642 |  | 17.45 | 2.027207 | 177.8578 | 971.0161 |  | 17.45 | 2.103195 | 177.7717 | 966.3933 |  | 17.45 | 1.986771 | 177.7241 | 969.9042 |  | 17.45 | 1.832352 | 177.9626 | 968.7546 |  | 17.45 | 0.8205414 | 177.4456 | 973.2457 |  | 17.45 | 1.358566 | 177.8616 | 974.3847 |  | 17.45 | 1.851273 | 178.2745 | 966.5564 |  | 17.45 | 1.396256 | 177.8983 | 966.7659
17.46667 | 1.927414 | 177.94 | 974.254 |  | 17.46667 | 1.999893 | 177.8245 | 970.8662 |  | 17.46667 | 2.067795 | 177.7703 | 966.4099 |  | 17.46667 | 1.953507 | 177.7134 | 969.9019 |  | 17.46667 | 1.806717 | 177.9507 | 968.7482 |  | 17.46667 | 0.8011628 | 177.4304 | 973.2138 |  | 17.46667 | 1.341782 | 177.8727 | 974.3788 |  | 17.46667 | 1.818314 | 178.2545 | 966.5249 |  | 17.46667 | 1.372757 | 177.8878 | 966.7868
17.48333 | 1.88118 | 177.9191 | 974.2279 |  | 17.48333 | 1.97319 | 177.8028 | 970.8415 |  | 17.48333 | 2.042008 | 177.7323 | 966.3804 |  | 17.48333 | 1.919174 | 177.6885 | 969.8759 |  | 17.48333 | 1.779709 | 177.931 | 968.7584 |  | 17.48333 | 0.7828522 | 177.4313 | 973.2228 |  | 17.48333 | 1.320114 | 177.8663 | 974.353 |  | 17.48333 | 1.794052 | 178.2407 | 966.5413 |  | 17.48333 | 1.342392 | 177.8713 | 966.7273
17.5 | 1.855393 | 177.8999 | 974.2204 |  | 17.5 | 1.940689 | 177.7854 | 970.9047 |  | 17.5 | 2.008743 | 177.711 | 966.3869 |  | 17.5 | 1.887283 | 177.673 | 969.8572 |  | 17.5 | 1.742478 | 177.9244 | 968.7314 |  | 17.5 | 0.7668305 | 177.4201 | 973.2054 |  | 17.5 | 1.302261 | 177.8462 | 974.3362 |  | 17.5 | 1.760178 | 178.2018 | 966.512 |  | 17.5 | 1.324081 | 177.8483 | 966.725
17.51667 | 1.818771 | 177.895 | 974.1875 |  | 17.51667 | 1.906815 | 177.77 | 970.8969 |  | 17.51667 | 1.96785 | 177.6934 | 966.3814 |  | 17.51667 | 1.845932 | 177.6656 | 969.873 |  | 17.51667 | 1.708756 | 177.8884 | 968.73 |  | 17.51667 | 0.7402802 | 177.4151 | 973.2095 |  | 17.51667 | 1.283035 | 177.8159 | 974.3356 |  | 17.51667 | 1.721115 | 178.1918 | 966.5275 |  | 17.51667 | 1.310501 | 177.8347 | 966.7209
17.53333 | 1.796646 | 177.8744 | 974.1789 |  | 17.53333 | 1.882095 | 177.7619 | 971.015 |  | 17.53333 | 1.935043 | 177.6832 | 966.3794 |  | 17.53333 | 1.81694 | 177.6338 | 969.8787 |  | 17.53333 | 1.685562 | 177.882 | 968.7274 |  | 17.53333 | 0.7257843 | 177.411 | 973.1721 |  | 17.53333 | 1.262283 | 177.8202 | 974.3173 |  | 17.53333 | 1.702499 | 178.1684 | 966.5039 |  | 17.53333 | 1.302719 | 177.8346 | 966.7529
17.55 | 1.756821 | 177.8457 | 974.1781 |  | 17.55 | 1.845017 | 177.7461 | 970.9698 |  | 17.55 | 1.900711 | 177.6653 | 966.3849 |  | 17.55 | 1.786881 | 177.6214 | 969.8837 |  | 17.55 | 1.664658 | 177.8658 | 968.7314 |  | 17.55 | 0.7294465 | 177.391 | 973.1753 |  | 17.55 | 1.245956 | 177.7905 | 974.2987 |  | 17.55 | 1.682205 | 178.1513 | 966.5364 |  | 17.55 | 1.292496 | 177.8141 | 966.73
17.56667 | 1.724625 | 177.8278 | 974.1527 |  | 17.56667 | 1.809464 | 177.7158 | 970.9308 |  | 17.56667 | 1.866684 | 177.649 | 966.3748 |  | 17.56667 | 1.757584 | 177.61 | 969.901 |  | 17.56667 | 1.644669 | 177.8581 | 968.7536 |  | 17.56667 | 0.7132721 | 177.4004 | 973.2088 |  | 17.56667 | 1.222 | 177.7863 | 974.3063 |  | 17.56667 | 1.667252 | 178.1216 | 966.4882 |  | 17.56667 | 1.260452 | 177.8082 | 966.7189
17.58333 | 1.688767 | 177.8272 | 974.1919 |  | 17.58333 | 1.780319 | 177.6962 | 970.8964 |  | 17.58333 | 1.838303 | 177.6299 | 966.3762 |  | 17.58333 | 1.709519 | 177.5874 | 969.9109 |  | 17.58333 | 1.62178 | 177.8373 | 968.7207 |  | 17.58333 | 0.7016755 | 177.4122 | 973.2223 |  | 17.58333 | 1.202011 | 177.7622 | 974.297 |  | 17.58333 | 1.644669 | 178.1135 | 966.5025 |  | 17.58333 | 1.240616 | 177.7993 | 966.7511
17.6 | 1.650467 | 177.8051 | 974.1263 |  | 17.6 | 1.752091 | 177.7009 | 970.7759 |  | 17.6 | 1.802445 | 177.6248 | 966.3661 |  | 17.6 | 1.680222 | 177.5718 | 969.9106 |  | 17.6 | 1.603623 | 177.8199 | 968.7225 |  | 17.6 | 0.6769562 | 177.3818 | 973.2117 |  | 17.6 | 1.175461 | 177.7577 | 974.3257 |  | 17.6 | 1.619034 | 178.0955 | 966.4989 |  | 17.6 | 1.220474 | 177.7802 | 966.7389
17.61667 | 1.626663 | 177.7744 | 974.1205 |  | 17.61667 | 1.730881 | 177.6641 | 970.8815 |  | 17.61667 | 1.771622 | 177.5997 | 966.367 |  | 17.61667 | 1.650925 | 177.5454 | 969.8916 |  | 17.61667 | 1.578751 | 177.8217 | 968.7617 |  | 17.61667 | 0.6623078 | 177.3809 | 973.235 |  | 17.61667 | 1.160812 | 177.7444 | 974.3211 |  | 17.61667 | 1.590195 | 178.09 | 966.5413 |  | 17.61667 | 1.215592 | 177.7505 | 966.6887
17.63333 | 1.59111 | 177.7781 | 974.1342 |  | 17.63333 | 1.691361 | 177.6714 | 970.8023 |  | 17.63333 | 1.735764 | 177.5782 | 966.365 |  | 17.63333 | 1.616287 | 177.5559 | 969.8984 |  | 17.63333 | 1.550827 | 177.8076 | 968.7482 |  | 17.63333 | 0.6612397 | 177.3658 | 973.2284 |  | 17.63333 | 1.133194 | 177.7384 | 974.3013 |  | 17.63333 | 1.577988 | 178.0644 | 966.5204 |  | 17.63333 | 1.208115 | 177.7508 | 966.6922
17.65 | 1.549759 | 177.7807 | 974.1864 |  | 17.65 | 1.66008 | 177.6602 | 970.9103 |  | 17.65 | 1.705704 | 177.5503 | 966.3621 |  | 17.65 | 1.58989 | 177.5201 | 969.8854 |  | 17.65 | 1.525192 | 177.7636 | 968.7149 |  | 17.65 | 0.6575776 | 177.3585 | 973.2153 |  | 17.65 | 1.106186 | 177.7238 | 974.3233 |  | 17.65 | 1.552811 | 178.0381 | 966.4909 |  | 17.65 | 1.191635 | 177.739 | 966.7052
17.66667 | 1.526108 | 177.7503 | 974.1928 |  | 17.66667 | 1.632004 | 177.6423 | 970.879 |  | 17.66667 | 1.671829 | 177.5459 | 966.3624 |  | 17.66667 | 1.566238 | 177.5193 | 969.8849 |  | 17.66667 | 1.50322 | 177.7743 | 968.7002 |  | 17.66667 | 0.6409455 | 177.3557 | 973.2046 |  | 17.66667 | 1.089554 | 177.7065 | 974.3181 |  | 17.66667 | 1.539841 | 178.0311 | 966.5184 |  | 17.66667 | 1.167679 | 177.739 | 966.6861
17.68333 | 1.511612 | 177.7506 | 974.1708 |  | 17.68333 | 1.606064 | 177.6222 | 970.8644 |  | 17.68333 | 1.648483 | 177.533 | 966.3626 |  | 17.68333 | 1.538162 | 177.5231 | 969.8527 |  | 17.68333 | 1.477127 | 177.7557 | 968.705 |  | 17.68333 | 0.61409 | 177.3512 | 973.1938 |  | 17.68333 | 1.065292 | 177.7079 | 974.3023 |  | 17.68333 | 1.529312 | 178.0299 | 966.4767 |  | 17.68333 | 1.153488 | 177.7235 | 966.7148
17.7 | 1.486282 | 177.7618 | 974.1781 |  | 17.7 | 1.573715 | 177.6301 | 970.9308 |  | 17.7 | 1.614609 | 177.5317 | 966.3431 |  | 17.7 | 1.505814 | 177.4781 | 969.8546 |  | 17.7 | 1.45607 | 177.729 | 968.6871 |  | 17.7 | 0.6075287 | 177.3338 | 973.1999 |  | 17.7 | 1.057968 | 177.7007 | 974.302 |  | 17.7 | 1.510697 | 178.0068 | 966.4747 |  | 17.7 | 1.137466 | 177.7091 | 966.7238
17.71667 | 1.458206 | 177.7288 | 974.1879 |  | 17.71667 | 1.551437 | 177.6206 | 971.0106 |  | 17.71667 | 1.585617 | 177.5297 | 966.3457 |  | 17.71667 | 1.480484 | 177.4703 | 969.8279 |  | 17.71667 | 1.439896 | 177.7374 | 968.6497 |  | 17.71667 | 0.6023407 | 177.3315 | 973.1978 |  | 17.71667 | 1.038895 | 177.6876 | 974.3086 |  | 17.71667 | 1.493912 | 177.9867 | 966.4938 |  | 17.71667 | 1.114883 | 177.6882 | 966.7343
17.73333 | 1.425095 | 177.7322 | 974.1682 |  | 17.73333 | 1.521072 | 177.5933 | 970.8049 |  | 17.73333 | 1.559372 | 177.4867 | 966.3489 |  | 17.73333 | 1.449814 | 177.4525 | 969.8588 |  | 17.73333 | 1.407089 | 177.7203 | 968.6336 |  | 17.73333 | 0.5870819 | 177.3364 | 973.2216 |  | 17.73333 | 1.01326 | 177.6675 | 974.2695 |  | 17.73333 | 1.474075 | 177.9662 | 966.4821 |  | 17.73333 | 1.104813 | 177.6846 | 966.7271
17.75 | 1.402969 | 177.73 | 974.1887 |  | 17.75 | 1.493301 | 177.5796 | 970.874 |  | 17.75 | 1.543961 | 177.4941 | 966.3206 |  | 17.75 | 1.41777 | 177.4619 | 969.8829 |  | 17.75 | 1.379013 | 177.7073 | 968.6284 |  | 17.75 | 0.5753327 | 177.3264 | 973.203 |  | 17.75 | 1.001663 | 177.6452 | 974.2653 |  | 17.75 | 1.450424 | 177.9409 | 966.4493 |  | 17.75 | 1.087418 | 177.6653 | 966.676
17.76667 | 1.392136 | 177.6826 | 974.1791 |  | 17.76667 | 1.470566 | 177.5701 | 970.8674 |  | 17.76667 | 1.515427 | 177.4946 | 966.3234 |  | 17.76667 | 1.387711 | 177.4424 | 969.8543 |  | 17.76667 | 1.357346 | 177.7024 | 968.6419 |  | 17.76667 | 0.558548 | 177.322 | 973.2181 |  | 17.76667 | 0.9868622 | 177.642 | 974.2283 |  | 17.76667 | 1.419754 | 177.936 | 966.4482 |  | 17.76667 | 1.074448 | 177.6698 | 966.6745
17.78333 | 1.364517 | 177.6721 | 974.1824 |  | 17.78333 | 1.446457 | 177.552 | 970.72 |  | 17.78333 | 1.485519 | 177.4848 | 966.3159 |  | 17.78333 | 1.375351 | 177.4574 | 969.8581 |  | 17.78333 | 1.326828 | 177.6835 | 968.6513 |  | 17.78333 | 0.5525971 | 177.3246 | 973.1933 |  | 17.78333 | 0.9755707 | 177.6194 | 974.2224 |  | 17.78333 | 1.392593 | 177.9173 | 966.4223 |  | 17.78333 | 1.05217 | 177.6656 | 966.7117
17.8 | 1.338425 | 177.6594 | 974.2042 |  | 17.8 | 1.421127 | 177.5488 | 970.7632 |  | 17.8 | 1.457596 | 177.4555 | 966.3042 |  | 17.8 | 1.352615 | 177.4281 | 969.8906 |  | 17.8 | 1.303635 | 177.6766 | 968.6371 |  | 17.8 | 0.5542755 | 177.32 | 973.2365 |  | 17.8 | 0.9572602 | 177.6226 | 974.2325 |  | 17.8 | 1.37352 | 177.9124 | 966.4119 |  | 17.8 | 1.041641 | 177.665 | 966.7135
17.81667 | 1.318894 | 177.6487 | 974.173 |  | 17.81667 | 1.401138 | 177.5427 | 970.6868 |  | 17.81667 | 1.441116 | 177.4462 | 966.3098 |  | 17.81667 | 1.328964 | 177.4104 | 969.8739 |  | 17.81667 | 1.277237 | 177.6692 | 968.6255 |  | 17.81667 | 0.5370331 | 177.3039 | 973.2228 |  | 17.81667 | 0.9424592 | 177.6263 | 974.239 |  | 17.81667 | 1.353836 | 177.8838 | 966.3856 |  | 17.81667 | 1.020889 | 177.6527 | 966.7149
17.83333 | 1.288986 | 177.6504 | 974.1946 |  | 17.83333 | 1.377335 | 177.5301 | 970.7149 |  | 17.83333 | 1.415482 | 177.4366 | 966.3455 |  | 17.83333 | 1.305771 | 177.3936 | 969.8749 |  | 17.83333 | 1.268997 | 177.655 | 968.6453 |  | 17.83333 | 0.51857 | 177.3089 | 973.2518 |  | 17.83333 | 0.9146882 | 177.6048 | 974.2378 |  | 17.83333 | 1.343002 | 177.8771 | 966.445 |  | 17.83333 | 1.007614 | 177.6295 | 966.6966
17.85 | 1.267319 | 177.6376 | 974.1925 |  | 17.85 | 1.35109 | 177.5324 | 970.7944 |  | 17.85 | 1.381912 | 177.4477 | 966.3342 |  | 17.85 | 1.279373 | 177.3895 | 969.8523 |  | 17.85 | 1.25618 | 177.6411 | 968.6371 |  | 17.85 | 0.5016327 | 177.3046 | 973.2309 |  | 17.85 | 0.898819 | 177.5938 | 974.2407 |  | 17.85 | 1.322556 | 177.8661 | 966.4128 |  | 17.85 | 0.9926606 | 177.6219 | 966.6824
17.86667 | 1.2426 | 177.633 | 974.1588 |  | 17.86667 | 1.333847 | 177.5173 | 970.806 |  | 17.86667 | 1.355209 | 177.4163 | 966.3348 |  | 17.86667 | 1.262283 | 177.3736 | 969.8553 |  | 17.86667 | 1.240616 | 177.6539 | 968.6604 |  | 17.86667 | 0.4921723 | 177.2982 | 973.2135 |  | 17.86667 | 0.8916474 | 177.5877 | 974.234 |  | 17.86667 | 1.305008 | 177.8474 | 966.4036 |  | 17.86667 | 0.9790803 | 177.6035 | 966.6716
17.88333 | 1.20781 | 177.6248 | 974.1548 |  | 17.88333 | 1.321335 | 177.51 | 970.7774 |  | 17.88333 | 1.334915 | 177.4178 | 966.3347 |  | 17.88333 | 1.232987 | 177.3637 | 969.888 |  | 17.88333 | 1.218643 | 177.626 | 968.6732 |  | 17.88333 | 0.4816437 | 177.2926 | 973.2135 |  | 17.88333 | 0.8794404 | 177.5857 | 974.2312 |  | 17.88333 | 1.289291 | 177.8234 | 966.3898 |  | 17.88333 | 0.9683991 | 177.5935 | 966.705
17.9 | 1.186295 | 177.6331 | 974.1823 |  | 17.9 | 1.30043 | 177.4769 | 970.6193 |  | 17.9 | 1.326218 | 177.3986 | 966.3371 |  | 17.9 | 1.203995 | 177.3699 | 969.8857 |  | 17.9 | 1.208878 | 177.6069 | 968.6625 |  | 17.9 | 0.47081 | 177.2938 | 973.19 |  | 17.9 | 0.8663178 | 177.5689 | 974.2137 |  | 17.9 | 1.273422 | 177.8309 | 966.3493 |  | 17.9 | 0.9613801 | 177.6016 | 966.6975
17.91667 | 1.173935 | 177.6 | 974.1344 |  | 17.91667 | 1.27739 | 177.4767 | 970.6647 |  | 17.91667 | 1.293411 | 177.3899 | 966.3191 |  | 17.91667 | 1.190262 | 177.3319 | 969.859 |  | 17.91667 | 1.186905 | 177.6132 | 968.6569 |  | 17.91667 | 0.4520417 | 177.2857 | 973.2074 |  | 17.91667 | 0.8577729 | 177.5686 | 974.2087 |  | 17.91667 | 1.252823 | 177.7999 | 966.3849 |  | 17.91667 | 0.9561921 | 177.5897 | 966.644
17.93333 | 1.149216 | 177.5846 | 974.1514 |  | 17.93333 | 1.25206 | 177.4902 | 970.7539 |  | 17.93333 | 1.263199 | 177.371 | 966.3058 |  | 17.93333 | 1.172714 | 177.3329 | 969.8677 |  | 17.93333 | 1.166916 | 177.606 | 968.6571 |  | 17.93333 | 0.4427338 | 177.2965 | 973.2034 |  | 17.93333 | 0.8426667 | 177.5529 | 974.2015 |  | 17.93333 | 1.240616 | 177.8162 | 966.3966 |  | 17.93333 | 0.9420014 | 177.5744 | 966.6987
17.95 | 1.127091 | 177.5991 | 974.1817 |  | 17.95 | 1.228256 | 177.4728 | 970.8049 |  | 17.95 | 1.241074 | 177.3614 | 966.2956 |  | 17.95 | 1.148148 | 177.3351 | 969.8729 |  | 17.95 | 1.148605 | 177.5883 | 968.6554 |  | 17.95 | 0.4322052 | 177.2836 | 973.2107 |  | 17.95 | 0.8313752 | 177.5562 | 974.2221 |  | 17.95 | 1.218948 | 177.7952 | 966.3861 |  | 17.95 | 0.9267426 | 177.5596 | 966.6594
17.96667 | 1.102371 | 177.5903 | 974.162 |  | 17.96667 | 1.20369 | 177.467 | 970.7809 |  | 17.96667 | 1.216507 | 177.3644 | 966.3017 |  | 17.96667 | 1.126175 | 177.3089 | 969.8674 |  | 17.96667 | 1.129837 | 177.5761 | 968.6717 |  | 17.96667 | 0.4261017 | 177.2724 | 973.2146 |  | 17.96667 | 0.8116913 | 177.5498 | 974.2198 |  | 17.96667 | 1.197739 | 177.7853 | 966.4204 |  | 17.96667 | 0.9123993 | 177.5495 | 966.6142
17.98333 | 1.100998 | 177.5717 | 974.1496 |  | 17.98333 | 1.185074 | 177.4491 | 970.8333 |  | 17.98333 | 1.200638 | 177.3611 | 966.2974 |  | 17.98333 | 1.100388 | 177.3214 | 969.8776 |  | 17.98333 | 1.108933 | 177.563 | 968.6552 |  | 17.98333 | 0.4215241 | 177.2694 | 973.2086 |  | 17.98333 | 0.8036042 | 177.5269 | 974.2245 |  | 17.98333 | 1.18187 | 177.7691 | 966.3778 |  | 17.98333 | 0.8998871 | 177.5446 | 966.5939
18 | 1.087875 | 177.5652 | 974.1409 |  | 18 | 1.16951 | 177.4659 | 970.8345 |  | 18 | 1.171494 | 177.3506 | 966.2689 |  | 18 | 1.074448 | 177.3133 | 969.8477 |  | 18 | 1.085587 | 177.5712 | 968.6618 |  | 18 | 0.4077912 | 177.2668 | 973.1885 |  | 18 | 0.7891083 | 177.5196 | 974.2229 |  | 18 | 1.167831 | 177.7662 | 966.3548 |  | 18 | 0.8954621 | 177.5343 | 966.6298
18.01667 | 1.065445 | 177.5671 | 974.174 |  | 18.01667 | 1.16066 | 177.4383 | 970.7796 |  | 18.01667 | 1.147842 | 177.3451 | 966.2861 |  | 18.01667 | 1.058121 | 177.2968 | 969.8517 |  | 18.01667 | 1.07811 | 177.5573 | 968.656 |  | 18.01667 | 0.3995514 | 177.2637 | 973.2226 |  | 18.01667 | 0.775528 | 177.5286 | 974.2094 |  | 18.01667 | 1.151505 | 177.7522 | 966.3331 |  | 18.01667 | 0.8829499 | 177.5375 | 966.6429
18.03333 | 1.047745 | 177.5511 | 974.1691 |  | 18.03333 | 1.139145 | 177.4468 | 970.7203 |  | 18.03333 | 1.121597 | 177.3295 | 966.2944 |  | 18.03333 | 1.030655 | 177.3037 | 969.8419 |  | 18.03333 | 1.063919 | 177.5546 | 968.6571 |  | 18.03333 | 0.3942108 | 177.2617 | 973.1831 |  | 18.03333 | 0.767746 | 177.5143 | 974.2239 |  | 18.03333 | 1.1306 | 177.734 | 966.3231 |  | 18.03333 | 0.8678437 | 177.532 | 966.6044
18.05 | 1.031876 | 177.5645 | 974.1887 |  | 18.05 | 1.125717 | 177.4232 | 970.6901 |  | 18.05 | 1.100998 | 177.3226 | 966.291 |  | 18.05 | 1.022263 | 177.2799 | 969.88 |  | 18.05 | 1.0392 | 177.5393 | 968.6697 |  | 18.05 | 0.3855133 | 177.2549 | 973.1701 |  | 18.05 | 0.7556916 | 177.5002 | 974.1928 |  | 18.05 | 1.11702 | 177.7316 | 966.315 |  | 18.05 | 0.8475495 | 177.5126 | 966.5909
18.06667 | 1.015091 | 177.5306 | 974.1765 |  | 18.06667 | 1.101914 | 177.402 | 970.6787 |  | 18.06667 | 1.093979 | 177.3083 | 966.2956 |  | 18.06667 | 1.013413 | 177.2592 | 969.8483 |  | 18.06667 | 1.0215 | 177.5472 | 968.6893 |  | 18.06667 | 0.3813935 | 177.254 | 973.1582 |  | 18.06667 | 0.7538605 | 177.4889 | 974.1784 |  | 18.06667 | 1.095963 | 177.7154 | 966.3023 |  | 18.06667 | 0.8319855 | 177.5068 | 966.5997
18.08333 | 1.004105 | 177.5422 | 974.1737 |  | 18.08333 | 1.081772 | 177.403 | 970.7066 |  | 18.08333 | 1.070175 | 177.318 | 966.2675 |  | 18.08333 | 1.002884 | 177.2669 | 969.8509 |  | 18.08333 | 1.011276 | 177.5295 | 968.6714 |  | 18.08333 | 0.3781891 | 177.2535 | 973.182 |  | 18.08333 | 0.7366181 | 177.4951 | 974.19 |  | 18.08333 | 1.085739 | 177.7216 | 966.3206 |  | 18.08333 | 0.8185578 | 177.5222 | 966.6415
18.1 | 0.9905244 | 177.5486 | 974.1875 |  | 18.1 | 1.063156 | 177.4046 | 970.6572 |  | 18.1 | 1.050491 | 177.2952 | 966.2837 |  | 18.1 | 0.9867097 | 177.2584 | 969.8501 |  | 18.1 | 1.00029 | 177.5211 | 968.6554 |  | 18.1 | 0.3755951 | 177.2459 | 973.2002 |  | 18.1 | 0.7312775 | 177.4931 | 974.1661 |  | 18.1 | 1.084518 | 177.6966 | 966.3136 |  | 18.1 | 0.8124543 | 177.4992 | 966.6209
18.11667 | 0.9703827 | 177.5324 | 974.1566 |  | 18.11667 | 1.042099 | 177.4172 | 970.7623 |  | 18.11667 | 1.041031 | 177.2901 | 966.284 |  | 18.11667 | 0.957718 | 177.2625 | 969.8349 |  | 18.11667 | 0.9804535 | 177.5239 | 968.643 |  | 18.11667 | 0.3650666 | 177.2541 | 973.1982 |  | 18.11667 | 0.727768 | 177.4778 | 974.149 |  | 18.11667 | 1.074143 | 177.6808 | 966.3183 |  | 18.11667 | 0.8031464 | 177.4806 | 966.622
18.13333 | 0.9558869 | 177.5167 | 974.1778 |  | 18.13333 | 1.029739 | 177.3925 | 970.7565 |  | 18.13333 | 1.036301 | 177.2648 | 966.2417 |  | 18.13333 | 0.9371186 | 177.2411 | 969.8152 |  | 18.13333 | 0.9563447 | 177.5184 | 968.6539 |  | 18.13333 | 0.364914 | 177.2514 | 973.1773 |  | 18.13333 | 0.7161713 | 177.4619 | 974.174 |  | 18.13333 | 1.050034 | 177.6872 | 966.3383 |  | 18.13333 | 0.7901764 | 177.4862 | 966.6357
18.15 | 0.9352875 | 177.516 | 974.1771 |  | 18.15 | 1.011581 | 177.402 | 970.7362 |  | 18.15 | 1.003647 | 177.275 | 966.2492 |  | 18.15 | 0.9223176 | 177.2367 | 969.8329 |  | 18.15 | 0.9484101 | 177.5117 | 968.667 |  | 18.15 | 0.3600311 | 177.2415 | 973.1711 |  | 18.15 | 0.7053376 | 177.4712 | 974.1731 |  | 18.15 | 1.031113 | 177.6643 | 966.3209 |  | 18.15 | 0.7752228 | 177.4748 | 966.617
18.16667 | 0.9186555 | 177.5109 | 974.1623 |  | 18.16667 | 0.9989167 | 177.3956 | 970.8253 |  | 18.16667 | 0.9778596 | 177.2646 | 966.2494 |  | 18.16667 | 0.9204865 | 177.2253 | 969.8262 |  | 18.16667 | 0.9348298 | 177.4716 | 968.6729 |  | 18.16667 | 0.359726 | 177.2476 | 973.1775 |  | 18.16667 | 0.6905365 | 177.4534 | 974.1772 |  | 18.16667 | 1.018906 | 177.6705 | 966.3327 |  | 18.16667 | 0.7682038 | 177.4735 | 966.6218
18.18333 | 0.9026337 | 177.512 | 974.1452 |  | 18.18333 | 0.9708405 | 177.387 | 970.806 |  | 18.18333 | 0.9668732 | 177.2648 | 966.2323 |  | 18.18333 | 0.902176 | 177.2274 | 969.8492 |  | 18.18333 | 0.9310151 | 177.5015 | 968.7047 |  | 18.18333 | 0.3476715 | 177.2379 | 973.1933 |  | 18.18333 | 0.6761933 | 177.4557 | 974.1548 |  | 18.18333 | 1.011887 | 177.6684 | 966.3531 |  | 18.18333 | 0.7535553 | 177.4735 | 966.6344
18.2 | 0.8832551 | 177.508 | 974.155 |  | 18.2 | 0.9630585 | 177.3892 | 970.8662 |  | 18.2 | 0.9546662 | 177.2619 | 966.259 |  | 18.2 | 0.8875275 | 177.203 | 969.8688 |  | 18.2 | 0.9218598 | 177.4903 | 968.6769 |  | 18.2 | 0.3376007 | 177.2271 | 973.1911 |  | 18.2 | 0.6662751 | 177.4339 | 974.1417 |  | 18.2 | 0.9998322 | 177.6545 | 966.3722 |  | 18.2 | 0.7386017 | 177.4687 | 966.6357
18.21667 | 0.8657074 | 177.4995 | 974.1415 |  | 18.21667 | 0.9481049 | 177.3655 | 970.7333 |  | 18.21667 | 0.9438325 | 177.2491 | 966.2588 |  | 18.21667 | 0.8716584 | 177.2152 | 969.8587 |  | 18.21667 | 0.9033967 | 177.4868 | 968.7163 |  | 18.21667 | 0.3322602 | 177.2376 | 973.2113 |  | 18.21667 | 0.6597138 | 177.4357 | 974.127 |  | 18.21667 | 0.9845734 | 177.6283 | 966.3368 |  | 18.21667 | 0.7334137 | 177.4612 | 966.6452
18.23333 | 0.8609772 | 177.4798 | 974.1577 |  | 18.23333 | 0.9308625 | 177.3763 | 970.8497 |  | 18.23333 | 0.9249116 | 177.2553 | 966.2477 |  | 18.23333 | 0.863266 | 177.2086 | 969.8332 |  | 18.23333 | 0.8963776 | 177.4708 | 968.697 |  | 18.23333 | 0.3350067 | 177.2357 | 973.2094 |  | 18.23333 | 0.6542206 | 177.4513 | 974.1195 |  | 18.23333 | 0.9677888 | 177.6283 | 966.3237 |  | 18.23333 | 0.7276154 | 177.456 | 966.622
18.25 | 0.8583832 | 177.4937 | 974.1669 |  | 18.25 | 0.9084321 | 177.3666 | 970.8224 |  | 18.25 | 0.8937836 | 177.2401 | 966.2573 |  | 18.25 | 0.8454133 | 177.2067 | 969.8495 |  | 18.25 | 0.8818818 | 177.4535 | 968.6729 |  | 18.25 | 0.3240204 | 177.2341 | 973.2272 |  | 18.25 | 0.6464386 | 177.4365 | 974.1391 |  | 18.25 | 0.9566498 | 177.6295 | 966.3191 |  | 18.25 | 0.707779 | 177.4465 | 966.643
18.26667 | 0.8329011 | 177.4679 | 974.1467 |  | 18.26667 | 0.8971406 | 177.3687 | 970.778 |  | 18.26667 | 0.8806611 | 177.2508 | 966.2536 |  | 18.26667 | 0.8318329 | 177.2105 | 969.8413 |  | 18.26667 | 0.8689118 | 177.4601 | 968.6571 |  | 18.26667 | 0.3287506 | 177.2363 | 973.2246 |  | 18.26667 | 0.6450653 | 177.4188 | 974.1319 |  | 18.26667 | 0.9366608 | 177.6154 | 966.3128 |  | 18.26667 | 0.6925202 | 177.4249 | 966.6098
18.28333 | 0.8171845 | 177.4841 | 974.196 |  | 18.28333 | 0.881424 | 177.3489 | 970.7345 |  | 18.28333 | 0.8617402 | 177.2311 | 966.2372 |  | 18.28333 | 0.8252717 | 177.2065 | 969.8376 |  | 18.28333 | 0.8504487 | 177.4528 | 968.6856 |  | 18.28333 | 0.3272248 | 177.2241 | 973.2124 |  | 18.28333 | 0.6256867 | 177.4172 | 974.1412 |  | 18.28333 | 0.9250641 | 177.6046 | 966.3074 |  | 18.28333 | 0.6902314 | 177.43 | 966.5602
18.3 | 0.8153534 | 177.4729 | 974.185 |  | 18.3 | 0.871048 | 177.3451 | 970.8 |  | 18.3 | 0.8538056 | 177.2181 | 966.2532 |  | 18.3 | 0.7993317 | 177.1926 | 969.8396 |  | 18.3 | 0.8386994 | 177.4517 | 968.6656 |  | 18.3 | 0.3327179 | 177.2288 | 973.2196 |  | 18.3 | 0.6130219 | 177.4056 | 974.1443 |  | 18.3 | 0.9197236 | 177.6051 | 966.306 |  | 18.3 | 0.6824494 | 177.4391 | 966.6138
18.31667 | 0.7996369 | 177.4612 | 974.1879 |  | 18.31667 | 0.8557892 | 177.3226 | 970.6683 |  | 18.31667 | 0.8415986 | 177.2526 | 966.2297 |  | 18.31667 | 0.7886506 | 177.18 | 969.8448 |  | 18.31667 | 0.83107 | 177.4543 | 968.7036 |  | 18.31667 | 0.3282929 | 177.2192 | 973.233 |  | 18.31667 | 0.6078339 | 177.4232 | 974.1633 |  | 18.31667 | 0.9049225 | 177.6063 | 966.3011 |  | 18.31667 | 0.669632 | 177.4134 | 966.5901
18.33333 | 0.7761384 | 177.4621 | 974.1633 |  | 18.33333 | 0.8391572 | 177.3336 | 970.7171 |  | 18.33333 | 0.8246613 | 177.2192 | 966.234 |  | 18.33333 | 0.7828522 | 177.1674 | 969.854 |  | 18.33333 | 0.8191681 | 177.4468 | 968.6993 |  | 18.33333 | 0.3206635 | 177.2108 | 973.2002 |  | 18.33333 | 0.6005097 | 177.4127 | 974.131 |  | 18.33333 | 0.8821869 | 177.6006 | 966.3049 |  | 18.33333 | 0.6630707 | 177.4294 | 966.5979
18.35 | 0.7666779 | 177.4485 | 974.1365 |  | 18.35 | 0.8200837 | 177.3376 | 970.7435 |  | 18.35 | 0.8124543 | 177.2103 | 966.2391 |  | 18.35 | 0.7778168 | 177.1652 | 969.8436 |  | 18.35 | 0.8118439 | 177.427 | 968.6873 |  | 18.35 | 0.3130341 | 177.2257 | 973.2187 |  | 18.35 | 0.5828095 | 177.3899 | 974.1646 |  | 18.35 | 0.8763886 | 177.5889 | 966.3063 |  | 18.35 | 0.6526947 | 177.4088 | 966.5887
18.36667 | 0.7622529 | 177.4564 | 974.1661 |  | 18.36667 | 0.8106232 | 177.3353 | 970.6174 |  | 18.36667 | 0.7994843 | 177.2114 | 966.2448 |  | 18.36667 | 0.7709504 | 177.1708 | 969.8598 |  | 18.36667 | 0.8046723 | 177.4433 | 968.677 |  | 18.36667 | 0.3006745 | 177.2089 | 973.2272 |  | 18.36667 | 0.568924 | 177.3972 | 974.1379 |  | 18.36667 | 0.8672333 | 177.5764 | 966.2762 |  | 18.36667 | 0.6441498 | 177.413 | 966.6109
18.38333 | 0.7508088 | 177.46 | 974.1228 |  | 18.38333 | 0.7996369 | 177.3281 | 970.6189 |  | 18.38333 | 0.7967377 | 177.2013 | 966.2033 |  | 18.38333 | 0.7556916 | 177.1687 | 969.859 |  | 18.38333 | 0.7973481 | 177.4142 | 968.6781 |  | 18.38333 | 0.3012848 | 177.2009 | 973.1871 |  | 18.38333 | 0.5587006 | 177.3931 | 974.1493 |  | 18.38333 | 0.8577729 | 177.5625 | 966.3301 |  | 18.38333 | 0.6357575 | 177.4137 | 966.6516
18.4 | 0.7468415 | 177.4505 | 974.1298 |  | 18.4 | 0.7794953 | 177.3275 | 970.5935 |  | 18.4 | 0.7758332 | 177.2004 | 966.2387 |  | 18.4 | 0.7474518 | 177.1426 | 969.8833 |  | 18.4 | 0.7901764 | 177.4139 | 968.6648 |  | 18.4 | 0.2973175 | 177.1948 | 973.1607 |  | 18.4 | 0.5495453 | 177.3916 | 974.1594 |  | 18.4 | 0.8490754 | 177.5511 | 966.3254 |  | 18.4 | 0.6147004 | 177.3959 | 966.6047
18.41667 | 0.7219696 | 177.4493 | 974.1458 |  | 18.41667 | 0.7656098 | 177.3177 | 970.4664 |  | 18.41667 | 0.7646943 | 177.1981 | 966.2362 |  | 18.41667 | 0.7360077 | 177.1381 | 969.895 |  | 18.41667 | 0.7718659 | 177.4148 | 968.6551 |  | 18.41667 | 0.2811432 | 177.2131 | 973.1837 |  | 18.41667 | 0.5396271 | 177.3821 | 974.1357 |  | 18.41667 | 0.838089 | 177.5559 | 966.298 |  | 18.41667 | 0.6055451 | 177.3864 | 966.5416
18.43333 | 0.7019806 | 177.4435 | 974.1423 |  | 18.43333 | 0.7488251 | 177.3036 | 970.4181 |  | 18.43333 | 0.754776 | 177.1876 | 966.2012 |  | 18.43333 | 0.7190705 | 177.1482 | 969.881 |  | 18.43333 | 0.7543183 | 177.4177 | 968.7146 |  | 18.43333 | 0.2822113 | 177.1987 | 973.1892 |  | 18.43333 | 0.5345917 | 177.3779 | 974.1321 |  | 18.43333 | 0.821457 | 177.5585 | 966.3212 |  | 18.43333 | 0.6034088 | 177.3885 | 966.5315
18.45 | 0.6961823 | 177.4456 | 974.1688 |  | 18.45 | 0.7358551 | 177.2946 | 970.3903 |  | 18.45 | 0.7413483 | 177.2091 | 966.2257 |  | 18.45 | 0.7039643 | 177.1359 | 969.871 |  | 18.45 | 0.7300568 | 177.4117 | 968.683 |  | 18.45 | 0.2695465 | 177.2041 | 973.2033 |  | 18.45 | 0.5194855 | 177.376 | 974.1247 |  | 18.45 | 0.8119965 | 177.5443 | 966.3261 |  | 18.45 | 0.6061554 | 177.3975 | 966.5904
18.46667 | 0.6998444 | 177.4381 | 974.1777 |  | 18.46667 | 0.7266999 | 177.2975 | 970.3734 |  | 18.46667 | 0.7343293 | 177.18 | 966.2134 |  | 18.46667 | 0.6859589 | 177.1351 | 969.8349 |  | 18.46667 | 0.7324982 | 177.4072 | 968.6696 |  | 18.46667 | 0.2570343 | 177.2111 | 973.2016 |  | 18.46667 | 0.517807 | 177.3797 | 974.0994 |  | 18.46667 | 0.7897187 | 177.5176 | 966.3481 |  | 18.46667 | 0.6002045 | 177.3869 | 966.582
18.48333 | 0.690384 | 177.4358 | 974.1585 |  | 18.48333 | 0.7083893 | 177.3011 | 970.4761 |  | 18.48333 | 0.7100678 | 177.1894 | 966.2153 |  | 18.48333 | 0.67482 | 177.133 | 969.8404 |  | 18.48333 | 0.7213593 | 177.3921 | 968.6665 |  | 18.48333 | 0.2689362 | 177.2093 | 973.2095 |  | 18.48333 | 0.5086518 | 177.3452 | 974.0948 |  | 18.48333 | 0.7814789 | 177.5128 | 966.3174 |  | 18.48333 | 0.5934906 | 177.3876 | 966.5967
18.5 | 0.684433 | 177.4146 | 974.1401 |  | 18.5 | 0.6931305 | 177.2927 | 970.4173 |  | 18.5 | 0.6989289 | 177.1783 | 966.2196 |  | 18.5 | 0.657425 | 177.1372 | 969.8302 |  | 18.5 | 0.712967 | 177.3869 | 968.6362 |  | 18.5 | 0.2541351 | 177.2048 | 973.1897 |  | 18.5 | 0.5027008 | 177.3748 | 974.0733 |  | 18.5 | 0.7721711 | 177.5279 | 966.3423 |  | 18.5 | 0.5832672 | 177.3602 | 966.5698
18.51667 | 0.656662 | 177.4311 | 974.1864 |  | 18.51667 | 0.6874848 | 177.2743 | 970.3576 |  | 18.51667 | 0.6935883 | 177.1687 | 966.2115 |  | 18.51667 | 0.6491852 | 177.1276 | 969.8746 |  | 18.51667 | 0.6998444 | 177.4056 | 968.6763 |  | 18.51667 | 0.2480316 | 177.1867 | 973.2036 |  | 18.51667 | 0.4967499 | 177.3515 | 974.0732 |  | 18.51667 | 0.7543183 | 177.5208 | 966.315 |  | 18.51667 | 0.5831147 | 177.3695 | 966.5704
18.53333 | 0.6528473 | 177.4174 | 974.1415 |  | 18.53333 | 0.6723786 | 177.2773 | 970.3049 |  | 18.53333 | 0.6797028 | 177.1818 | 966.1978 |  | 18.53333 | 0.6404877 | 177.1197 | 969.8561 |  | 18.53333 | 0.6966401 | 177.3937 | 968.683 |  | 18.53333 | 0.2346039 | 177.1842 | 973.2101 |  | 18.53333 | 0.4894257 | 177.3348 | 974.0814 |  | 18.53333 | 0.7393647 | 177.5126 | 966.3209 |  | 18.53333 | 0.5820465 | 177.3766 | 966.5614
18.55 | 0.6487275 | 177.4154 | 974.1414 |  | 18.55 | 0.6627655 | 177.2637 | 970.3157 |  | 18.55 | 0.6647492 | 177.1487 | 966.1564 |  | 18.55 | 0.631485 | 177.1209 | 969.8408 |  | 18.55 | 0.6735993 | 177.3771 | 968.6613 |  | 18.55 | 0.2419281 | 177.189 | 973.177 |  | 18.55 | 0.490036 | 177.3536 | 974.104 |  | 18.55 | 0.7367707 | 177.5024 | 966.2875 |  | 18.55 | 0.581894 | 177.3654 | 966.5556
18.56667 | 0.6365204 | 177.4021 | 974.1574 |  | 18.56667 | 0.6558991 | 177.2715 | 970.3966 |  | 18.56667 | 0.66185 | 177.1558 | 966.1574 |  | 18.56667 | 0.6201935 | 177.1058 | 969.832 |  | 18.56667 | 0.6668854 | 177.3667 | 968.6757 |  | 18.56667 | 0.2446747 | 177.1954 | 973.1943 |  | 18.56667 | 0.4898835 | 177.3345 | 974.0916 |  | 18.56667 | 0.7248688 | 177.5169 | 966.3205 |  | 18.56667 | 0.5753327 | 177.3698 | 966.5878
18.58333 | 0.6305695 | 177.4122 | 974.1662 |  | 18.58333 | 0.6447602 | 177.2649 | 970.3612 |  | 18.58333 | 0.6562043 | 177.1609 | 966.1775 |  | 18.58333 | 0.6172943 | 177.1035 | 969.8413 |  | 18.58333 | 0.6603241 | 177.3818 | 968.7037 |  | 18.58333 | 0.2405548 | 177.1914 | 973.1691 |  | 18.58333 | 0.4842377 | 177.3397 | 974.0768 |  | 18.58333 | 0.7144928 | 177.4915 | 966.2842 |  | 18.58333 | 0.5628205 | 177.3411 | 966.5607
18.6 | 0.6182099 | 177.4044 | 974.1792 |  | 18.6 | 0.6317902 | 177.2695 | 970.2585 |  | 18.6 | 0.6391144 | 177.1633 | 966.1929 |  | 18.6 | 0.6064606 | 177.1015 | 969.825 |  | 18.6 | 0.660019 | 177.3582 | 968.6874 |  | 18.6 | 0.2410126 | 177.1867 | 973.1631 |  | 18.6 | 0.4773712 | 177.3287 | 974.0791 |  | 18.6 | 0.7053376 | 177.4952 | 966.2984 |  | 18.6 | 0.5512238 | 177.3658 | 966.6066
18.61667 | 0.6095124 | 177.4015 | 974.167 |  | 18.61667 | 0.6253815 | 177.2726 | 970.4878 |  | 18.61667 | 0.6267548 | 177.1461 | 966.19 |  | 18.61667 | 0.5925751 | 177.1063 | 969.8288 |  | 18.61667 | 0.6606293 | 177.3618 | 968.6728 |  | 18.61667 | 0.2323151 | 177.1816 | 973.1573 |  | 18.61667 | 0.4802704 | 177.3115 | 974.0671 |  | 18.61667 | 0.6992341 | 177.4697 | 966.2665 |  | 18.61667 | 0.5425263 | 177.3435 | 966.5686
18.63333 | 0.5994416 | 177.3931 | 974.1688 |  | 18.63333 | 0.6067658 | 177.2794 | 970.5087 |  | 18.63333 | 0.6031037 | 177.1505 | 966.1654 |  | 18.63333 | 0.5829621 | 177.0948 | 969.8152 |  | 18.63333 | 0.6502533 | 177.3692 | 968.6856 |  | 18.63333 | 0.2370453 | 177.1909 | 973.1581 |  | 18.63333 | 0.4796601 | 177.3284 | 974.0959 |  | 18.63333 | 0.6786347 | 177.469 | 966.2507 |  | 18.63333 | 0.5344391 | 177.3617 | 966.593
18.65 | 0.5930329 | 177.4014 | 974.1482 |  | 18.65 | 0.5950165 | 177.2846 | 970.5733 |  | 18.65 | 0.5884552 | 177.1366 | 966.1658 |  | 18.65 | 0.5771637 | 177.0951 | 969.8585 |  | 18.65 | 0.6343842 | 177.3611 | 968.706 |  | 18.65 | 0.2309418 | 177.1713 | 973.1389 |  | 18.65 | 0.4730988 | 177.3206 | 974.0947 |  | 18.65 | 0.6639862 | 177.4609 | 966.259 |  | 18.65 | 0.5272675 | 177.3339 | 966.5809
18.66667 | 0.5768586 | 177.4088 | 974.1533 |  | 18.66667 | 0.5922699 | 177.2743 | 970.4971 |  | 18.66667 | 0.5802155 | 177.1479 | 966.2233 |  | 18.66667 | 0.5701447 | 177.0951 | 969.8462 |  | 18.66667 | 0.6267548 | 177.3632 | 968.6893 |  | 18.66667 | 0.2301788 | 177.1777 | 973.1631 |  | 18.66667 | 0.4590607 | 177.3388 | 974.0745 |  | 18.66667 | 0.6583405 | 177.4748 | 966.248 |  | 18.66667 | 0.5136872 | 177.3385 | 966.5617
18.68333 | 0.5658722 | 177.4027 | 974.1524 |  | 18.68333 | 0.5831147 | 177.261 | 970.6029 |  | 18.68333 | 0.5774689 | 177.1452 | 966.2048 |  | 18.68333 | 0.5614472 | 177.0872 | 969.8199 |  | 18.68333 | 0.6171418 | 177.3499 | 968.6896 |  | 18.68333 | 0.2321625 | 177.1868 | 973.1862 |  | 18.68333 | 0.4471588 | 177.315 | 974.0768 |  | 18.68333 | 0.6580353 | 177.456 | 966.2443 |  | 18.68333 | 0.5155182 | 177.3368 | 966.5471
18.7 | 0.5632782 | 177.4009 | 974.155 |  | 18.7 | 0.5821991 | 177.262 | 970.4938 |  | 18.7 | 0.5774689 | 177.1356 | 966.214 |  | 18.7 | 0.5577851 | 177.0879 | 969.8012 |  | 18.7 | 0.6147004 | 177.3506 | 968.6957 |  | 18.7 | 0.2277374 | 177.1739 | 973.1761 |  | 18.7 | 0.4282379 | 177.3174 | 974.0634 |  | 18.7 | 0.644455 | 177.4609 | 966.2366 |  | 18.7 | 0.5175019 | 177.3457 | 966.5346
18.71667 | 0.5496979 | 177.3972 | 974.1568 |  | 18.71667 | 0.5744171 | 177.2596 | 970.3712 |  | 18.71667 | 0.5634308 | 177.1262 | 966.2056 |  | 18.71667 | 0.5466462 | 177.0866 | 969.8076 |  | 18.71667 | 0.6055451 | 177.3478 | 968.703 |  | 18.71667 | 0.2346039 | 177.1758 | 973.1979 |  | 18.71667 | 0.4328156 | 177.3101 | 974.0442 |  | 18.71667 | 0.6301117 | 177.4543 | 966.2384 |  | 18.71667 | 0.5139923 | 177.329 | 966.5085
18.73333 | 0.5280304 | 177.3917 | 974.174 |  | 18.73333 | 0.5620575 | 177.2454 | 970.2922 |  | 18.73333 | 0.5579377 | 177.1375 | 966.1983 |  | 18.73333 | 0.5329132 | 177.0796 | 969.819 |  | 18.73333 | 0.5947113 | 177.3361 | 968.6757 |  | 18.73333 | 0.2365875 | 177.188 | 973.2091 |  | 18.73333 | 0.4253388 | 177.3199 | 974.0452 |  | 18.73333 | 0.6119538 | 177.4302 | 966.2414 |  | 18.73333 | 0.5103302 | 177.3292 | 966.5448
18.75 | 0.5124665 | 177.3907 | 974.1588 |  | 18.75 | 0.5542755 | 177.2355 | 970.4234 |  | 18.75 | 0.5606842 | 177.1203 | 966.183 |  | 18.75 | 0.5200959 | 177.0725 | 969.8076 |  | 18.75 | 0.5887604 | 177.3152 | 968.6807 |  | 18.75 | 0.2368927 | 177.1719 | 973.2236 |  | 18.75 | 0.411911 | 177.3057 | 974.0269 |  | 18.75 | 0.5995942 | 177.4365 | 966.2117 |  | 18.75 | 0.513382 | 177.3113 | 966.5475
18.76667 | 0.5039215 | 177.371 | 974.1304 |  | 18.76667 | 0.5519867 | 177.2474 | 970.4077 |  | 18.76667 | 0.5603791 | 177.1165 | 966.1749 |  | 18.76667 | 0.5150605 | 177.087 | 969.783 |  | 18.76667 | 0.5823517 | 177.3217 | 968.7037 |  | 18.76667 | 0.2295685 | 177.1853 | 973.2149 |  | 18.76667 | 0.3969574 | 177.2941 | 974.0462 |  | 18.76667 | 0.5989838 | 177.4378 | 966.2405 |  | 18.76667 | 0.5135346 | 177.3196 | 966.5304
18.78333 | 0.4981232 | 177.3922 | 974.1249 |  | 18.78333 | 0.54039 | 177.2505 | 970.5202 |  | 18.78333 | 0.5445099 | 177.1136 | 966.165 |  | 18.78333 | 0.5095673 | 177.0864 | 969.7935 |  | 18.78333 | 0.581894 | 177.3278 | 968.7204 |  | 18.78333 | 0.2321625 | 177.1708 | 973.192 |  | 18.78333 | 0.3908539 | 177.283 | 974.0402 |  | 18.78333 | 0.5918122 | 177.4288 | 966.2053 |  | 18.78333 | 0.5084992 | 177.3168 | 966.5114
18.8 | 0.4943085 | 177.4009 | 974.1348 |  | 18.8 | 0.5352021 | 177.2407 | 970.5668 |  | 18.8 | 0.5217743 | 177.116 | 966.1668 |  | 18.8 | 0.4898835 | 177.0898 | 969.7961 |  | 18.8 | 0.5710602 | 177.3423 | 968.735 |  | 18.8 | 0.2353668 | 177.1803 | 973.156 |  | 18.8 | 0.3865814 | 177.3075 | 974.0437 |  | 18.8 | 0.5776215 | 177.4479 | 966.2079 |  | 18.8 | 0.5008698 | 177.3057 | 966.5364
18.81667 | 0.4886627 | 177.3827 | 974.1479 |  | 18.81667 | 0.5332184 | 177.235 | 970.4631 |  | 18.81667 | 0.523758 | 177.1197 | 966.1778 |  | 18.81667 | 0.4938507 | 177.0803 | 969.8274 |  | 18.81667 | 0.5593109 | 177.3164 | 968.7674 |  | 18.81667 | 0.2262116 | 177.1876 | 973.165 |  | 18.81667 | 0.3824616 | 177.2961 | 974.0191 |  | 18.81667 | 0.5649567 | 177.4162 | 966.1983 |  | 18.81667 | 0.500412 | 177.3098 | 966.5176
18.83333 | 0.4758454 | 177.3847 | 974.1093 |  | 18.83333 | 0.5277253 | 177.244 | 970.4732 |  | 18.83333 | 0.515976 | 177.1021 | 966.1743 |  | 18.83333 | 0.4827118 | 177.0954 | 969.8302 |  | 18.83333 | 0.551529 | 177.3223 | 968.7652 |  | 18.83333 | 0.2164459 | 177.1726 | 973.186 |  | 18.83333 | 0.3858185 | 177.293 | 974.0281 |  | 18.83333 | 0.5587006 | 177.4101 | 966.1886 |  | 18.83333 | 0.4866791 | 177.2836 | 966.5098
18.85 | 0.4598236 | 177.3737 | 974.1423 |  | 18.85 | 0.5147553 | 177.2527 | 970.442 |  | 18.85 | 0.5129242 | 177.118 | 966.1787 |  | 18.85 | 0.4740143 | 177.0641 | 969.8015 |  | 18.85 | 0.5573273 | 177.3071 | 968.7701 |  | 18.85 | 0.213089 | 177.1607 | 973.1947 |  | 18.85 | 0.377121 | 177.2785 | 974.0269 |  | 18.85 | 0.5457306 | 177.4221 | 966.1995 |  | 18.85 | 0.4788971 | 177.2962 | 966.5008
18.86667 | 0.4544831 | 177.3713 | 974.1319 |  | 18.86667 | 0.4976654 | 177.2469 | 970.5089 |  | 18.86667 | 0.4976654 | 177.1133 | 966.2034 |  | 18.86667 | 0.4631806 | 177.0687 | 969.8111 |  | 18.86667 | 0.5532074 | 177.3203 | 968.7549 |  | 18.86667 | 0.2190399 | 177.1612 | 973.1874 |  | 18.86667 | 0.3759003 | 177.2848 | 974.0065 |  | 18.86667 | 0.5471039 | 177.4102 | 966.2137 |  | 18.86667 | 0.4749298 | 177.2962 | 966.5103
18.88333 | 0.4457855 | 177.362 | 974.1369 |  | 18.88333 | 0.4897309 | 177.2361 | 970.5197 |  | 18.88333 | 0.4811859 | 177.1212 | 966.2086 |  | 18.88333 | 0.4520417 | 177.0802 | 969.8436 |  | 18.88333 | 0.5539704 | 177.3087 | 968.7353 |  | 18.88333 | 0.2266693 | 177.1726 | 973.1705 |  | 18.88333 | 0.3624726 | 177.2819 | 973.9859 |  | 18.88333 | 0.5506134 | 177.4229 | 966.1981 |  | 18.88333 | 0.4738617 | 177.295 | 966.5018
18.9 | 0.4384613 | 177.3669 | 974.1467 |  | 18.9 | 0.4969025 | 177.228 | 970.5148 |  | 18.9 | 0.4723358 | 177.1061 | 966.2079 |  | 18.9 | 0.4444123 | 177.073 | 969.8555 |  | 18.9 | 0.5435944 | 177.3014 | 968.7437 |  | 18.9 | 0.210495 | 177.151 | 973.1686 |  | 18.9 | 0.3556061 | 177.2819 | 973.9969 |  | 18.9 | 0.5458832 | 177.3998 | 966.1828 |  | 18.9 | 0.4541779 | 177.2718 | 966.4885
18.91667 | 0.4259491 | 177.3588 | 974.1301 |  | 18.91667 | 0.495224 | 177.2401 | 970.4266 |  | 18.91667 | 0.4659272 | 177.0998 | 966.1865 |  | 18.91667 | 0.4340363 | 177.0564 | 969.8543 |  | 18.91667 | 0.5393219 | 177.2907 | 968.7156 |  | 18.91667 | 0.2068329 | 177.1595 | 973.1672 |  | 18.91667 | 0.3496552 | 177.2814 | 973.9744 |  | 18.91667 | 0.5248261 | 177.4038 | 966.1705 |  | 18.91667 | 0.4523468 | 177.2816 | 966.5024
18.93333 | 0.4242707 | 177.3632 | 974.1282 |  | 18.93333 | 0.483017 | 177.2315 | 970.4506 |  | 18.93333 | 0.463028 | 177.0898 | 966.195 |  | 18.93333 | 0.4270172 | 177.0594 | 969.8544 |  | 18.93333 | 0.528946 | 177.3017 | 968.7276 |  | 18.93333 | 0.2007294 | 177.1751 | 973.2161 |  | 18.93333 | 0.3546906 | 177.2698 | 973.9769 |  | 18.93333 | 0.5123139 | 177.3966 | 966.1777 |  | 18.93333 | 0.4489899 | 177.2759 | 966.5355
18.95 | 0.4267121 | 177.3606 | 974.1475 |  | 18.95 | 0.4776764 | 177.225 | 970.4143 |  | 18.95 | 0.4537201 | 177.1015 | 966.1778 |  | 18.95 | 0.419693 | 177.0576 | 969.8829 |  | 18.95 | 0.528946 | 177.3003 | 968.7016 |  | 18.95 | 0.2017975 | 177.1723 | 973.2289 |  | 18.95 | 0.3409577 | 177.2735 | 973.9953 |  | 18.95 | 0.5054474 | 177.4098 | 966.1931 |  | 18.95 | 0.4373932 | 177.2845 | 966.5486
18.96667 | 0.4157257 | 177.3568 | 974.1296 |  | 18.96667 | 0.4758454 | 177.2111 | 970.3447 |  | 18.96667 | 0.4465485 | 177.0986 | 966.1741 |  | 18.96667 | 0.4061127 | 177.0561 | 969.895 |  | 18.96667 | 0.5139923 | 177.2964 | 968.708 |  | 18.96667 | 0.1932526 | 177.1691 | 973.1624 |  | 18.96667 | 0.3357697 | 177.2912 | 973.9932 |  | 18.96667 | 0.4973603 | 177.3939 | 966.2266 |  | 18.96667 | 0.4262543 | 177.2663 | 966.4992
18.98333 | 0.4180146 | 177.3699 | 974.1594 |  | 18.98333 | 0.4753876 | 177.2205 | 970.3653 |  | 18.98333 | 0.448227 | 177.1018 | 966.1665 |  | 18.98333 | 0.4085541 | 177.0538 | 969.9075 |  | 18.98333 | 0.493393 | 177.2883 | 968.7678 |  | 18.98333 | 0.1871491 | 177.1549 | 973.1839 |  | 18.98333 | 0.3240204 | 177.2482 | 973.9784 |  | 18.98333 | 0.4940033 | 177.3788 | 966.2317 |  | 18.98333 | 0.4120636 | 177.255 | 966.5364
19 | 0.4146576 | 177.3774 | 974.1727 |  | 19 | 0.4740143 | 177.2006 | 970.3567 |  | 19 | 0.4392243 | 177.0944 | 966.1467 |  | 19 | 0.4138947 | 177.0478 | 969.895 |  | 19 | 0.4878998 | 177.2976 | 968.7486 |  | 19 | 0.1752472 | 177.1618 | 973.222 |  | 19 | 0.3050995 | 177.2459 | 973.9802 |  | 19 | 0.4904938 | 177.3751 | 966.2079 |  | 19 | 0.4141999 | 177.2848 | 966.4989
19.01667 | 0.4102326 | 177.3519 | 974.176 |  | 19.01667 | 0.4718781 | 177.2205 | 970.347 |  | 19.01667 | 0.4232025 | 177.0823 | 966.1654 |  | 19.01667 | 0.4140473 | 177.0457 | 969.8916 |  | 19.01667 | 0.4839325 | 177.29 | 968.753 |  | 19.01667 | 0.1854706 | 177.151 | 973.195 |  | 19.01667 | 0.2956391 | 177.2717 | 973.9851 |  | 19.01667 | 0.4840851 | 177.3705 | 966.2059 |  | 19.01667 | 0.4106903 | 177.2663 | 966.5053
19.03333 | 0.3943634 | 177.3501 | 974.1321 |  | 19.03333 | 0.4683686 | 177.2193 | 970.3596 |  | 19.03333 | 0.417099 | 177.084 | 966.1729 |  | 19.03333 | 0.4015351 | 177.0463 | 969.8883 |  | 19.03333 | 0.4795075 | 177.2968 | 968.75 |  | 19.03333 | 0.1837921 | 177.1771 | 973.1988 |  | 19.03333 | 0.2985382 | 177.2648 | 973.961 |  | 19.03333 | 0.4837799 | 177.3666 | 966.1893 |  | 19.03333 | 0.4030609 | 177.2718 | 966.526
19.05 | 0.3821564 | 177.3582 | 974.1727 |  | 19.05 | 0.4673004 | 177.1993 | 970.1552 |  | 19.05 | 0.4106903 | 177.0849 | 966.1635 |  | 19.05 | 0.3914643 | 177.0333 | 969.8924 |  | 19.05 | 0.4767609 | 177.2877 | 968.7543 |  | 19.05 | 0.1830292 | 177.1615 | 973.1663 |  | 19.05 | 0.2979279 | 177.2579 | 973.957 |  | 19.05 | 0.4767609 | 177.364 | 966.206 |  | 19.05 | 0.4013825 | 177.2666 | 966.4824
19.06667 | 0.3710175 | 177.3727 | 974.1878 |  | 19.06667 | 0.4496002 | 177.2189 | 970.2565 |  | 19.06667 | 0.3968048 | 177.0883 | 966.1777 |  | 19.06667 | 0.3800202 | 177.028 | 969.8849 |  | 19.06667 | 0.4679108 | 177.282 | 968.7391 |  | 19.06667 | 0.1793671 | 177.147 | 973.1668 |  | 19.06667 | 0.2901459 | 177.2561 | 973.9696 |  | 19.06667 | 0.4650116 | 177.36 | 966.2282 |  | 19.06667 | 0.3983307 | 177.2614 | 966.5013
19.08333 | 0.3638458 | 177.3502 | 974.1725 |  | 19.08333 | 0.4294586 | 177.2141 | 970.3642 |  | 19.08333 | 0.3803253 | 177.0736 | 966.1978 |  | 19.08333 | 0.3812409 | 177.0286 | 969.8945 |  | 19.08333 | 0.4590607 | 177.27 | 968.7651 |  | 19.08333 | 0.1848602 | 177.1435 | 973.1592 |  | 19.08333 | 0.2823639 | 177.2474 | 973.9647 |  | 19.08333 | 0.4611969 | 177.3643 | 966.2413 |  | 19.08333 | 0.3784943 | 177.2552 | 966.4999
19.1 | 0.3659821 | 177.3582 | 974.189 |  | 19.1 | 0.4161835 | 177.1996 | 970.2804 |  | 19.1 | 0.3722382 | 177.0629 | 966.1903 |  | 19.1 | 0.3717804 | 177.0397 | 969.9022 |  | 19.1 | 0.4544831 | 177.2839 | 968.7588 |  | 19.1 | 0.1880646 | 177.1589 | 973.1763 |  | 19.1 | 0.2744293 | 177.2408 | 973.9586 |  | 19.1 | 0.4592133 | 177.3658 | 966.2803 |  | 19.1 | 0.3762055 | 177.2538 | 966.4941
19.11667 | 0.3656769 | 177.3753 | 974.2152 |  | 19.11667 | 0.4047394 | 177.2163 | 970.4613 |  | 19.11667 | 0.3684235 | 177.0713 | 966.1836 |  | 19.11667 | 0.3665924 | 177.0396 | 969.8926 |  | 19.11667 | 0.4471588 | 177.2592 | 968.7785 |  | 19.11667 | 0.1871491 | 177.1441 | 973.1576 |  | 19.11667 | 0.2678681 | 177.2527 | 973.9578 |  | 19.11667 | 0.4439545 | 177.3686 | 966.2959 |  | 19.11667 | 0.3742218 | 177.2549 | 966.4705
19.13333 | 0.3655243 | 177.3708 | 974.1801 |  | 19.13333 | 0.4108429 | 177.2091 | 970.5372 |  | 19.13333 | 0.3621674 | 177.0773 | 966.19 |  | 19.13333 | 0.3609467 | 177.05 | 969.8729 |  | 19.13333 | 0.445633 | 177.2671 | 968.7637 |  | 19.13333 | 0.1871491 | 177.1529 | 973.147 |  | 19.13333 | 0.2675629 | 177.2553 | 973.9317 |  | 19.13333 | 0.4294586 | 177.3699 | 966.2573 |  | 19.13333 | 0.3629303 | 177.2393 | 966.457
19.15 | 0.359726 | 177.3545 | 974.1867 |  | 19.15 | 0.4065705 | 177.2106 | 970.4863 |  | 19.15 | 0.3578949 | 177.0765 | 966.1552 |  | 19.15 | 0.3514862 | 177.0257 | 969.8794 |  | 19.15 | 0.4381562 | 177.273 | 968.8197 |  | 19.15 | 0.172348 | 177.1549 | 973.1688 |  | 19.15 | 0.2642059 | 177.2463 | 973.9348 |  | 19.15 | 0.4132843 | 177.3519 | 966.2408 |  | 19.15 | 0.3658295 | 177.2617 | 966.5095
19.16667 | 0.3533173 | 177.3548 | 974.1759 |  | 19.16667 | 0.3990937 | 177.2169 | 970.5035 |  | 19.16667 | 0.3568268 | 177.0702 | 966.1712 |  | 19.16667 | 0.3551483 | 177.0332 | 969.8623 |  | 19.16667 | 0.4296112 | 177.2773 | 968.8443 |  | 19.16667 | 0.1744843 | 177.1539 | 973.1769 |  | 19.16667 | 0.2585602 | 177.2418 | 973.956 |  | 19.16667 | 0.4105377 | 177.3327 | 966.2689 |  | 19.16667 | 0.3676605 | 177.2498 | 966.5722
19.18333 | 0.3507233 | 177.3483 | 974.1696 |  | 19.18333 | 0.3835297 | 177.2154 | 970.4834 |  | 19.18333 | 0.3507233 | 177.0741 | 966.2253 |  | 19.18333 | 0.3449249 | 177.0123 | 969.8942 |  | 19.18333 | 0.4314423 | 177.2631 | 968.8412 |  | 19.18333 | 0.1816559 | 177.1667 | 973.1802 |  | 19.18333 | 0.2550507 | 177.2433 | 973.9546 |  | 19.18333 | 0.4169464 | 177.3455 | 966.2474 |  | 19.18333 | 0.367508 | 177.2555 | 966.568
19.2 | 0.3421784 | 177.3444 | 974.1824 |  | 19.2 | 0.3838349 | 177.2109 | 970.4777 |  | 19.2 | 0.3412628 | 177.0812 | 966.2247 |  | 19.2 | 0.344162 | 177.0216 | 969.9112 |  | 19.2 | 0.4267121 | 177.2682 | 968.829 |  | 19.2 | 0.1834869 | 177.156 | 973.1846 |  | 19.2 | 0.2548981 | 177.2384 | 973.9555 |  | 19.2 | 0.4158783 | 177.33 | 966.2689 |  | 19.2 | 0.3624726 | 177.2547 | 966.5286
19.21667 | 0.3446198 | 177.3473 | 974.1699 |  | 19.21667 | 0.3769684 | 177.1955 | 970.5301 |  | 19.21667 | 0.3534699 | 177.0678 | 966.2114 |  | 19.21667 | 0.3391266 | 177.026 | 969.863 |  | 19.21667 | 0.4161835 | 177.2596 | 968.829 |  | 19.21667 | 0.1737213 | 177.142 | 973.1741 |  | 19.21667 | 0.2483368 | 177.2396 | 973.9454 |  | 19.21667 | 0.4096222 | 177.3473 | 966.2929 |  | 19.21667 | 0.3534699 | 177.2396 | 966.5245
19.23333 | 0.3524018 | 177.3431 | 974.1487 |  | 19.23333 | 0.364914 | 177.227 | 970.5205 |  | 19.23333 | 0.351944 | 177.0683 | 966.1839 |  | 19.23333 | 0.331955 | 177.0258 | 969.8283 |  | 19.23333 | 0.4030609 | 177.2686 | 968.8193 |  | 19.23333 | 0.1692963 | 177.1587 | 973.1987 |  | 19.23333 | 0.2404022 | 177.2172 | 973.92 |  | 19.23333 | 0.3920746 | 177.3463 | 966.2739 |  | 19.23333 | 0.3554535 | 177.23 | 966.5474
19.25 | 0.3604889 | 177.347 | 974.1461 |  | 19.25 | 0.34935 | 177.2169 | 970.5435 |  | 19.25 | 0.3444672 | 177.0603 | 966.161 |  | 19.25 | 0.3273773 | 177.0281 | 969.8562 |  | 19.25 | 0.3992462 | 177.2585 | 968.8304 |  | 19.25 | 0.1590729 | 177.1501 | 973.2092 |  | 19.25 | 0.2294159 | 177.2253 | 973.9389 |  | 19.25 | 0.3852082 | 177.3271 | 966.2451 |  | 19.25 | 0.3440094 | 177.2335 | 966.5451
19.26667 | 0.3452301 | 177.3425 | 974.1812 |  | 19.26667 | 0.346756 | 177.2044 | 970.5491 |  | 19.26667 | 0.333786 | 177.0738 | 966.1589 |  | 19.26667 | 0.3255463 | 177.0237 | 969.8713 |  | 19.26667 | 0.3858185 | 177.2379 | 968.8284 |  | 19.26667 | 0.153122 | 177.1494 | 973.2124 |  | 19.26667 | 0.228653 | 177.2299 | 973.9532 |  | 19.26667 | 0.3736115 | 177.3271 | 966.2382 |  | 19.26667 | 0.3362274 | 177.2231 | 966.4982
19.28333 | 0.3273773 | 177.3452 | 974.1875 |  | 19.28333 | 0.3432465 | 177.2044 | 970.5176 |  | 19.28333 | 0.3176117 | 177.0756 | 966.1458 |  | 19.28333 | 0.3156281 | 177.0196 | 969.8807 |  | 19.28333 | 0.3679657 | 177.2517 | 968.826 |  | 19.28333 | 0.1586151 | 177.1528 | 973.2141 |  | 19.28333 | 0.2309418 | 177.2155 | 973.9337 |  | 19.28333 | 0.364151 | 177.3286 | 966.2123 |  | 19.28333 | 0.3421784 | 177.2173 | 966.4995
19.3 | 0.3170014 | 177.3322 | 974.1813 |  | 19.3 | 0.3334809 | 177.1908 | 970.4715 |  | 19.3 | 0.308609 | 177.077 | 966.1436 |  | 19.3 | 0.3115082 | 177.0149 | 969.8712 |  | 19.3 | 0.3554535 | 177.2527 | 968.8174 |  | 19.3 | 0.1590729 | 177.1472 | 973.21 |  | 19.3 | 0.2225495 | 177.2202 | 973.9421 |  | 19.3 | 0.3520966 | 177.3357 | 966.2486 |  | 19.3 | 0.3447724 | 177.2453 | 966.5721
19.31667 | 0.3144074 | 177.3408 | 974.1702 |  | 19.31667 | 0.3263092 | 177.2022 | 970.4257 |  | 19.31667 | 0.2931976 | 177.0623 | 966.1317 |  | 19.31667 | 0.3079987 | 177.0066 | 969.8559 |  | 19.31667 | 0.3530121 | 177.2593 | 968.802 |  | 19.31667 | 0.1502228 | 177.1401 | 973.2022 |  | 19.31667 | 0.2219391 | 177.2389 | 973.9494 |  | 19.31667 | 0.3510285 | 177.3388 | 966.2402 |  | 19.31667 | 0.3310394 | 177.2343 | 966.5903
19.33333 | 0.2953339 | 177.3336 | 974.1643 |  | 19.33333 | 0.3261566 | 177.2021 | 970.404 |  | 19.33333 | 0.2909088 | 177.0574 | 966.1401 |  | 19.33333 | 0.2986908 | 177.0063 | 969.8503 |  | 19.33333 | 0.3501129 | 177.2572 | 968.7877 |  | 19.33333 | 0.1476288 | 177.1587 | 973.2194 |  | 19.33333 | 0.2190399 | 177.2216 | 973.9317 |  | 19.33333 | 0.3376007 | 177.3446 | 966.2483 |  | 19.33333 | 0.3240204 | 177.2338 | 966.6336
19.35 | 0.2872467 | 177.3238 | 974.1379 |  | 19.35 | 0.3246308 | 177.1887 | 970.3862 |  | 19.35 | 0.2930451 | 177.066 | 966.1448 |  | 19.35 | 0.2947235 | 177.0033 | 969.8521 |  | 19.35 | 0.3372956 | 177.2495 | 968.7713 |  | 19.35 | 0.1462555 | 177.1565 | 973.1999 |  | 19.35 | 0.2169037 | 177.2025 | 973.8814 |  | 19.35 | 0.3322602 | 177.3065 | 966.2323 |  | 19.35 | 0.3148651 | 177.245 | 966.6089
19.36667 | 0.2794647 | 177.3435 | 974.1296 |  | 19.36667 | 0.3211212 | 177.1874 | 970.2469 |  | 19.36667 | 0.2887726 | 177.069 | 966.16 |  | 19.36667 | 0.3006745 | 177.0147 | 969.8529 |  | 19.36667 | 0.3412628 | 177.2442 | 968.7883 |  | 19.36667 | 0.1503754 | 177.1308 | 973.1921 |  | 19.36667 | 0.2127838 | 177.2361 | 973.8988 |  | 19.36667 | 0.3305817 | 177.3238 | 966.2242 |  | 19.36667 | 0.318985 | 177.2317 | 966.5968
19.38333 | 0.2822113 | 177.3249 | 974.1076 |  | 19.38333 | 0.3170014 | 177.1766 | 970.2971 |  | 19.38333 | 0.2729035 | 177.049 | 966.1676 |  | 19.38333 | 0.2973175 | 177.008 | 969.8588 |  | 19.38333 | 0.329361 | 177.2358 | 968.7971 |  | 19.38333 | 0.1490021 | 177.1357 | 973.2055 |  | 19.38333 | 0.2065277 | 177.2241 | 973.9108 |  | 19.38333 | 0.3176117 | 177.3257 | 966.2565 |  | 19.38333 | 0.3194428 | 177.2309 | 966.6087
19.4 | 0.2822113 | 177.3251 | 974.1148 |  | 19.4 | 0.311203 | 177.18 | 970.233 |  | 19.4 | 0.2748871 | 177.0446 | 966.1519 |  | 19.4 | 0.291214 | 177.0167 | 969.8637 |  | 19.4 | 0.3310394 | 177.2448 | 968.8339 |  | 19.4 | 0.1418305 | 177.1365 | 973.2055 |  | 19.4 | 0.2075958 | 177.2204 | 973.9084 |  | 19.4 | 0.3192902 | 177.3217 | 966.2597 |  | 19.4 | 0.3136444 | 177.2321 | 966.6226
19.41667 | 0.2796173 | 177.3228 | 974.1636 |  | 19.41667 | 0.3121185 | 177.1763 | 970.2025 |  | 19.41667 | 0.2767182 | 177.0574 | 966.1456 |  | 19.41667 | 0.2796173 | 177.0071 | 969.8494 |  | 19.41667 | 0.3325653 | 177.2309 | 968.8446 |  | 19.41667 | 0.1421356 | 177.1427 | 973.2298 |  | 19.41667 | 0.2164459 | 177.2207 | 973.9169 |  | 19.41667 | 0.3131867 | 177.3066 | 966.2414 |  | 19.41667 | 0.2986908 | 177.2228 | 966.5759
19.43333 | 0.281601 | 177.3307 | 974.1627 |  | 19.43333 | 0.3081513 | 177.1864 | 970.1036 |  | 19.43333 | 0.2732086 | 177.0475 | 966.163 |  | 19.43333 | 0.2780914 | 177.0205 | 969.8665 |  | 19.43333 | 0.3197479 | 177.2469 | 968.849 |  | 19.43333 | 0.1459503 | 177.1499 | 973.219 |  | 19.43333 | 0.2074432 | 177.2126 | 973.9245 |  | 19.43333 | 0.3075409 | 177.3214 | 966.2112 |  | 19.43333 | 0.2939606 | 177.2137 | 966.593
19.45 | 0.2924347 | 177.3327 | 974.1624 |  | 19.45 | 0.3075409 | 177.1694 | 970.059 |  | 19.45 | 0.2555084 | 177.0454 | 966.1722 |  | 19.45 | 0.2805329 | 177.0226 | 969.859 |  | 19.45 | 0.313797 | 177.2344 | 968.8518 |  | 19.45 | 0.1476288 | 177.1563 | 973.217 |  | 19.45 | 0.192337 | 177.2028 | 973.9035 |  | 19.45 | 0.3050995 | 177.3081 | 966.2092 |  | 19.45 | 0.291214 | 177.2193 | 966.6459
19.46667 | 0.2935028 | 177.3257 | 974.1356 |  | 19.46667 | 0.304184 | 177.185 | 970.2443 |  | 19.46667 | 0.2426911 | 177.0474 | 966.1925 |  | 19.46667 | 0.2838898 | 176.9904 | 969.8431 |  | 19.46667 | 0.3110504 | 177.2463 | 968.8783 |  | 19.46667 | 0.1325226 | 177.1404 | 973.2054 |  | 19.46667 | 0.1842499 | 177.2025 | 973.9032 |  | 19.46667 | 0.2956391 | 177.2952 | 966.2301 |  | 19.46667 | 0.2919769 | 177.2253 | 966.6128
19.48333 | 0.2918244 | 177.3365 | 974.1524 |  | 19.48333 | 0.2968598 | 177.1923 | 970.4039 |  | 19.48333 | 0.2417755 | 177.0315 | 966.1827 |  | 19.48333 | 0.2814484 | 176.988 | 969.8543 |  | 19.48333 | 0.3032685 | 177.2347 | 968.8588 |  | 19.48333 | 0.1178742 | 177.1531 | 973.2101 |  | 19.48333 | 0.1959992 | 177.2039 | 973.8956 |  | 19.48333 | 0.2845001 | 177.2973 | 966.2037 |  | 19.48333 | 0.28862 | 177.2112 | 966.5831
19.5 | 0.2852631 | 177.3316 | 974.1458 |  | 19.5 | 0.2811432 | 177.1847 | 970.4109 |  | 19.5 | 0.2365875 | 177.062 | 966.1838 |  | 19.5 | 0.2614594 | 177.0078 | 969.8666 |  | 19.5 | 0.2974701 | 177.2299 | 968.8652 |  | 19.5 | 0.1158905 | 177.1508 | 973.2265 |  | 19.5 | 0.2011871 | 177.21 | 973.8888 |  | 19.5 | 0.279007 | 177.2987 | 966.248 |  | 19.5 | 0.2843476 | 177.2089 | 966.5677
19.51667 | 0.2751923 | 177.3109 | 974.1411 |  | 19.51667 | 0.2863312 | 177.1684 | 970.2797 |  | 19.51667 | 0.2342987 | 177.0573 | 966.1986 |  | 19.51667 | 0.2584076 | 177.0158 | 969.8994 |  | 19.51667 | 0.2915192 | 177.2341 | 968.8754 |  | 19.51667 | 0.1186371 | 177.1394 | 973.1885 |  | 19.51667 | 0.1958466 | 177.2013 | 973.8905 |  | 19.51667 | 0.2690888 | 177.3069 | 966.2761 |  | 19.51667 | 0.2832794 | 177.2091 | 966.6011
19.53333 | 0.2646637 | 177.3289 | 974.1452 |  | 19.53333 | 0.2693939 | 177.1771 | 970.2055 |  | 19.53333 | 0.2352142 | 177.057 | 966.2134 |  | 19.53333 | 0.258255 | 177.003 | 969.9159 |  | 19.53333 | 0.2878571 | 177.2364 | 968.8518 |  | 19.53333 | 0.1111603 | 177.1334 | 973.1843 |  | 19.53333 | 0.1847077 | 177.1938 | 973.882 |  | 19.53333 | 0.2584076 | 177.2978 | 966.2921 |  | 19.53333 | 0.281601 | 177.2199 | 966.6611
19.55 | 0.2593231 | 177.3338 | 974.1478 |  | 19.55 | 0.2733612 | 177.1645 | 970.204 |  | 19.55 | 0.2220917 | 177.0551 | 966.1772 |  | 19.55 | 0.2516937 | 176.9947 | 969.9142 |  | 19.55 | 0.2832794 | 177.2276 | 968.8298 |  | 19.55 | 0.1174164 | 177.1201 | 973.2011 |  | 19.55 | 0.1819611 | 177.1951 | 973.8959 |  | 19.55 | 0.2581024 | 177.2958 | 966.2741 |  | 19.55 | 0.2748871 | 177.2009 | 966.6011
19.56667 | 0.2495575 | 177.3153 | 974.1636 |  | 19.56667 | 0.2678681 | 177.1682 | 970.1185 |  | 19.56667 | 0.2143097 | 177.0438 | 966.185 |  | 19.56667 | 0.248642 | 176.9982 | 969.919 |  | 19.56667 | 0.2832794 | 177.2457 | 968.8511 |  | 19.56667 | 0.1079559 | 177.1424 | 973.1964 |  | 19.56667 | 0.1822662 | 177.2021 | 973.8835 |  | 19.56667 | 0.250473 | 177.2891 | 966.2675 |  | 19.56667 | 0.273819 | 177.2041 | 966.5878
19.58333 | 0.2394867 | 177.3213 | 974.1452 |  | 19.58333 | 0.2625275 | 177.1534 | 970.0834 |  | 19.58333 | 0.2072907 | 177.0402 | 966.1955 |  | 19.58333 | 0.2367401 | 177.0016 | 969.9191 |  | 19.58333 | 0.2774811 | 177.225 | 968.8576 |  | 19.58333 | 0.1033783 | 177.1415 | 973.1781 |  | 19.58333 | 0.167923 | 177.1995 | 973.8711 |  | 19.58333 | 0.2474213 | 177.2913 | 966.2549 |  | 19.58333 | 0.2625275 | 177.2274 | 966.5565
19.6 | 0.2365875 | 177.3136 | 974.1365 |  | 19.6 | 0.2675629 | 177.1658 | 970.094 |  | 19.6 | 0.2117157 | 177.0501 | 966.1778 |  | 19.6 | 0.2426911 | 176.9994 | 969.9124 |  | 19.6 | 0.2639008 | 177.2262 | 968.8913 |  | 19.6 | 0.1078034 | 177.1508 | 973.1697 |  | 19.6 | 0.1647186 | 177.1983 | 973.8637 |  | 19.6 | 0.2445221 | 177.2747 | 966.2469 |  | 19.6 | 0.250473 | 177.2141 | 966.5773
19.61667 | 0.2321625 | 177.3271 | 974.1325 |  | 19.61667 | 0.268631 | 177.1537 | 970.0383 |  | 19.61667 | 0.1984406 | 177.0452 | 966.1644 |  | 19.61667 | 0.2465058 | 176.9831 | 969.8947 |  | 19.61667 | 0.2521515 | 177.2146 | 968.911 |  | 19.61667 | 0.1192474 | 177.1378 | 973.1753 |  | 19.61667 | 0.1624298 | 177.1864 | 973.8426 |  | 19.61667 | 0.248642 | 177.2837 | 966.2581 |  | 19.61667 | 0.2436066 | 177.2167 | 966.5631
19.63333 | 0.2225495 | 177.3049 | 974.1333 |  | 19.63333 | 0.2687836 | 177.1766 | 970.0447 |  | 19.63333 | 0.1935578 | 177.0469 | 966.2048 |  | 19.63333 | 0.2431488 | 177.0017 | 969.8869 |  | 19.63333 | 0.2524567 | 177.2234 | 968.8981 |  | 19.63333 | 0.1076508 | 177.133 | 973.1871 |  | 19.63333 | 0.1581574 | 177.1723 | 973.8128 |  | 19.63333 | 0.2411652 | 177.2762 | 966.2366 |  | 19.63333 | 0.2443695 | 177.2137 | 966.5663
19.65 | 0.2170563 | 177.3191 | 974.1284 |  | 19.65 | 0.2690888 | 177.161 | 970.0612 |  | 19.65 | 0.1906586 | 177.0388 | 966.217 |  | 19.65 | 0.2320099 | 176.9848 | 969.8845 |  | 19.65 | 0.2465058 | 177.2111 | 968.8867 |  | 19.65 | 0.112381 | 177.1501 | 973.2002 |  | 19.65 | 0.1599884 | 177.1996 | 973.8345 |  | 19.65 | 0.2411652 | 177.2826 | 966.2408 |  | 19.65 | 0.2303314 | 177.2233 | 966.5553
19.66667 | 0.2161408 | 177.3104 | 974.1232 |  | 19.66667 | 0.2710724 | 177.1659 | 970.0206 |  | 19.66667 | 0.1891327 | 177.0428 | 966.2086 |  | 19.66667 | 0.2248383 | 176.9953 | 969.8942 |  | 19.66667 | 0.2381134 | 177.2201 | 968.912 |  | 19.66667 | 0.117569 | 177.1481 | 973.2251 |  | 19.66667 | 0.1604462 | 177.196 | 973.8251 |  | 19.66667 | 0.2429962 | 177.2904 | 966.2994 |  | 19.66667 | 0.2275849 | 177.1987 | 966.6258
19.68333 | 0.2202606 | 177.3177 | 974.1208 |  | 19.68333 | 0.2713776 | 177.181 | 970.0531 |  | 19.68333 | 0.197525 | 177.0587 | 966.2507 |  | 19.68333 | 0.2246857 | 177.0091 | 969.8872 |  | 19.68333 | 0.2359772 | 177.2299 | 968.9332 |  | 19.68333 | 0.1085663 | 177.1459 | 973.1747 |  | 19.68333 | 0.1616669 | 177.1855 | 973.8145 |  | 19.68333 | 0.2326203 | 177.2895 | 966.2883 |  | 19.68333 | 0.2326203 | 177.1963 | 966.5982
19.7 | 0.2120209 | 177.3003 | 974.1199 |  | 19.7 | 0.2648163 | 177.1537 | 970.0427 |  | 19.7 | 0.1824188 | 177.0533 | 966.2617 |  | 19.7 | 0.2230072 | 177.0055 | 969.8762 |  | 19.7 | 0.2324677 | 177.2238 | 968.9096 |  | 19.7 | 0.09895325 | 177.1409 | 973.1711 |  | 19.7 | 0.1595306 | 177.1754 | 973.8191 |  | 19.7 | 0.2292633 | 177.2796 | 966.3412 |  | 19.7 | 0.2359772 | 177.2004 | 966.6044
19.71667 | 0.2152252 | 177.3118 | 974.1142 |  | 19.71667 | 0.260849 | 177.1737 | 970.1677 |  | 19.71667 | 0.1746369 | 177.037 | 966.1906 |  | 19.71667 | 0.2213287 | 176.9808 | 969.8834 |  | 19.71667 | 0.2256012 | 177.2079 | 968.8864 |  | 19.71667 | 0.1032257 | 177.1371 | 973.1868 |  | 19.71667 | 0.1692963 | 177.1838 | 973.8276 |  | 19.71667 | 0.220108 | 177.2651 | 966.2802 |  | 19.71667 | 0.231247 | 177.2012 | 966.6472
19.73333 | 0.213089 | 177.3065 | 974.0979 |  | 19.73333 | 0.2562714 | 177.1507 | 970.0313 |  | 19.73333 | 0.1699066 | 177.0504 | 966.2106 |  | 19.73333 | 0.2268219 | 176.9973 | 969.9034 |  | 19.73333 | 0.2225495 | 177.2265 | 968.9401 |  | 19.73333 | 0.09819031 | 177.1349 | 973.1474 |  | 19.73333 | 0.1735687 | 177.1769 | 973.8052 |  | 19.73333 | 0.222702 | 177.2875 | 966.2713 |  | 19.73333 | 0.2342987 | 177.1887 | 966.6331
19.75 | 0.2158356 | 177.3092 | 974.1246 |  | 19.75 | 0.2574921 | 177.165 | 969.9838 |  | 19.75 | 0.1740265 | 177.0469 | 966.207 |  | 19.75 | 0.210495 | 176.9824 | 969.9209 |  | 19.75 | 0.2123261 | 177.2241 | 968.9279 |  | 19.75 | 0.1038361 | 177.1322 | 973.1666 |  | 19.75 | 0.18013 | 177.1836 | 973.8171 |  | 19.75 | 0.2213287 | 177.2601 | 966.2413 |  | 19.75 | 0.2297211 | 177.1972 | 966.5962
19.76667 | 0.2141571 | 177.3199 | 974.1427 |  | 19.76667 | 0.2576447 | 177.1516 | 969.9008 |  | 19.76667 | 0.1667023 | 177.0448 | 966.2031 |  | 19.76667 | 0.2022553 | 176.9744 | 969.9064 |  | 19.76667 | 0.2022553 | 177.2086 | 968.8887 |  | 19.76667 | 0.1039887 | 177.1388 | 973.2074 |  | 19.76667 | 0.1734161 | 177.1974 | 973.8038 |  | 19.76667 | 0.2164459 | 177.2636 | 966.2282 |  | 19.76667 | 0.2236176 | 177.1862 | 966.6012
19.78333 | 0.2088165 | 177.3037 | 974.0962 |  | 19.78333 | 0.2535248 | 177.1537 | 969.9585 |  | 19.78333 | 0.172348 | 177.0452 | 966.2073 |  | 19.78333 | 0.2065277 | 176.9839 | 969.9125 |  | 19.78333 | 0.2019501 | 177.2028 | 968.8585 |  | 19.78333 | 0.1006317 | 177.1439 | 973.1836 |  | 19.78333 | 0.1642609 | 177.1864 | 973.8017 |  | 19.78333 | 0.2199555 | 177.2683 | 966.2462 |  | 19.78333 | 0.2259064 | 177.1969 | 966.6099
19.8 | 0.200882 | 177.3092 | 974.1136 |  | 19.8 | 0.2577973 | 177.1494 | 969.966 |  | 19.8 | 0.1634979 | 177.0364 | 966.206 |  | 19.8 | 0.2014923 | 176.9846 | 969.8865 |  | 19.8 | 0.2016449 | 177.1858 | 968.8968 |  | 19.8 | 0.1026154 | 177.1266 | 973.1961 |  | 19.8 | 0.1638031 | 177.1816 | 973.8051 |  | 19.8 | 0.2133942 | 177.2559 | 966.2468 |  | 19.8 | 0.2188873 | 177.1983 | 966.6301
19.81667 | 0.2033234 | 177.3152 | 974.1322 |  | 19.81667 | 0.2516937 | 177.1438 | 969.9931 |  | 19.81667 | 0.1696015 | 177.0483 | 966.2201 |  | 19.81667 | 0.20607 | 177.0088 | 969.9144 |  | 19.81667 | 0.2054596 | 177.21 | 968.8867 |  | 19.81667 | 0.09773255 | 177.1504 | 973.1955 |  | 19.81667 | 0.1708222 | 177.1743 | 973.7868 |  | 19.81667 | 0.2184296 | 177.2718 | 966.2584 |  | 19.81667 | 0.2205658 | 177.1888 | 966.5986
19.83333 | 0.1969147 | 177.3123 | 974.1199 |  | 19.83333 | 0.2426911 | 177.1673 | 969.9222 |  | 19.83333 | 0.1750946 | 177.0385 | 966.1886 |  | 19.83333 | 0.1938629 | 176.9865 | 969.8804 |  | 19.83333 | 0.2109528 | 177.2019 | 968.8785 |  | 19.83333 | 0.1015472 | 177.1485 | 973.1804 |  | 19.83333 | 0.1683807 | 177.1812 | 973.7788 |  | 19.83333 | 0.2115631 | 177.2569 | 966.2778 |  | 19.83333 | 0.2159882 | 177.1938 | 966.5947
19.85 | 0.1865387 | 177.3124 | 974.1282 |  | 19.85 | 0.2500153 | 177.1555 | 969.9154 |  | 19.85 | 0.1795197 | 177.0301 | 966.1833 |  | 19.85 | 0.1900482 | 176.9787 | 969.8947 |  | 19.85 | 0.2037811 | 177.2102 | 968.9319 |  | 19.85 | 0.1006317 | 177.1356 | 973.175 |  | 19.85 | 0.1590729 | 177.1658 | 973.7782 |  | 19.85 | 0.203476 | 177.2669 | 966.2634 |  | 19.85 | 0.2111054 | 177.1893 | 966.6066
19.86667 | 0.1863861 | 177.3078 | 974.1495 |  | 19.86667 | 0.2487946 | 177.1662 | 969.906 |  | 19.86667 | 0.1740265 | 177.0478 | 966.1552 |  | 19.86667 | 0.1909638 | 176.9859 | 969.8994 |  | 19.86667 | 0.1932526 | 177.2099 | 968.9398 |  | 19.86667 | 0.09254456 | 177.1349 | 973.1778 |  | 19.86667 | 0.1519013 | 177.1809 | 973.7843 |  | 19.86667 | 0.198288 | 177.2474 | 966.2434 |  | 19.86667 | 0.2173615 | 177.1876 | 966.5932
19.88333 | 0.1979828 | 177.3176 | 974.1377 |  | 19.88333 | 0.2437592 | 177.1604 | 969.8953 |  | 19.88333 | 0.1767731 | 177.031 | 966.1592 |  | 19.88333 | 0.187912 | 176.9639 | 969.9246 |  | 19.88333 | 0.1886749 | 177.194 | 968.9509 |  | 19.88333 | 0.09468079 | 177.1203 | 973.1752 |  | 19.88333 | 0.1509857 | 177.1844 | 973.7912 |  | 19.88333 | 0.2013397 | 177.263 | 966.2376 |  | 19.88333 | 0.210495 | 177.1821 | 966.5709
19.9 | 0.1816559 | 177.3165 | 974.1563 |  | 19.9 | 0.2355194 | 177.1581 | 969.8524 |  | 19.9 | 0.1721954 | 177.0277 | 966.1474 |  | 19.9 | 0.1811981 | 176.9941 | 969.9139 |  | 19.9 | 0.1847077 | 177.1961 | 968.9345 |  | 19.9 | 0.09391785 | 177.1407 | 973.2042 |  | 19.9 | 0.1602936 | 177.1658 | 973.7726 |  | 19.9 | 0.1978302 | 177.2375 | 966.2506 |  | 19.9 | 0.2075958 | 177.1789 | 966.5922
19.91667 | 0.1721954 | 177.3014 | 974.1531 |  | 19.91667 | 0.2365875 | 177.1421 | 969.8999 |  | 19.91667 | 0.1702118 | 177.0353 | 966.1639 |  | 19.91667 | 0.1839447 | 176.9787 | 969.8964 |  | 19.91667 | 0.1753998 | 177.2198 | 968.9308 |  | 19.91667 | 0.08979798 | 177.1414 | 973.1944 |  | 19.91667 | 0.1602936 | 177.1508 | 973.7643 |  | 19.91667 | 0.1955414 | 177.2433 | 966.2132 |  | 19.91667 | 0.2123261 | 177.1862 | 966.5826
19.93333 | 0.1732636 | 177.2999 | 974.1434 |  | 19.93333 | 0.2370453 | 177.1438 | 969.8025 |  | 19.93333 | 0.1741791 | 177.0315 | 966.1683 |  | 19.93333 | 0.178299 | 176.9676 | 969.8591 |  | 19.93333 | 0.1784515 | 177.2047 | 968.9143 |  | 19.93333 | 0.09254456 | 177.1325 | 973.2387 |  | 19.93333 | 0.1552582 | 177.151 | 973.7491 |  | 19.93333 | 0.1863861 | 177.245 | 966.1938 |  | 19.93333 | 0.2098847 | 177.1943 | 966.6098
19.95 | 0.1651764 | 177.3103 | 974.1727 |  | 19.95 | 0.2399445 | 177.1366 | 969.76 |  | 19.95 | 0.1729584 | 177.0294 | 966.1827 |  | 19.95 | 0.1818085 | 176.9712 | 969.8968 |  | 19.95 | 0.1869965 | 177.207 | 968.9013 |  | 19.95 | 0.09696961 | 177.1424 | 973.2428 |  | 19.95 | 0.1532745 | 177.1778 | 973.7626 |  | 19.95 | 0.1758576 | 177.2523 | 966.2167 |  | 19.95 | 0.2172089 | 177.1951 | 966.5803
19.96667 | 0.1667023 | 177.315 | 974.1476 |  | 19.96667 | 0.2323151 | 177.1299 | 969.6472 |  | 19.96667 | 0.1758576 | 177.0222 | 966.203 |  | 19.96667 | 0.1789093 | 176.9837 | 969.8999 |  | 19.96667 | 0.1810455 | 177.1792 | 968.9239 |  | 19.96667 | 0.09513856 | 177.1426 | 973.2265 |  | 19.96667 | 0.1425934 | 177.1832 | 973.7501 |  | 19.96667 | 0.1793671 | 177.2451 | 966.2282 |  | 19.96667 | 0.2152252 | 177.1832 | 966.6069
19.98333 | 0.1703644 | 177.2997 | 974.1479 |  | 19.98333 | 0.2251434 | 177.1386 | 969.6034 |  | 19.98333 | 0.1778412 | 177.031 | 966.1627 |  | 19.98333 | 0.18013 | 176.9782 | 969.8858 |  | 19.98333 | 0.1752472 | 177.192 | 968.9377 |  | 19.98333 | 0.1016998 | 177.1447 | 973.2451 |  | 19.98333 | 0.1320648 | 177.1676 | 973.7659 |  | 19.98333 | 0.1815033 | 177.2602 | 966.2491 |  | 19.98333 | 0.2126312 | 177.1763 | 966.5977
20 | 0.1773834 | 177.3162 | 974.1598 |  | 20 | 0.2269745 | 177.1343 | 969.6075 |  | 20 | 0.1766205 | 177.013 | 966.1725 |  | 20 | 0.1792145 | 176.9868 | 969.8953 |  | 20 | 0.1732636 | 177.1916 | 968.9436 |  | 20 | 0.09651185 | 177.1345 | 973.2356 |  | 20 | 0.1273346 | 177.176 | 973.7938 |  | 20 | 0.1851654 | 177.2277 | 966.2083 |  | 20 | 0.2022553 | 177.1848 | 966.6331
20.01667 | 0.1819611 | 177.3141 | 974.1553 |  | 20.01667 | 0.230484 | 177.1264 | 969.5532 |  | 20.01667 | 0.1726532 | 177.0272 | 966.1712 |  | 20.01667 | 0.1750946 | 176.964 | 969.8723 |  | 20.01667 | 0.1755524 | 177.1981 | 968.9522 |  | 20.01667 | 0.1012421 | 177.1295 | 973.2385 |  | 20.01667 | 0.1146698 | 177.1537 | 973.7382 |  | 20.01667 | 0.18013 | 177.2466 | 966.2401 |  | 20.01667 | 0.1944733 | 177.179 | 966.672
20.03333 | 0.1836395 | 177.3016 | 974.1519 |  | 20.03333 | 0.2263641 | 177.136 | 969.5213 |  | 20.03333 | 0.1689911 | 177.0255 | 966.17 |  | 20.03333 | 0.1779938 | 176.9715 | 969.8713 |  | 20.03333 | 0.174942 | 177.1827 | 968.9378 |  | 20.03333 | 0.1100922 | 177.1395 | 973.204 |  | 20.03333 | 0.1134491 | 177.1673 | 973.7266 |  | 20.03333 | 0.1787567 | 177.2468 | 966.2503 |  | 20.03333 | 0.2037811 | 177.1957 | 966.6736
20.05 | 0.1734161 | 177.3138 | 974.151 |  | 20.05 | 0.2239227 | 177.1412 | 969.6065 |  | 20.05 | 0.164566 | 177.0345 | 966.174 |  | 20.05 | 0.1811981 | 176.9732 | 969.8834 |  | 20.05 | 0.1781464 | 177.1937 | 968.9342 |  | 20.05 | 0.1073456 | 177.1198 | 973.2263 |  | 20.05 | 0.1216889 | 177.1696 | 973.743 |  | 20.05 | 0.1804352 | 177.2495 | 966.2825 |  | 20.05 | 0.1932526 | 177.1841 | 966.6276
20.06667 | 0.1796723 | 177.2962 | 974.1452 |  | 20.06667 | 0.2204132 | 177.1398 | 969.648 |  | 20.06667 | 0.1613617 | 177.0486 | 966.1757 |  | 20.06667 | 0.1837921 | 176.9856 | 969.8912 |  | 20.06667 | 0.175705 | 177.1951 | 968.9714 |  | 20.06667 | 0.1096344 | 177.1281 | 973.2341 |  | 20.06667 | 0.111618 | 177.1598 | 973.7591 |  | 20.06667 | 0.1761627 | 177.2445 | 966.2584 |  | 20.06667 | 0.1912689 | 177.185 | 966.6363
20.08333 | 0.1725006 | 177.2967 | 974.1597 |  | 20.08333 | 0.2257538 | 177.1348 | 969.5326 |  | 20.08333 | 0.1596832 | 177.0413 | 966.1801 |  | 20.08333 | 0.1863861 | 176.9703 | 969.8799 |  | 20.08333 | 0.1673126 | 177.1888 | 969.0027 |  | 20.08333 | 0.1074982 | 177.1375 | 973.2416 |  | 20.08333 | 0.1129913 | 177.1583 | 973.7576 |  | 20.08333 | 0.1743317 | 177.2279 | 966.2515 |  | 20.08333 | 0.190506 | 177.1885 | 966.6134
20.1 | 0.16716 | 177.3225 | 974.1495 |  | 20.1 | 0.222702 | 177.1304 | 969.5688 |  | 20.1 | 0.1508331 | 177.033 | 966.149 |  | 20.1 | 0.1790619 | 176.9956 | 969.8663 |  | 20.1 | 0.1659393 | 177.1935 | 968.994 |  | 20.1 | 0.1076508 | 177.1285 | 973.2361 |  | 20.1 | 0.1198578 | 177.1597 | 973.7395 |  | 20.1 | 0.1866913 | 177.2335 | 966.2712 |  | 20.1 | 0.1943207 | 177.1801 | 966.6301
20.11667 | 0.1616669 | 177.3042 | 974.1537 |  | 20.11667 | 0.2233124 | 177.1317 | 969.6393 |  | 20.11667 | 0.1519013 | 177.0319 | 966.167 |  | 20.11667 | 0.1882172 | 176.9878 | 969.8926 |  | 20.11667 | 0.1605988 | 177.19 | 968.9593 |  | 20.11667 | 0.1139069 | 177.1337 | 973.2239 |  | 20.11667 | 0.1091766 | 177.152 | 973.7465 |  | 20.11667 | 0.1906586 | 177.2373 | 966.2591 |  | 20.11667 | 0.1908112 | 177.1717 | 966.6232
20.13333 | 0.1663971 | 177.3232 | 974.1276 |  | 20.13333 | 0.2289581 | 177.1157 | 969.5204 |  | 20.13333 | 0.1493073 | 177.0332 | 966.1575 |  | 20.13333 | 0.1894379 | 176.9878 | 969.8614 |  | 20.13333 | 0.1657868 | 177.1859 | 968.9932 |  | 20.13333 | 0.1178742 | 177.1215 | 973.22 |  | 20.13333 | 0.1036835 | 177.1481 | 973.7169 |  | 20.13333 | 0.1909638 | 177.2424 | 966.246 |  | 20.13333 | 0.1825714 | 177.1716 | 966.6165
20.15 | 0.175705 | 177.3101 | 974.1464 |  | 20.15 | 0.2431488 | 177.1247 | 969.5877 |  | 20.15 | 0.1534271 | 177.0416 | 966.129 |  | 20.15 | 0.1888275 | 176.9846 | 969.8448 |  | 20.15 | 0.1648712 | 177.1717 | 968.9801 |  | 20.15 | 0.1259613 | 177.1313 | 973.2088 |  | 20.15 | 0.1033783 | 177.1392 | 973.7237 |  | 20.15 | 0.1848602 | 177.2379 | 966.2671 |  | 20.15 | 0.1874542 | 177.1699 | 966.5947
20.16667 | 0.1761627 | 177.3036 | 974.1904 |  | 20.16667 | 0.2400971 | 177.1124 | 969.4775 |  | 20.16667 | 0.1499176 | 177.0298 | 966.1233 |  | 20.16667 | 0.1818085 | 176.9796 | 969.8205 |  | 20.16667 | 0.1712799 | 177.1793 | 968.9801 |  | 20.16667 | 0.1203156 | 177.1339 | 973.2329 |  | 20.16667 | 0.09696961 | 177.16 | 973.7092 |  | 20.16667 | 0.1816559 | 177.2466 | 966.2845 |  | 20.16667 | 0.1929474 | 177.1812 | 966.5913
20.18333 | 0.1810455 | 177.3045 | 974.1502 |  | 20.18333 | 0.2288056 | 177.1203 | 969.4775 |  | 20.18333 | 0.1435089 | 177.0287 | 966.1761 |  | 20.18333 | 0.1840973 | 176.9703 | 969.8387 |  | 20.18333 | 0.1830292 | 177.2067 | 969.0185 |  | 20.18333 | 0.1232147 | 177.122 | 973.2117 |  | 20.18333 | 0.09681702 | 177.1462 | 973.6958 |  | 20.18333 | 0.1776886 | 177.2332 | 966.3296 |  | 20.18333 | 0.195694 | 177.1691 | 966.6055
20.2 | 0.1720429 | 177.3203 | 974.1652 |  | 20.2 | 0.2231598 | 177.1374 | 969.503 |  | 20.2 | 0.1490021 | 177.0277 | 966.1621 |  | 20.2 | 0.1856232 | 176.9798 | 969.8451 |  | 20.2 | 0.1767731 | 177.1899 | 969.0259 |  | 20.2 | 0.1268768 | 177.1259 | 973.2124 |  | 20.2 | 0.0945282 | 177.1516 | 973.7192 |  | 20.2 | 0.1703644 | 177.2338 | 966.2832 |  | 20.2 | 0.1836395 | 177.1649 | 966.5875
20.21667 | 0.1692963 | 177.3077 | 974.1536 |  | 20.21667 | 0.2329254 | 177.1197 | 969.4124 |  | 20.21667 | 0.1554108 | 177.0268 | 966.1354 |  | 20.21667 | 0.1851654 | 176.9668 | 969.8668 |  | 20.21667 | 0.1692963 | 177.1883 | 969.0135 |  | 20.21667 | 0.1239777 | 177.123 | 973.199 |  | 20.21667 | 0.08995057 | 177.1378 | 973.7265 |  | 20.21667 | 0.1702118 | 177.2178 | 966.2509 |  | 20.21667 | 0.1844025 | 177.1706 | 966.6186
20.23333 | 0.1798248 | 177.3104 | 974.1485 |  | 20.23333 | 0.2359772 | 177.104 | 969.4513 |  | 20.23333 | 0.1544952 | 177.0231 | 966.1406 |  | 20.23333 | 0.1964569 | 176.9782 | 969.8842 |  | 20.23333 | 0.1700592 | 177.1919 | 969.0387 |  | 20.23333 | 0.124588 | 177.1156 | 973.2117 |  | 20.23333 | 0.08613587 | 177.1484 | 973.705 |  | 20.23333 | 0.1648712 | 177.2303 | 966.2646 |  | 20.23333 | 0.1865387 | 177.162 | 966.5831
20.25 | 0.1815033 | 177.2897 | 974.1621 |  | 20.25 | 0.2342987 | 177.1349 | 969.4121 |  | 20.25 | 0.1485443 | 177.0323 | 966.1841 |  | 20.25 | 0.2019501 | 176.9727 | 969.8559 |  | 20.25 | 0.1638031 | 177.1882 | 969.0504 |  | 20.25 | 0.1267243 | 177.1278 | 973.2142 |  | 20.25 | 0.08094788 | 177.149 | 973.6442 |  | 20.25 | 0.1622772 | 177.2227 | 966.3325 |  | 20.25 | 0.1839447 | 177.1714 | 966.5831
20.26667 | 0.1753998 | 177.2978 | 974.171 |  | 20.26667 | 0.2210236 | 177.1172 | 969.3937 |  | 20.26667 | 0.1441193 | 177.0423 | 966.1928 |  | 20.26667 | 0.1976776 | 176.9784 | 969.864 |  | 20.26667 | 0.1638031 | 177.1815 | 969.0303 |  | 20.26667 | 0.1239777 | 177.118 | 973.219 |  | 20.26667 | 0.08628846 | 177.1385 | 973.6386 |  | 20.26667 | 0.1641083 | 177.2212 | 966.3074 |  | 20.26667 | 0.1766205 | 177.1517 | 966.5565
20.28333 | 0.1700592 | 177.2968 | 974.1531 |  | 20.28333 | 0.2204132 | 177.111 | 969.3941 |  | 20.28333 | 0.1448822 | 177.0194 | 966.1685 |  | 20.28333 | 0.2005768 | 176.9619 | 969.8646 |  | 20.28333 | 0.1648712 | 177.1688 | 969.0195 |  | 20.28333 | 0.1256561 | 177.14 | 973.226 |  | 20.28333 | 0.08308411 | 177.1307 | 973.6366 |  | 20.28333 | 0.170517 | 177.2286 | 966.3238 |  | 20.28333 | 0.167923 | 177.1555 | 966.5182
20.3 | 0.1746369 | 177.3065 | 974.1707 |  | 20.3 | 0.2288056 | 177.1159 | 969.3693 |  | 20.3 | 0.1522064 | 177.0234 | 966.1801 |  | 20.3 | 0.2019501 | 176.968 | 969.8385 |  | 20.3 | 0.1634979 | 177.189 | 969.0231 |  | 20.3 | 0.1166534 | 177.1264 | 973.2495 |  | 20.3 | 0.08888245 | 177.1343 | 973.64 |  | 20.3 | 0.1720429 | 177.2184 | 966.2814 |  | 20.3 | 0.1686859 | 177.1594 | 966.5561
20.31667 | 0.1839447 | 177.2999 | 974.1789 |  | 20.31667 | 0.2246857 | 177.1221 | 969.4386 |  | 20.31667 | 0.144577 | 177.0323 | 966.1535 |  | 20.31667 | 0.2033234 | 176.9662 | 969.8146 |  | 20.31667 | 0.1615143 | 177.1731 | 969.0161 |  | 20.31667 | 0.1154327 | 177.1203 | 973.2536 |  | 20.31667 | 0.08598328 | 177.1394 | 973.6194 |  | 20.31667 | 0.1688385 | 177.2314 | 966.3119 |  | 20.31667 | 0.1712799 | 177.1555 | 966.5275
20.33333 | 0.1767731 | 177.3168 | 974.1659 |  | 20.33333 | 0.2239227 | 177.1276 | 969.6196 |  | 20.33333 | 0.1465607 | 177.0399 | 966.1667 |  | 20.33333 | 0.2103424 | 176.9737 | 969.8466 |  | 20.33333 | 0.1668549 | 177.1803 | 969.0487 |  | 20.33333 | 0.1290131 | 177.1372 | 973.2651 |  | 20.33333 | 0.0920868 | 177.1354 | 973.6125 |  | 20.33333 | 0.1744843 | 177.2369 | 966.2893 |  | 20.33333 | 0.1634979 | 177.1659 | 966.5355
20.35 | 0.1837921 | 177.3031 | 974.1792 |  | 20.35 | 0.2280426 | 177.1369 | 969.6252 |  | 20.35 | 0.1515961 | 177.0382 | 966.1368 |  | 20.35 | 0.2031708 | 176.9792 | 969.8559 |  | 20.35 | 0.1682282 | 177.1798 | 969.0809 |  | 20.35 | 0.137558 | 177.1388 | 973.2437 |  | 20.35 | 0.1030731 | 177.1302 | 973.6377 |  | 20.35 | 0.1729584 | 177.2183 | 966.2752 |  | 20.35 | 0.1667023 | 177.1456 | 966.5343
20.36667 | 0.192337 | 177.2828 | 974.191 |  | 20.36667 | 0.2387238 | 177.1282 | 969.5283 |  | 20.36667 | 0.1558685 | 177.0461 | 966.1571 |  | 20.36667 | 0.200119 | 176.9734 | 969.8446 |  | 20.36667 | 0.1721954 | 177.1691 | 969.077 |  | 20.36667 | 0.1369476 | 177.1349 | 973.2361 |  | 20.36667 | 0.09422303 | 177.1478 | 973.6358 |  | 20.36667 | 0.1612091 | 177.2434 | 966.2903 |  | 20.36667 | 0.1725006 | 177.1533 | 966.5367
20.38333 | 0.1917267 | 177.3065 | 974.2105 |  | 20.38333 | 0.2381134 | 177.1296 | 969.5508 |  | 20.38333 | 0.1561737 | 177.0457 | 966.1625 |  | 20.38333 | 0.2019501 | 176.9724 | 969.8347 |  | 20.38333 | 0.1721954 | 177.1786 | 969.0634 |  | 20.38333 | 0.1392365 | 177.1198 | 973.2275 |  | 20.38333 | 0.09284974 | 177.1359 | 973.636 |  | 20.38333 | 0.1644135 | 177.2164 | 966.2976 |  | 20.38333 | 0.1686859 | 177.1507 | 966.586
20.4 | 0.1995087 | 177.3037 | 974.1926 |  | 20.4 | 0.2271271 | 177.1067 | 969.5531 |  | 20.4 | 0.1703644 | 177.0272 | 966.151 |  | 20.4 | 0.1967621 | 176.9772 | 969.8266 |  | 20.4 | 0.1682282 | 177.1761 | 969.06 |  | 20.4 | 0.1364899 | 177.1366 | 973.2376 |  | 20.4 | 0.09895325 | 177.1424 | 973.6322 |  | 20.4 | 0.1560211 | 177.2273 | 966.3263 |  | 20.4 | 0.1718903 | 177.1476 | 966.5637
20.41667 | 0.2063751 | 177.3037 | 974.1775 |  | 20.41667 | 0.218277 | 177.1175 | 969.4877 |  | 20.41667 | 0.1700592 | 177.0236 | 966.1368 |  | 20.41667 | 0.1999664 | 176.9698 | 969.8338 |  | 20.41667 | 0.1729584 | 177.1769 | 969.0812 |  | 20.41667 | 0.1335907 | 177.1339 | 973.2451 |  | 20.41667 | 0.1157379 | 177.1365 | 973.6333 |  | 20.41667 | 0.1609039 | 177.2135 | 966.3348 |  | 20.41667 | 0.1706696 | 177.1645 | 966.5989
20.43333 | 0.2106476 | 177.297 | 974.1812 |  | 20.43333 | 0.2223969 | 177.1369 | 969.6489 |  | 20.43333 | 0.1612091 | 177.0376 | 966.1514 |  | 20.43333 | 0.2002716 | 176.9633 | 969.8573 |  | 20.43333 | 0.1728058 | 177.1795 | 969.0976 |  | 20.43333 | 0.1399994 | 177.1159 | 973.2403 |  | 20.43333 | 0.1238251 | 177.122 | 973.6497 |  | 20.43333 | 0.1703644 | 177.212 | 966.3099 |  | 20.43333 | 0.1624298 | 177.152 | 966.6128
20.45 | 0.2071381 | 177.29 | 974.1887 |  | 20.45 | 0.2246857 | 177.1256 | 969.5587 |  | 20.45 | 0.1609039 | 177.0475 | 966.1667 |  | 20.45 | 0.2010346 | 176.9705 | 969.8724 |  | 20.45 | 0.1755524 | 177.158 | 969.0857 |  | 20.45 | 0.1395416 | 177.1391 | 973.248 |  | 20.45 | 0.1197052 | 177.1168 | 973.6282 |  | 20.45 | 0.1625824 | 177.2154 | 966.3426 |  | 20.45 | 0.1657868 | 177.1395 | 966.5797
20.46667 | 0.2211762 | 177.3054 | 974.1711 |  | 20.46667 | 0.2207184 | 177.1143 | 969.4682 |  | 20.46667 | 0.1639557 | 177.0387 | 966.1789 |  | 20.46667 | 0.1934052 | 176.9834 | 969.9077 |  | 20.46667 | 0.1734161 | 177.1717 | 969.0828 |  | 20.46667 | 0.1410675 | 177.1349 | 973.2405 |  | 20.46667 | 0.1222992 | 177.1223 | 973.6505 |  | 20.46667 | 0.1642609 | 177.2096 | 966.3565 |  | 20.46667 | 0.1576996 | 177.1554 | 966.5964
20.48333 | 0.2323151 | 177.2889 | 974.2148 |  | 20.48333 | 0.2191925 | 177.1224 | 969.4929 |  | 20.48333 | 0.1567841 | 177.0385 | 966.1632 |  | 20.48333 | 0.1946259 | 176.9618 | 969.8663 |  | 20.48333 | 0.1743317 | 177.1645 | 969.1148 |  | 20.48333 | 0.1381683 | 177.1232 | 973.2602 |  | 20.48333 | 0.1224518 | 177.145 | 973.6343 |  | 20.48333 | 0.1552582 | 177.2221 | 966.3115 |  | 20.48333 | 0.1583099 | 177.1732 | 966.6469
20.5 | 0.222702 | 177.3036 | 974.2099 |  | 20.5 | 0.2198029 | 177.1255 | 969.4166 |  | 20.5 | 0.1584625 | 177.0295 | 966.1621 |  | 20.5 | 0.1915741 | 176.965 | 969.8811 |  | 20.5 | 0.1792145 | 177.1618 | 969.0857 |  | 20.5 | 0.147171 | 177.1258 | 973.2634 |  | 20.5 | 0.1256561 | 177.1237 | 973.6404 |  | 20.5 | 0.1503754 | 177.2273 | 966.3647 |  | 20.5 | 0.1470184 | 177.1375 | 966.5956
20.51667 | 0.2165985 | 177.2944 | 974.2036 |  | 20.51667 | 0.2167511 | 177.1104 | 969.3982 |  | 20.51667 | 0.1621246 | 177.0437 | 966.1612 |  | 20.51667 | 0.1837921 | 176.9763 | 969.8944 |  | 20.51667 | 0.1740265 | 177.1723 | 969.0982 |  | 20.51667 | 0.1448822 | 177.1403 | 973.2477 |  | 20.51667 | 0.1255035 | 177.1259 | 973.6203 |  | 20.51667 | 0.1451874 | 177.2035 | 966.3115 |  | 20.51667 | 0.1416779 | 177.1403 | 966.6171
20.53333 | 0.226059 | 177.3032 | 974.2059 |  | 20.53333 | 0.2162933 | 177.1227 | 969.3973 |  | 20.53333 | 0.1612091 | 177.0275 | 966.1468 |  | 20.53333 | 0.1873016 | 176.9778 | 969.8833 |  | 20.53333 | 0.1686859 | 177.1505 | 969.0852 |  | 20.53333 | 0.1430512 | 177.1365 | 973.266 |  | 20.53333 | 0.1232147 | 177.1258 | 973.6052 |  | 20.53333 | 0.147171 | 177.2086 | 966.3652 |  | 20.53333 | 0.1345062 | 177.1519 | 966.6318
20.55 | 0.2257538 | 177.3101 | 974.2035 |  | 20.55 | 0.2082062 | 177.1031 | 969.3353 |  | 20.55 | 0.1570892 | 177.0234 | 966.1555 |  | 20.55 | 0.1950836 | 176.9814 | 969.8747 |  | 20.55 | 0.1663971 | 177.1546 | 969.0568 |  | 20.55 | 0.141983 | 177.1208 | 973.2588 |  | 20.55 | 0.1120758 | 177.1093 | 973.6082 |  | 20.55 | 0.1436615 | 177.2129 | 966.3016 |  | 20.55 | 0.1357269 | 177.1447 | 966.635
20.56667 | 0.2274323 | 177.3075 | 974.1958 |  | 20.56667 | 0.207901 | 177.1171 | 969.3527 |  | 20.56667 | 0.1490021 | 177.0283 | 966.1511 |  | 20.56667 | 0.1868439 | 176.9773 | 969.9103 |  | 20.56667 | 0.1564789 | 177.1481 | 969.0722 |  | 20.56667 | 0.1345062 | 177.1113 | 973.2573 |  | 20.56667 | 0.111618 | 177.129 | 973.6185 |  | 20.56667 | 0.1459503 | 177.1992 | 966.2907 |  | 20.56667 | 0.1415253 | 177.1397 | 966.6192
20.58333 | 0.2268219 | 177.306 | 974.1917 |  | 20.58333 | 0.2069855 | 177.1082 | 969.3399 |  | 20.58333 | 0.1422882 | 177.0289 | 966.127 |  | 20.58333 | 0.1860809 | 176.9779 | 969.9049 |  | 20.58333 | 0.1670075 | 177.1552 | 969.0819 |  | 20.58333 | 0.1447296 | 177.1256 | 973.2506 |  | 20.58333 | 0.1139069 | 177.1078 | 973.6194 |  | 20.58333 | 0.149765 | 177.1952 | 966.2758 |  | 20.58333 | 0.1384735 | 177.1519 | 966.5933
20.6 | 0.2391815 | 177.2973 | 974.1762 |  | 20.6 | 0.2051544 | 177.1197 | 969.3684 |  | 20.6 | 0.1529694 | 177.0211 | 966.1622 |  | 20.6 | 0.1807404 | 176.9613 | 969.9005 |  | 20.6 | 0.1605988 | 177.1586 | 969.0863 |  | 20.6 | 0.1451874 | 177.127 | 973.2707 |  | 20.6 | 0.114212 | 177.1203 | 973.6166 |  | 20.6 | 0.1496124 | 177.1974 | 966.2689 |  | 20.6 | 0.139389 | 177.1531 | 966.6472
20.61667 | 0.2559662 | 177.2976 | 974.2219 |  | 20.61667 | 0.2007294 | 177.1197 | 969.2966 |  | 20.61667 | 0.152359 | 177.0234 | 966.1755 |  | 20.61667 | 0.1798248 | 176.9729 | 969.8987 |  | 20.61667 | 0.1584625 | 177.143 | 969.0851 |  | 20.61667 | 0.1421356 | 177.115 | 973.3064 |  | 20.61667 | 0.1161957 | 177.1099 | 973.625 |  | 20.61667 | 0.1468659 | 177.2038 | 966.2645 |  | 20.61667 | 0.1363373 | 177.162 | 966.6221
20.63333 | 0.2680206 | 177.3048 | 974.189 |  | 20.63333 | 0.1906586 | 177.1148 | 969.1824 |  | 20.63333 | 0.150528 | 177.0307 | 966.1366 |  | 20.63333 | 0.1869965 | 176.9749 | 969.9125 |  | 20.63333 | 0.1625824 | 177.1485 | 969.0828 |  | 20.63333 | 0.1367951 | 177.1266 | 973.3076 |  | 20.63333 | 0.1158905 | 177.1172 | 973.5948 |  | 20.63333 | 0.1387787 | 177.1978 | 966.2687 |  | 20.63333 | 0.1325226 | 177.1516 | 966.629
20.65 | 0.2732086 | 177.2956 | 974.1887 |  | 20.65 | 0.1987457 | 177.1102 | 969.2061 |  | 20.65 | 0.1486969 | 177.0138 | 966.1458 |  | 20.65 | 0.1792145 | 176.963 | 969.8912 |  | 20.65 | 0.1596832 | 177.1314 | 969.0721 |  | 20.65 | 0.1386261 | 177.1291 | 973.3273 |  | 20.65 | 0.1207733 | 177.1218 | 973.5704 |  | 20.65 | 0.1468659 | 177.1952 | 966.2593 |  | 20.65 | 0.1262665 | 177.1523 | 966.6107
20.66667 | 0.27565 | 177.3036 | 974.1795 |  | 20.66667 | 0.1993561 | 177.109 | 969.2705 |  | 20.66667 | 0.1532745 | 177.0194 | 966.1209 |  | 20.66667 | 0.178299 | 176.9781 | 969.9092 |  | 20.66667 | 0.1596832 | 177.1409 | 969.0629 |  | 20.66667 | 0.1399994 | 177.1284 | 973.3165 |  | 20.66667 | 0.1180267 | 177.115 | 973.5722 |  | 20.66667 | 0.1561737 | 177.1925 | 966.2793 |  | 20.66667 | 0.1308441 | 177.1626 | 966.5953
20.68333 | 0.2646637 | 177.3037 | 974.1839 |  | 20.68333 | 0.1891327 | 177.1104 | 969.1818 |  | 20.68333 | 0.1566315 | 177.0277 | 966.132 |  | 20.68333 | 0.1763153 | 176.9726 | 969.9173 |  | 20.68333 | 0.1647186 | 177.1427 | 969.031 |  | 20.68333 | 0.1418305 | 177.1215 | 973.3012 |  | 20.68333 | 0.1224518 | 177.1214 | 973.5625 |  | 20.68333 | 0.1668549 | 177.2027 | 966.2942 |  | 20.68333 | 0.1361847 | 177.1336 | 966.5794
20.7 | 0.2664948 | 177.2932 | 974.1699 |  | 20.7 | 0.2072907 | 177.1121 | 969.3321 |  | 20.7 | 0.1636505 | 177.0126 | 966.1242 |  | 20.7 | 0.1737213 | 176.9709 | 969.9022 |  | 20.7 | 0.1610565 | 177.1476 | 969.0608 |  | 20.7 | 0.1462555 | 177.1136 | 973.2843 |  | 20.7 | 0.1180267 | 177.1278 | 973.5643 |  | 20.7 | 0.1689911 | 177.1838 | 966.2694 |  | 20.7 | 0.1288605 | 177.1591 | 966.6199
20.71667 | 0.2695465 | 177.2964 | 974.1539 |  | 20.71667 | 0.2281952 | 177.1058 | 969.221 |  | 20.71667 | 0.1650238 | 177.0222 | 966.1294 |  | 20.71667 | 0.1769257 | 176.965 | 969.9272 |  | 20.71667 | 0.1599884 | 177.1577 | 969.0928 |  | 20.71667 | 0.1367951 | 177.1385 | 973.3294 |  | 20.71667 | 0.1137543 | 177.1179 | 973.5698 |  | 20.71667 | 0.1561737 | 177.1861 | 966.2657 |  | 20.71667 | 0.1290131 | 177.1421 | 966.654
20.73333 | 0.2703095 | 177.2994 | 974.1696 |  | 20.73333 | 0.218277 | 177.106 | 969.2647 |  | 20.73333 | 0.1621246 | 177.028 | 966.1339 |  | 20.73333 | 0.1755524 | 176.9502 | 969.929 |  | 20.73333 | 0.165329 | 177.1488 | 969.0895 |  | 20.73333 | 0.1399994 | 177.1165 | 973.3237 |  | 20.73333 | 0.1041412 | 177.1295 | 973.533 |  | 20.73333 | 0.1590729 | 177.1893 | 966.2507 |  | 20.73333 | 0.1277924 | 177.1525 | 966.5846
20.75 | 0.2845001 | 177.2987 | 974.1752 |  | 20.75 | 0.2188873 | 177.1148 | 969.3475 |  | 20.75 | 0.1685333 | 177.0127 | 966.1107 |  | 20.75 | 0.1833344 | 176.9717 | 969.9188 |  | 20.75 | 0.170517 | 177.1497 | 969.0863 |  | 20.75 | 0.1464081 | 177.1313 | 973.2986 |  | 20.75 | 0.1087189 | 177.1127 | 973.5518 |  | 20.75 | 0.16716 | 177.1909 | 966.272 |  | 20.75 | 0.1311493 | 177.1266 | 966.617
20.76667 | 0.2817536 | 177.3052 | 974.2065 |  | 20.76667 | 0.2315521 | 177.123 | 969.3063 |  | 20.76667 | 0.175705 | 177.0217 | 966.1467 |  | 20.76667 | 0.1839447 | 176.9756 | 969.9476 |  | 20.76667 | 0.1662445 | 177.1352 | 969.0863 |  | 20.76667 | 0.1500702 | 177.1186 | 973.3066 |  | 20.76667 | 0.1055145 | 177.1084 | 973.5628 |  | 20.76667 | 0.1625824 | 177.201 | 966.2755 |  | 20.76667 | 0.1360321 | 177.136 | 966.6455
20.78333 | 0.2744293 | 177.3127 | 974.2076 |  | 20.78333 | 0.2323151 | 177.0989 | 969.2055 |  | 20.78333 | 0.1706696 | 177.0251 | 966.1554 |  | 20.78333 | 0.1854706 | 176.9695 | 969.9048 |  | 20.78333 | 0.1721954 | 177.1462 | 969.1151 |  | 20.78333 | 0.1537323 | 177.1233 | 973.3099 |  | 20.78333 | 0.09132386 | 177.1104 | 973.5608 |  | 20.78333 | 0.1519013 | 177.1928 | 966.2524 |  | 20.78333 | 0.1343536 | 177.1345 | 966.6241
20.8 | 0.2747345 | 177.3118 | 974.214 |  | 20.8 | 0.2324677 | 177.098 | 969.1995 |  | 20.8 | 0.175705 | 177.0002 | 966.1525 |  | 20.8 | 0.187912 | 176.9517 | 969.8938 |  | 20.8 | 0.1706696 | 177.1453 | 969.1058 |  | 20.8 | 0.1561737 | 177.133 | 973.3192 |  | 20.8 | 0.09971619 | 177.1163 | 973.5171 |  | 20.8 | 0.1563263 | 177.189 | 966.275 |  | 20.8 | 0.140152 | 177.1362 | 966.6134
20.81667 | 0.2890778 | 177.3061 | 974.1972 |  | 20.81667 | 0.230484 | 177.1212 | 969.2988 |  | 20.81667 | 0.1702118 | 177.0126 | 966.156 |  | 20.81667 | 0.1871491 | 176.957 | 969.8718 |  | 20.81667 | 0.162735 | 177.1488 | 969.0852 |  | 20.81667 | 0.1538849 | 177.116 | 973.3111 |  | 20.81667 | 0.1062775 | 177.1192 | 973.5425 |  | 20.81667 | 0.1581574 | 177.179 | 966.2477 |  | 20.81667 | 0.1480866 | 177.1357 | 966.629
20.83333 | 0.2953339 | 177.3051 | 974.2094 |  | 20.83333 | 0.2342987 | 177.1139 | 969.2387 |  | 20.83333 | 0.1657868 | 177.021 | 966.1542 |  | 20.83333 | 0.1894379 | 176.975 | 969.8858 |  | 20.83333 | 0.1647186 | 177.1302 | 969.1099 |  | 20.83333 | 0.1483917 | 177.1185 | 973.3085 |  | 20.83333 | 0.1093292 | 177.1185 | 973.5171 |  | 20.83333 | 0.1564789 | 177.1757 | 966.2399 |  | 20.83333 | 0.1512909 | 177.1221 | 966.6344
20.85 | 0.3066254 | 177.2981 | 974.2195 |  | 20.85 | 0.228653 | 177.1002 | 969.1739 |  | 20.85 | 0.1737213 | 177.0066 | 966.1183 |  | 20.85 | 0.1900482 | 176.9755 | 969.8685 |  | 20.85 | 0.1642609 | 177.1459 | 969.0843 |  | 20.85 | 0.1532745 | 177.1189 | 973.323 |  | 20.85 | 0.1056671 | 177.1159 | 973.5213 |  | 20.85 | 0.1624298 | 177.1792 | 966.2424 |  | 20.85 | 0.1459503 | 177.1351 | 966.6388
20.86667 | 0.3243256 | 177.3068 | 974.2013 |  | 20.86667 | 0.2298737 | 177.0954 | 969.2348 |  | 20.86667 | 0.1772308 | 177.0211 | 966.118 |  | 20.86667 | 0.1920319 | 176.9511 | 969.8854 |  | 20.86667 | 0.1712799 | 177.1458 | 969.0983 |  | 20.86667 | 0.1474762 | 177.1038 | 973.3238 |  | 20.86667 | 0.107193 | 177.1032 | 973.5199 |  | 20.86667 | 0.1567841 | 177.1725 | 966.2419 |  | 20.86667 | 0.14534 | 177.1304 | 966.6263
20.88333 | 0.3180695 | 177.2959 | 974.1922 |  | 20.88333 | 0.230484 | 177.1008 | 969.2819 |  | 20.88333 | 0.1682282 | 177.0225 | 966.1123 |  | 20.88333 | 0.1987457 | 176.9599 | 969.913 |  | 20.88333 | 0.1696015 | 177.1359 | 969.1337 |  | 20.88333 | 0.1590729 | 177.1284 | 973.3201 |  | 20.88333 | 0.1174164 | 177.1288 | 973.4738 |  | 20.88333 | 0.149765 | 177.1842 | 966.2285 |  | 20.88333 | 0.1477814 | 177.1453 | 966.681
20.9 | 0.3223419 | 177.291 | 974.2079 |  | 20.9 | 0.2294159 | 177.0994 | 969.2839 |  | 20.9 | 0.16716 | 177.0127 | 966.114 |  | 20.9 | 0.2065277 | 176.9621 | 969.9313 |  | 20.9 | 0.1726532 | 177.1487 | 969.1278 |  | 20.9 | 0.1621246 | 177.122 | 973.3168 |  | 20.9 | 0.1146698 | 177.0994 | 973.4631 |  | 20.9 | 0.1462555 | 177.1906 | 966.2617 |  | 20.9 | 0.149765 | 177.1378 | 966.7041
20.91667 | 0.311966 | 177.2852 | 974.2216 |  | 20.91667 | 0.2339935 | 177.0773 | 969.1966 |  | 20.91667 | 0.162735 | 177.0142 | 966.0979 |  | 20.91667 | 0.1967621 | 176.9796 | 969.9254 |  | 20.91667 | 0.1737213 | 177.1363 | 969.1247 |  | 20.91667 | 0.1638031 | 177.111 | 973.3186 |  | 20.91667 | 0.1038361 | 177.1104 | 973.4761 |  | 20.91667 | 0.1457977 | 177.1969 | 966.2872 |  | 20.91667 | 0.1540375 | 177.1308 | 966.683
20.93333 | 0.3188324 | 177.2929 | 974.2277 |  | 20.93333 | 0.2283478 | 177.0847 | 969.1478 |  | 20.93333 | 0.1613617 | 177.019 | 966.1308 |  | 20.93333 | 0.1946259 | 176.9668 | 969.8865 |  | 20.93333 | 0.1755524 | 177.1499 | 969.1493 |  | 20.93333 | 0.1628876 | 177.1143 | 973.3273 |  | 20.93333 | 0.09971619 | 177.1093 | 973.4984 |  | 20.93333 | 0.1396942 | 177.1751 | 966.2951 |  | 20.93333 | 0.1532745 | 177.1372 | 966.6612
20.95 | 0.3192902 | 177.2952 | 974.2166 |  | 20.95 | 0.2341461 | 177.0936 | 969.1926 |  | 20.95 | 0.1636505 | 177.0222 | 966.1191 |  | 20.95 | 0.2046967 | 176.9628 | 969.9188 |  | 20.95 | 0.172348 | 177.1281 | 969.1565 |  | 20.95 | 0.1680756 | 177.1192 | 973.3301 |  | 20.95 | 0.1035309 | 177.1125 | 973.4889 |  | 20.95 | 0.149765 | 177.1934 | 966.2619 |  | 20.95 | 0.162735 | 177.1179 | 966.6672
20.96667 | 0.3205109 | 177.2884 | 974.2108 |  | 20.96667 | 0.2256012 | 177.0886 | 969.1008 |  | 20.96667 | 0.1618195 | 177.0159 | 966.1313 |  | 20.96667 | 0.2039337 | 176.9529 | 969.9573 |  | 20.96667 | 0.1766205 | 177.1372 | 969.1627 |  | 20.96667 | 0.165329 | 177.1162 | 973.325 |  | 20.96667 | 0.1094818 | 177.1005 | 973.5003 |  | 20.96667 | 0.1590729 | 177.1861 | 966.2832 |  | 20.96667 | 0.1612091 | 177.1418 | 966.6893
20.98333 | 0.3310394 | 177.3115 | 974.2305 |  | 20.98333 | 0.2172089 | 177.0881 | 969.0961 |  | 20.98333 | 0.1605988 | 177.019 | 966.1532 |  | 20.98333 | 0.1859284 | 176.9529 | 969.9449 |  | 20.98333 | 0.1659393 | 177.134 | 969.1524 |  | 20.98333 | 0.1674652 | 177.1078 | 973.3284 |  | 20.98333 | 0.1012421 | 177.111 | 973.5179 |  | 20.98333 | 0.1589203 | 177.185 | 966.2668 |  | 20.98333 | 0.1566315 | 177.1352 | 966.7082
21 | 0.3313446 | 177.2881 | 974.2331 |  | 21 | 0.2289581 | 177.0727 | 969.026 |  | 21 | 0.1595306 | 177.0074 | 966.1383 |  | 21 | 0.1854706 | 176.9636 | 969.9376 |  | 21 | 0.1592255 | 177.1398 | 969.1467 |  | 21 | 0.1636505 | 177.116 | 973.3159 |  | 21 | 0.1132965 | 177.0896 | 973.4904 |  | 21 | 0.1544952 | 177.1841 | 966.2378 |  | 21 | 0.1599884 | 177.1223 | 966.7105
21.01667 | 0.3289032 | 177.292 | 974.2401 |  | 21.01667 | 0.2320099 | 177.084 | 969.0083 |  | 21.01667 | 0.1609039 | 177.0088 | 966.1271 |  | 21.01667 | 0.1892853 | 176.9624 | 969.9425 |  | 21.01667 | 0.1586151 | 177.1417 | 969.1348 |  | 21.01667 | 0.1618195 | 177.1224 | 973.324 |  | 21.01667 | 0.1148224 | 177.0933 | 973.4929 |  | 21.01667 | 0.1578522 | 177.165 | 966.2303 |  | 21.01667 | 0.1604462 | 177.123 | 966.6865
21.03333 | 0.3195954 | 177.3126 | 974.2161 |  | 21.03333 | 0.2355194 | 177.0835 | 968.9989 |  | 21.03333 | 0.1561737 | 177.0036 | 966.109 |  | 21.03333 | 0.190506 | 176.9463 | 969.9492 |  | 21.03333 | 0.1720429 | 177.1317 | 969.1296 |  | 21.03333 | 0.1670075 | 177.1026 | 973.3203 |  | 21.03333 | 0.1224518 | 177.1119 | 973.488 |  | 21.03333 | 0.1593781 | 177.1809 | 966.2562 |  | 21.03333 | 0.1569367 | 177.14 | 966.669
21.05 | 0.3220368 | 177.2877 | 974.2128 |  | 21.05 | 0.2268219 | 177.0895 | 969.0864 |  | 21.05 | 0.1541901 | 177.0046 | 966.1381 |  | 21.05 | 0.1995087 | 176.9564 | 969.9414 |  | 21.05 | 0.1702118 | 177.1253 | 969.1302 |  | 21.05 | 0.1699066 | 177.0945 | 973.3276 |  | 21.05 | 0.1294708 | 177.0878 | 973.4808 |  | 21.05 | 0.173111 | 177.1613 | 966.2155 |  | 21.05 | 0.1572418 | 177.127 | 966.6907
21.06667 | 0.3243256 | 177.2952 | 974.216 |  | 21.06667 | 0.22789 | 177.0821 | 969.0594 |  | 21.06667 | 0.1590729 | 176.9999 | 966.1091 |  | 21.06667 | 0.203476 | 176.9541 | 969.9423 |  | 21.06667 | 0.1692963 | 177.1407 | 969.1124 |  | 21.06667 | 0.1725006 | 177.1197 | 973.3499 |  | 21.06667 | 0.1250458 | 177.1073 | 973.4683 |  | 21.06667 | 0.1741791 | 177.169 | 966.2587 |  | 21.06667 | 0.1506806 | 177.1204 | 966.6669
21.08333 | 0.3325653 | 177.2984 | 974.1818 |  | 21.08333 | 0.22789 | 177.0825 | 969.0262 |  | 21.08333 | 0.1517487 | 177.0023 | 966.1323 |  | 21.08333 | 0.1993561 | 176.9648 | 969.9354 |  | 21.08333 | 0.1654816 | 177.1281 | 969.1194 |  | 21.08333 | 0.1721954 | 177.1204 | 973.3282 |  | 21.08333 | 0.1285553 | 177.1021 | 973.4787 |  | 21.08333 | 0.1766205 | 177.1856 | 966.2807 |  | 21.08333 | 0.1410675 | 177.1212 | 966.6603
21.1 | 0.3379059 | 177.2857 | 974.2167 |  | 21.1 | 0.223465 | 177.0799 | 969.026 |  | 21.1 | 0.140152 | 177.0243 | 966.1381 |  | 21.1 | 0.1973724 | 176.9524 | 969.9324 |  | 21.1 | 0.16716 | 177.1385 | 969.1247 |  | 21.1 | 0.1659393 | 177.129 | 973.3401 |  | 21.1 | 0.1366425 | 177.0918 | 973.4422 |  | 21.1 | 0.1770783 | 177.1777 | 966.2846 |  | 21.1 | 0.1496124 | 177.1128 | 966.6995
21.11667 | 0.3365326 | 177.2837 | 974.1733 |  | 21.11667 | 0.2271271 | 177.069 | 969.0411 |  | 21.11667 | 0.1435089 | 177.0188 | 966.1209 |  | 21.11667 | 0.2063751 | 176.9676 | 969.9348 |  | 21.11667 | 0.1657868 | 177.1295 | 969.1511 |  | 21.11667 | 0.1631928 | 177.1136 | 973.3412 |  | 21.11667 | 0.1392365 | 177.0965 | 973.4324 |  | 21.11667 | 0.1815033 | 177.1822 | 966.272 |  | 21.11667 | 0.1403046 | 177.1339 | 966.6997
21.13333 | 0.3327179 | 177.3014 | 974.1984 |  | 21.13333 | 0.2297211 | 177.0765 | 969.1215 |  | 21.13333 | 0.1409149 | 177.0243 | 966.1328 |  | 21.13333 | 0.2037811 | 176.9534 | 969.9194 |  | 21.13333 | 0.1642609 | 177.1327 | 969.1308 |  | 21.13333 | 0.1648712 | 177.1162 | 973.3401 |  | 21.13333 | 0.1355743 | 177.0777 | 973.4492 |  | 21.13333 | 0.1792145 | 177.1659 | 966.2509 |  | 21.13333 | 0.1311493 | 177.1324 | 966.6862
21.15 | 0.3382111 | 177.2833 | 974.1821 |  | 21.15 | 0.2288056 | 177.0953 | 969.1369 |  | 21.15 | 0.1511383 | 177.0091 | 966.1313 |  | 21.15 | 0.2155304 | 176.9541 | 969.9457 |  | 21.15 | 0.165329 | 177.1183 | 969.1437 |  | 21.15 | 0.1604462 | 177.0985 | 973.3493 |  | 21.15 | 0.140152 | 177.0948 | 973.4685 |  | 21.15 | 0.1755524 | 177.1468 | 966.2309 |  | 21.15 | 0.1280975 | 177.1182 | 966.6905
21.16667 | 0.339737 | 177.3101 | 974.2213 |  | 21.16667 | 0.2269745 | 177.1018 | 969.0587 |  | 21.16667 | 0.1566315 | 177.0121 | 966.1252 |  | 21.16667 | 0.2169037 | 176.9431 | 969.9322 |  | 21.16667 | 0.1644135 | 177.1139 | 969.1273 |  | 21.16667 | 0.1692963 | 177.0881 | 973.3687 |  | 21.16667 | 0.1371002 | 177.098 | 973.4788 |  | 21.16667 | 0.1644135 | 177.171 | 966.2675 |  | 21.16667 | 0.1241303 | 177.1301 | 966.6992
21.18333 | 0.3473664 | 177.295 | 974.1881 |  | 21.18333 | 0.2291107 | 177.0753 | 969.0712 |  | 21.18333 | 0.1494598 | 177.0055 | 966.0989 |  | 21.18333 | 0.2222443 | 176.9441 | 969.9415 |  | 21.18333 | 0.1692963 | 177.1211 | 969.1276 |  | 21.18333 | 0.1670075 | 177.1125 | 973.3577 |  | 21.18333 | 0.147934 | 177.1041 | 973.4788 |  | 21.18333 | 0.1699066 | 177.1673 | 966.2671 |  | 21.18333 | 0.1403046 | 177.1221 | 966.6919
21.2 | 0.3470612 | 177.2883 | 974.2004 |  | 21.2 | 0.2231598 | 177.0777 | 968.979 |  | 21.2 | 0.1467133 | 177.0294 | 966.1076 |  | 21.2 | 0.2205658 | 176.9477 | 969.9473 |  | 21.2 | 0.1805878 | 177.1197 | 969.1417 |  | 21.2 | 0.1589203 | 177.1017 | 973.3781 |  | 21.2 | 0.1485443 | 177.0866 | 973.4741 |  | 21.2 | 0.1665497 | 177.1755 | 966.2655 |  | 21.2 | 0.142746 | 177.1208 | 966.6868
21.21667 | 0.3438568 | 177.2759 | 974.1774 |  | 21.21667 | 0.2275849 | 177.0771 | 969.0416 |  | 21.21667 | 0.1567841 | 177.0086 | 966.125 |  | 21.21667 | 0.2120209 | 176.9436 | 969.9341 |  | 21.21667 | 0.1908112 | 177.1145 | 969.1824 |  | 21.21667 | 0.1535797 | 177.1262 | 973.3652 |  | 21.21667 | 0.1473236 | 177.0933 | 973.4372 |  | 21.21667 | 0.1619721 | 177.1598 | 966.2976 |  | 21.21667 | 0.1491547 | 177.0951 | 966.6575
21.23333 | 0.3379059 | 177.2834 | 974.1728 |  | 21.23333 | 0.2233124 | 177.067 | 968.9546 |  | 21.23333 | 0.1581574 | 177.0216 | 966.139 |  | 21.23333 | 0.2120209 | 176.9378 | 969.9644 |  | 21.23333 | 0.1895905 | 177.1157 | 969.1949 |  | 21.23333 | 0.1520538 | 177.1041 | 973.3403 |  | 21.23333 | 0.1476288 | 177.0892 | 973.4416 |  | 21.23333 | 0.1688385 | 177.1691 | 966.257 |  | 21.23333 | 0.1517487 | 177.1046 | 966.644
21.25 | 0.3362274 | 177.2773 | 974.201 |  | 21.25 | 0.2248383 | 177.0704 | 969.064 |  | 21.25 | 0.155716 | 177.0271 | 966.1381 |  | 21.25 | 0.2075958 | 176.9494 | 969.9586 |  | 21.25 | 0.1851654 | 177.0985 | 969.1969 |  | 21.25 | 0.142746 | 177.1114 | 973.3333 |  | 21.25 | 0.1384735 | 177.0957 | 973.4474 |  | 21.25 | 0.1752472 | 177.1491 | 966.2547 |  | 21.25 | 0.1503754 | 177.1061 | 966.7106
21.26667 | 0.3333283 | 177.286 | 974.2001 |  | 21.26667 | 0.2230072 | 177.0641 | 968.9064 |  | 21.26667 | 0.1528168 | 177.0052 | 966.1271 |  | 21.26667 | 0.2066803 | 176.9467 | 969.9644 |  | 21.26667 | 0.1992035 | 177.1195 | 969.243 |  | 21.26667 | 0.1345062 | 177.1359 | 973.3589 |  | 21.26667 | 0.1406097 | 177.0828 | 973.4248 |  | 21.26667 | 0.1741791 | 177.162 | 966.2909 |  | 21.26667 | 0.1519013 | 177.1232 | 966.6737
21.28333 | 0.3310394 | 177.2984 | 974.1974 |  | 21.28333 | 0.2239227 | 177.0661 | 968.9525 |  | 21.28333 | 0.1451874 | 177.0175 | 966.1267 |  | 21.28333 | 0.207901 | 176.9428 | 969.9612 |  | 21.28333 | 0.1967621 | 177.1206 | 969.2065 |  | 21.28333 | 0.1473236 | 177.1304 | 973.3607 |  | 21.28333 | 0.1435089 | 177.1012 | 973.4126 |  | 21.28333 | 0.1709747 | 177.1613 | 966.2736 |  | 21.28333 | 0.1422882 | 177.1334 | 966.6951
21.3 | 0.3301239 | 177.2854 | 974.1687 |  | 21.3 | 0.2280426 | 177.0614 | 968.9619 |  | 21.3 | 0.1403046 | 177.0101 | 966.1448 |  | 21.3 | 0.2059174 | 176.9456 | 969.969 |  | 21.3 | 0.1967621 | 177.133 | 969.2013 |  | 21.3 | 0.1454926 | 177.1272 | 973.3598 |  | 21.3 | 0.1338959 | 177.0693 | 973.4132 |  | 21.3 | 0.1720429 | 177.1819 | 966.3031 |  | 21.3 | 0.1367951 | 177.1121 | 966.7052
21.31667 | 0.3290558 | 177.2735 | 974.1926 |  | 21.31667 | 0.2333832 | 177.075 | 968.9642 |  | 21.31667 | 0.1447296 | 177.0077 | 966.1302 |  | 21.31667 | 0.2101898 | 176.9399 | 969.9798 |  | 21.31667 | 0.1844025 | 177.1087 | 969.2245 |  | 21.31667 | 0.1332855 | 177.1076 | 973.3607 |  | 21.31667 | 0.1282501 | 177.0799 | 973.4122 |  | 21.31667 | 0.1720429 | 177.1586 | 966.2671 |  | 21.31667 | 0.1389313 | 177.1183 | 966.7419
21.33333 | 0.3282929 | 177.2883 | 974.1765 |  | 21.33333 | 0.2257538 | 177.0591 | 968.9496 |  | 21.33333 | 0.141983 | 177.008 | 966.1296 |  | 21.33333 | 0.2146149 | 176.9534 | 969.978 |  | 21.33333 | 0.1850128 | 177.1188 | 969.2335 |  | 21.33333 | 0.1291657 | 177.0998 | 973.3604 |  | 21.33333 | 0.120163 | 177.0928 | 973.4253 |  | 21.33333 | 0.1753998 | 177.1638 | 966.2686 |  | 21.33333 | 0.1464081 | 177.1215 | 966.7059
21.35 | 0.3234101 | 177.2755 | 974.1943 |  | 21.35 | 0.2237702 | 177.0855 | 968.9116 |  | 21.35 | 0.1367951 | 177.0164 | 966.1308 |  | 21.35 | 0.2147675 | 176.9331 | 970.0085 |  | 21.35 | 0.1950836 | 177.1237 | 969.2203 |  | 21.35 | 0.1276398 | 177.0997 | 973.3815 |  | 21.35 | 0.1215363 | 177.0852 | 973.4135 |  | 21.35 | 0.182724 | 177.1578 | 966.2854 |  | 21.35 | 0.1450348 | 177.1156 | 966.7122
21.36667 | 0.3278351 | 177.2744 | 974.2001 |  | 21.36667 | 0.220108 | 177.0637 | 968.8804 |  | 21.36667 | 0.1465607 | 176.9949 | 966.1151 |  | 21.36667 | 0.2091217 | 176.9462 | 969.9963 |  | 21.36667 | 0.1883698 | 177.1151 | 969.2328 |  | 21.36667 | 0.1233673 | 177.1041 | 973.372 |  | 21.36667 | 0.1216889 | 177.0745 | 973.3963 |  | 21.36667 | 0.1839447 | 177.1632 | 966.2991 |  | 21.36667 | 0.1364899 | 177.1089 | 966.6768
21.38333 | 0.3224945 | 177.2781 | 974.1835 |  | 21.38333 | 0.220871 | 177.053 | 968.9017 |  | 21.38333 | 0.142746 | 177.0182 | 966.1522 |  | 21.38333 | 0.2030182 | 176.9752 | 969.9901 |  | 21.38333 | 0.1837921 | 177.1188 | 969.2335 |  | 21.38333 | 0.1088715 | 177.1128 | 973.3885 |  | 21.38333 | 0.1122284 | 177.0901 | 973.412 |  | 21.38333 | 0.1772308 | 177.1598 | 966.261 |  | 21.38333 | 0.1409149 | 177.114 | 966.7081
21.4 | 0.3270722 | 177.2846 | 974.1488 |  | 21.4 | 0.2202606 | 177.0677 | 968.7567 |  | 21.4 | 0.1490021 | 177.0033 | 966.1392 |  | 21.4 | 0.2092743 | 176.9366 | 969.9649 |  | 21.4 | 0.1811981 | 177.109 | 969.2377 |  | 21.4 | 0.1038361 | 177.1197 | 973.3783 |  | 21.4 | 0.1186371 | 177.0689 | 973.3792 |  | 21.4 | 0.1721954 | 177.1522 | 966.2619 |  | 21.4 | 0.1499176 | 177.1217 | 966.6807
21.41667 | 0.3258515 | 177.2839 | 974.1418 |  | 21.41667 | 0.2225495 | 177.06 | 968.8029 |  | 21.41667 | 0.1509857 | 177.0022 | 966.1162 |  | 21.41667 | 0.2074432 | 176.9518 | 970.0107 |  | 21.41667 | 0.1869965 | 177.1148 | 969.2401 |  | 21.41667 | 0.1035309 | 177.1075 | 973.3714 |  | 21.41667 | 0.1177216 | 177.0805 | 973.3833 |  | 21.41667 | 0.1688385 | 177.1653 | 966.2947 |  | 21.41667 | 0.1526642 | 177.1118 | 966.6948
21.43333 | 0.3186798 | 177.2752 | 974.1414 |  | 21.43333 | 0.2111054 | 177.0654 | 968.7814 |  | 21.43333 | 0.1605988 | 177.035 | 966.1339 |  | 21.43333 | 0.2054596 | 176.9265 | 969.9862 |  | 21.43333 | 0.1892853 | 177.0944 | 969.2547 |  | 21.43333 | 0.1131439 | 177.124 | 973.3629 |  | 21.43333 | 0.1163483 | 177.0886 | 973.3677 |  | 21.43333 | 0.165329 | 177.1584 | 966.281 |  | 21.43333 | 0.1448822 | 177.116 | 966.6992
21.45 | 0.3195954 | 177.2855 | 974.1566 |  | 21.45 | 0.2117157 | 177.064 | 968.7979 |  | 21.45 | 0.1525116 | 177.0147 | 966.1394 |  | 21.45 | 0.1999664 | 176.9442 | 969.989 |  | 21.45 | 0.1917267 | 177.1061 | 969.2692 |  | 21.45 | 0.1158905 | 177.0957 | 973.3592 |  | 21.45 | 0.1136017 | 177.0757 | 973.3581 |  | 21.45 | 0.1743317 | 177.1487 | 966.3003 |  | 21.45 | 0.1488495 | 177.1183 | 966.6679
21.46667 | 0.3162384 | 177.2857 | 974.1856 |  | 21.46667 | 0.2138519 | 177.0748 | 968.8981 |  | 21.46667 | 0.1372528 | 177.002 | 966.1517 |  | 21.46667 | 0.1917267 | 176.9459 | 969.9966 |  | 21.46667 | 0.1819611 | 177.1064 | 969.2851 |  | 21.46667 | 0.1129913 | 177.0976 | 973.3523 |  | 21.46667 | 0.1073456 | 177.0716 | 973.36 |  | 21.46667 | 0.1688385 | 177.1414 | 966.2605 |  | 21.46667 | 0.1486969 | 177.1092 | 966.6742
21.48333 | 0.3165436 | 177.2807 | 974.1629 |  | 21.48333 | 0.2045441 | 177.0574 | 968.8872 |  | 21.48333 | 0.1346588 | 177.0065 | 966.1337 |  | 21.48333 | 0.1979828 | 176.945 | 969.9556 |  | 21.48333 | 0.1885224 | 177.0852 | 969.2828 |  | 21.48333 | 0.1108551 | 177.0965 | 973.3436 |  | 21.48333 | 0.1146698 | 177.0695 | 973.3374 |  | 21.48333 | 0.1618195 | 177.1468 | 966.3103 |  | 21.48333 | 0.147171 | 177.1038 | 966.6746
21.5 | 0.311966 | 177.2724 | 974.1809 |  | 21.5 | 0.1998139 | 177.0548 | 968.8241 |  | 21.5 | 0.1352692 | 177.0075 | 966.1424 |  | 21.5 | 0.195694 | 176.9422 | 969.9631 |  | 21.5 | 0.1902008 | 177.0922 | 969.2502 |  | 21.5 | 0.1117706 | 177.0991 | 973.3351 |  | 21.5 | 0.1108551 | 177.0686 | 973.3412 |  | 21.5 | 0.1508331 | 177.1439 | 966.295 |  | 21.5 | 0.1387787 | 177.0808 | 966.7024
21.51667 | 0.3133393 | 177.2714 | 974.1829 |  | 21.51667 | 0.2031708 | 177.0789 | 968.9972 |  | 21.51667 | 0.1325226 | 177.0133 | 966.1506 |  | 21.51667 | 0.2022553 | 176.9341 | 970.0073 |  | 21.51667 | 0.1894379 | 177.1104 | 969.2375 |  | 21.51667 | 0.1050568 | 177.1119 | 973.32 |  | 21.51667 | 0.1212311 | 177.0849 | 973.3403 |  | 21.51667 | 0.1609039 | 177.1432 | 966.3003 |  | 21.51667 | 0.1374054 | 177.1047 | 966.7033
21.53333 | 0.3076935 | 177.2822 | 974.201 |  | 21.53333 | 0.2114105 | 177.0733 | 968.9294 |  | 21.53333 | 0.1345062 | 177.0084 | 966.1484 |  | 21.53333 | 0.2094269 | 176.9302 | 969.9806 |  | 21.53333 | 0.1795197 | 177.0977 | 969.255 |  | 21.53333 | 0.1047516 | 177.1102 | 973.3195 |  | 21.53333 | 0.1183319 | 177.0693 | 973.3349 |  | 21.53333 | 0.1682282 | 177.1372 | 966.3199 |  | 21.53333 | 0.1396942 | 177.1134 | 966.6984
21.55 | 0.3101349 | 177.2752 | 974.1815 |  | 21.55 | 0.2025604 | 177.0571 | 968.8617 |  | 21.55 | 0.127182 | 177.0046 | 966.1413 |  | 21.55 | 0.2065277 | 176.9416 | 969.9826 |  | 21.55 | 0.1790619 | 177.0959 | 969.2311 |  | 21.55 | 0.1090241 | 177.109 | 973.3198 |  | 21.55 | 0.114212 | 177.0818 | 973.3313 |  | 21.55 | 0.1752472 | 177.1529 | 966.349 |  | 21.55 | 0.1522064 | 177.1041 | 966.6777
21.56667 | 0.3105927 | 177.2868 | 974.1574 |  | 21.56667 | 0.2040863 | 177.0597 | 968.9413 |  | 21.56667 | 0.1251984 | 177.0146 | 966.141 |  | 21.56667 | 0.2106476 | 176.9317 | 969.9629 |  | 21.56667 | 0.1758576 | 177.0889 | 969.2215 |  | 21.56667 | 0.1161957 | 177.0963 | 973.3047 |  | 21.56667 | 0.1113129 | 177.0847 | 973.354 |  | 21.56667 | 0.1726532 | 177.1453 | 966.3499 |  | 21.56667 | 0.1456452 | 177.1029 | 966.6672
21.58333 | 0.2941132 | 177.2872 | 974.1981 |  | 21.58333 | 0.1973724 | 177.0751 | 968.9573 |  | 21.58333 | 0.1183319 | 177.0023 | 966.1181 |  | 21.58333 | 0.2167511 | 176.9537 | 970.0186 |  | 21.58333 | 0.1696015 | 177.1015 | 969.2256 |  | 21.58333 | 0.1224518 | 177.089 | 973.3195 |  | 21.58333 | 0.1100922 | 177.0754 | 973.3565 |  | 21.58333 | 0.1689911 | 177.147 | 966.3385 |  | 21.58333 | 0.1432037 | 177.1043 | 966.6762
21.6 | 0.2939606 | 177.2665 | 974.1827 |  | 21.6 | 0.1927948 | 177.0847 | 968.9122 |  | 21.6 | 0.1151276 | 177.0022 | 966.1273 |  | 21.6 | 0.2199555 | 176.9253 | 970.0232 |  | 21.6 | 0.1634979 | 177.0805 | 969.2639 |  | 21.6 | 0.1221466 | 177.109 | 973.3188 |  | 21.6 | 0.1042938 | 177.0735 | 973.372 |  | 21.6 | 0.1689911 | 177.1548 | 966.3486 |  | 21.6 | 0.141983 | 177.1046 | 966.7048
21.61667 | 0.2931976 | 177.2666 | 974.2045 |  | 21.61667 | 0.2085114 | 177.0629 | 968.9096 |  | 21.61667 | 0.1218414 | 177.0004 | 966.1589 |  | 21.61667 | 0.2158356 | 176.9331 | 970.0569 |  | 21.61667 | 0.1668549 | 177.0941 | 969.2412 |  | 21.61667 | 0.1165009 | 177.1012 | 973.3377 |  | 21.61667 | 0.1029205 | 177.0718 | 973.3996 |  | 21.61667 | 0.1683807 | 177.1505 | 966.3222 |  | 21.61667 | 0.1425934 | 177.1223 | 966.7131
21.63333 | 0.2925873 | 177.2672 | 974.1983 |  | 21.63333 | 0.2002716 | 177.0437 | 968.817 |  | 21.63333 | 0.1265717 | 177.0095 | 966.1711 |  | 21.63333 | 0.2098847 | 176.9318 | 970.0645 |  | 21.63333 | 0.1630402 | 177.0901 | 969.2808 |  | 21.63333 | 0.114975 | 177.1082 | 973.3273 |  | 21.63333 | 0.1067352 | 177.0544 | 973.396 |  | 21.63333 | 0.1644135 | 177.151 | 966.3916 |  | 21.63333 | 0.1369476 | 177.1017 | 966.6559
21.65 | 0.2858734 | 177.2665 | 974.1844 |  | 21.65 | 0.1955414 | 177.0437 | 968.6654 |  | 21.65 | 0.1364899 | 177.0217 | 966.1619 |  | 21.65 | 0.2161408 | 176.9627 | 970.0358 |  | 21.65 | 0.1718903 | 177.1046 | 969.2865 |  | 21.65 | 0.1094818 | 177.1093 | 973.3229 |  | 21.65 | 0.0933075 | 177.0792 | 973.37 |  | 21.65 | 0.1599884 | 177.1453 | 966.4009 |  | 21.65 | 0.1371002 | 177.0954 | 966.6391
21.66667 | 0.2776337 | 177.2601 | 974.1678 |  | 21.66667 | 0.2022553 | 177.053 | 968.5907 |  | 21.66667 | 0.1432037 | 177.0109 | 966.1871 |  | 21.66667 | 0.2216339 | 176.95 | 970.0233 |  | 21.66667 | 0.1602936 | 177.1 | 969.2822 |  | 21.66667 | 0.1140595 | 177.1099 | 973.3328 |  | 21.66667 | 0.09513856 | 177.069 | 973.3587 |  | 21.66667 | 0.1578522 | 177.1472 | 966.3812 |  | 21.66667 | 0.1326752 | 177.0902 | 966.5982
21.68333 | 0.27565 | 177.2697 | 974.1847 |  | 21.68333 | 0.1995087 | 177.0536 | 968.7039 |  | 21.68333 | 0.1430512 | 177.0149 | 966.1513 |  | 21.68333 | 0.2217865 | 176.9438 | 970.0476 |  | 21.68333 | 0.1604462 | 177.0954 | 969.3095 |  | 21.68333 | 0.1056671 | 177.1124 | 973.3235 |  | 21.68333 | 0.09315491 | 177.058 | 973.3517 |  | 21.68333 | 0.1587677 | 177.1479 | 966.4488 |  | 21.68333 | 0.1387787 | 177.1003 | 966.606
21.7 | 0.2806854 | 177.2736 | 974.2094 |  | 21.7 | 0.1996613 | 177.0594 | 968.7587 |  | 21.7 | 0.1367951 | 176.9996 | 966.1421 |  | 21.7 | 0.2254486 | 176.9418 | 970.078 |  | 21.7 | 0.1702118 | 177.0901 | 969.3455 |  | 21.7 | 0.1044464 | 177.1031 | 973.3473 |  | 21.7 | 0.08552552 | 177.0687 | 973.3519 |  | 21.7 | 0.1546478 | 177.1461 | 966.4343 |  | 21.7 | 0.1358795 | 177.1003 | 966.5857
21.71667 | 0.2787018 | 177.2796 | 974.2053 |  | 21.71667 | 0.202713 | 177.0556 | 968.7686 |  | 21.71667 | 0.120163 | 176.9854 | 966.1227 |  | 21.71667 | 0.2315521 | 176.9224 | 970.0549 |  | 21.71667 | 0.1738739 | 177.0849 | 969.3153 |  | 21.71667 | 0.1145172 | 177.1082 | 973.3459 |  | 21.71667 | 0.07911683 | 177.0516 | 973.3334 |  | 21.71667 | 0.1509857 | 177.1623 | 966.365 |  | 21.71667 | 0.1331329 | 177.0966 | 966.582
21.73333 | 0.2820587 | 177.2826 | 974.2047 |  | 21.73333 | 0.1970673 | 177.0406 | 968.6619 |  | 21.73333 | 0.1256561 | 177.0019 | 966.1429 |  | 21.73333 | 0.2376557 | 176.9322 | 970.0625 |  | 21.73333 | 0.1682282 | 177.0936 | 969.317 |  | 21.73333 | 0.1229096 | 177.111 | 973.3284 |  | 21.73333 | 0.07850647 | 177.0716 | 973.3105 |  | 21.73333 | 0.1610565 | 177.132 | 966.311 |  | 21.73333 | 0.1338959 | 177.0976 | 966.6414
21.75 | 0.2809906 | 177.2614 | 974.1952 |  | 21.75 | 0.1895905 | 177.0519 | 968.703 |  | 21.75 | 0.1334381 | 176.9909 | 966.1452 |  | 21.75 | 0.2391815 | 176.93 | 970.0711 |  | 21.75 | 0.1621246 | 177.0881 | 969.3173 |  | 21.75 | 0.1313019 | 177.1056 | 973.3137 |  | 21.75 | 0.07362366 | 177.053 | 973.3024 |  | 21.75 | 0.1558685 | 177.1284 | 966.3258 |  | 21.75 | 0.1320648 | 177.082 | 966.5811
21.76667 | 0.2820587 | 177.2701 | 974.2157 |  | 21.76667 | 0.1941681 | 177.0519 | 968.6564 |  | 21.76667 | 0.1322174 | 176.9972 | 966.1685 |  | 21.76667 | 0.2306366 | 176.9123 | 970.0757 |  | 21.76667 | 0.1576996 | 177.1009 | 969.3016 |  | 21.76667 | 0.1348114 | 177.1029 | 973.3456 |  | 21.76667 | 0.07667542 | 177.0602 | 973.2916 |  | 21.76667 | 0.1592255 | 177.1467 | 966.3312 |  | 21.76667 | 0.1303864 | 177.0992 | 966.6354
21.78333 | 0.2858734 | 177.2764 | 974.2235 |  | 21.78333 | 0.1941681 | 177.0696 | 968.7092 |  | 21.78333 | 0.1309967 | 177.0199 | 966.1738 |  | 21.78333 | 0.2379608 | 176.9404 | 970.0685 |  | 21.78333 | 0.147171 | 177.0876 | 969.3487 |  | 21.78333 | 0.1316071 | 177.096 | 973.3299 |  | 21.78333 | 0.07301331 | 177.0615 | 973.2796 |  | 21.78333 | 0.1576996 | 177.1472 | 966.3888 |  | 21.78333 | 0.1404572 | 177.0998 | 966.6209
21.8 | 0.2881622 | 177.2802 | 974.2247 |  | 21.8 | 0.1862335 | 177.0487 | 968.7118 |  | 21.8 | 0.137558 | 177.0019 | 966.1438 |  | 21.8 | 0.2422333 | 176.9233 | 970.0702 |  | 21.8 | 0.1409149 | 177.0954 | 969.3555 |  | 21.8 | 0.1255035 | 177.1168 | 973.3284 |  | 21.8 | 0.08430481 | 177.0556 | 973.262 |  | 21.8 | 0.1532745 | 177.1308 | 966.3727 |  | 21.8 | 0.144577 | 177.0931 | 966.5953
21.81667 | 0.286789 | 177.2817 | 974.2331 |  | 21.81667 | 0.1856232 | 177.0455 | 968.5995 |  | 21.81667 | 0.1371002 | 177.0036 | 966.1474 |  | 21.81667 | 0.2458954 | 176.9294 | 970.0737 |  | 21.81667 | 0.147171 | 177.0948 | 969.3155 |  | 21.81667 | 0.1241303 | 177.1139 | 973.3533 |  | 21.81667 | 0.08720398 | 177.0594 | 973.2544 |  | 21.81667 | 0.1567841 | 177.1291 | 966.3362 |  | 21.81667 | 0.1428986 | 177.0841 | 966.6415
21.83333 | 0.2785492 | 177.2958 | 974.2367 |  | 21.83333 | 0.1813507 | 177.0501 | 968.6642 |  | 21.83333 | 0.140152 | 176.9871 | 966.1296 |  | 21.83333 | 0.2423859 | 176.9158 | 970.0574 |  | 21.83333 | 0.1447296 | 177.0883 | 969.3196 |  | 21.83333 | 0.1294708 | 177.0989 | 973.3548 |  | 21.83333 | 0.07713318 | 177.057 | 973.2799 |  | 21.83333 | 0.1494598 | 177.1418 | 966.3591 |  | 21.83333 | 0.140152 | 177.0884 | 966.7056
21.85 | 0.273056 | 177.2901 | 974.2062 |  | 21.85 | 0.1903534 | 177.0558 | 968.7558 |  | 21.85 | 0.1331329 | 176.9962 | 966.1403 |  | 21.85 | 0.2437592 | 176.9213 | 970.0551 |  | 21.85 | 0.1366425 | 177.086 | 969.3374 |  | 21.85 | 0.1294708 | 177.102 | 973.3452 |  | 21.85 | 0.06629944 | 177.0709 | 973.278 |  | 21.85 | 0.1441193 | 177.1233 | 966.34 |  | 21.85 | 0.1319122 | 177.0928 | 966.6516
21.86667 | 0.2768707 | 177.2637 | 974.1896 |  | 21.86667 | 0.1917267 | 177.046 | 968.6329 |  | 21.86667 | 0.1255035 | 177.0054 | 966.1532 |  | 21.86667 | 0.2443695 | 176.9372 | 970.0596 |  | 21.86667 | 0.1357269 | 177.0988 | 969.3522 |  | 21.86667 | 0.1285553 | 177.1191 | 973.3789 |  | 21.86667 | 0.07331849 | 177.0559 | 973.282 |  | 21.86667 | 0.1464081 | 177.1235 | 966.3428 |  | 21.86667 | 0.1332855 | 177.0989 | 966.6604
21.88333 | 0.2733612 | 177.2683 | 974.1792 |  | 21.88333 | 0.1886749 | 177.0478 | 968.6242 |  | 21.88333 | 0.1296234 | 177.0046 | 966.1435 |  | 21.88333 | 0.2445221 | 176.9357 | 970.0651 |  | 21.88333 | 0.1366425 | 177.0872 | 969.407 |  | 21.88333 | 0.127945 | 177.0988 | 973.3684 |  | 21.88333 | 0.08232117 | 177.0664 | 973.2591 |  | 21.88333 | 0.1486969 | 177.1284 | 966.299 |  | 21.88333 | 0.1320648 | 177.0919 | 966.7036
21.9 | 0.2703095 | 177.283 | 974.1765 |  | 21.9 | 0.1909638 | 177.0573 | 968.6018 |  | 21.9 | 0.1378632 | 177.0019 | 966.1537 |  | 21.9 | 0.2445221 | 176.9337 | 970.0473 |  | 21.9 | 0.1425934 | 177.0764 | 969.384 |  | 21.9 | 0.127182 | 177.093 | 973.3172 |  | 21.9 | 0.07789612 | 177.0507 | 973.2368 |  | 21.9 | 0.1412201 | 177.1369 | 966.3283 |  | 21.9 | 0.1328278 | 177.0925 | 966.6418
21.91667 | 0.2799225 | 177.2587 | 974.181 |  | 21.91667 | 0.1929474 | 177.0448 | 968.6247 |  | 21.91667 | 0.1398468 | 176.9889 | 966.1262 |  | 21.91667 | 0.2381134 | 176.9462 | 970.0702 |  | 21.91667 | 0.1483917 | 177.105 | 969.4165 |  | 21.91667 | 0.1296234 | 177.0944 | 973.327 |  | 21.91667 | 0.07591248 | 177.0594 | 973.2106 |  | 21.91667 | 0.1328278 | 177.1247 | 966.3666 |  | 21.91667 | 0.1270294 | 177.0942 | 966.6382
21.93333 | 0.2814484 | 177.2535 | 974.1899 |  | 21.93333 | 0.1984406 | 177.0487 | 968.5325 |  | 21.93333 | 0.1464081 | 176.9946 | 966.1351 |  | 21.93333 | 0.2313995 | 176.9267 | 970.0705 |  | 21.93333 | 0.141983 | 177.08 | 969.423 |  | 21.93333 | 0.1239777 | 177.1131 | 973.3398 |  | 21.93333 | 0.07362366 | 177.0715 | 973.2181 |  | 21.93333 | 0.1232147 | 177.1293 | 966.3817 |  | 21.93333 | 0.124588 | 177.0857 | 966.6508
21.95 | 0.2773285 | 177.2698 | 974.1824 |  | 21.95 | 0.2040863 | 177.0536 | 968.5264 |  | 21.95 | 0.1407623 | 176.993 | 966.1386 |  | 21.95 | 0.233078 | 176.9172 | 970.0535 |  | 21.95 | 0.1326752 | 177.0916 | 969.4244 |  | 21.95 | 0.1322174 | 177.1142 | 973.3314 |  | 21.95 | 0.07545472 | 177.0489 | 973.2117 |  | 21.95 | 0.1282501 | 177.127 | 966.389 |  | 21.95 | 0.1248932 | 177.1002 | 966.6565
21.96667 | 0.2750397 | 177.2784 | 974.1914 |  | 21.96667 | 0.1860809 | 177.0519 | 968.486 |  | 21.96667 | 0.1428986 | 176.9987 | 966.1355 |  | 21.96667 | 0.2420807 | 176.9355 | 970.0653 |  | 21.96667 | 0.1474762 | 177.0854 | 969.4429 |  | 21.96667 | 0.1258087 | 177.1 | 973.333 |  | 21.96667 | 0.07408143 | 177.0539 | 973.2223 |  | 21.96667 | 0.137558 | 177.1307 | 966.3701 |  | 21.96667 | 0.124588 | 177.0797 | 966.7335
21.98333 | 0.2768707 | 177.2666 | 974.2213 |  | 21.98333 | 0.1898956 | 177.0301 | 968.468 |  | 21.98333 | 0.140152 | 176.9862 | 966.1105 |  | 21.98333 | 0.2433014 | 176.9268 | 970.0526 |  | 21.98333 | 0.1441193 | 177.0817 | 969.3516 |  | 21.98333 | 0.1152802 | 177.105 | 973.3311 |  | 21.98333 | 0.07850647 | 177.0434 | 973.1978 |  | 21.98333 | 0.1407623 | 177.1275 | 966.3518 |  | 21.98333 | 0.1224518 | 177.1098 | 966.7232
22 | 0.2629852 | 177.2747 | 974.1966 |  | 22 | 0.1987457 | 177.0437 | 968.5296 |  | 22 | 0.1525116 | 176.9927 | 966.1139 |  | 22 | 0.2359772 | 176.9219 | 970.058 |  | 22 | 0.1433563 | 177.0648 | 969.3655 |  | 22 | 0.1255035 | 177.0925 | 973.3134 |  | 22 | 0.08399964 | 177.066 | 973.2046 |  | 22 | 0.1343536 | 177.123 | 966.3588 |  | 22 | 0.1276398 | 177.0989 | 966.7111
22.01667 | 0.2577973 | 177.2715 | 974.1824 |  | 22.01667 | 0.190506 | 177.0432 | 968.5631 |  | 22.01667 | 0.1494598 | 177.0028 | 966.0907 |  | 22.01667 | 0.2329254 | 176.941 | 970.0773 |  | 22.01667 | 0.140152 | 177.0634 | 969.3657 |  | 22.01667 | 0.1288605 | 177.1027 | 973.3179 |  | 22.01667 | 0.07225037 | 177.0661 | 973.2059 |  | 22.01667 | 0.1251984 | 177.1281 | 966.3338 |  | 22.01667 | 0.1152802 | 177.08 | 966.6818
22.03333 | 0.2611542 | 177.2566 | 974.198 |  | 22.03333 | 0.1996613 | 177.0423 | 968.5487 |  | 22.03333 | 0.1396942 | 177.0088 | 966.1052 |  | 22.03333 | 0.2396393 | 176.9244 | 970.0786 |  | 22.03333 | 0.1372528 | 177.0794 | 969.3814 |  | 22.03333 | 0.1247406 | 177.1034 | 973.3218 |  | 22.03333 | 0.07301331 | 177.0574 | 973.2298 |  | 22.03333 | 0.1372528 | 177.1365 | 966.3162 |  | 22.03333 | 0.1215363 | 177.0881 | 966.6746
22.05 | 0.2594757 | 177.2595 | 974.1846 |  | 22.05 | 0.1996613 | 177.0542 | 968.5536 |  | 22.05 | 0.1348114 | 177.0052 | 966.0971 |  | 22.05 | 0.2324677 | 176.9195 | 970.086 |  | 22.05 | 0.1351166 | 177.0857 | 969.3661 |  | 22.05 | 0.1250458 | 177.1194 | 973.3352 |  | 22.05 | 0.08033753 | 177.0551 | 973.2208 |  | 22.05 | 0.140152 | 177.1208 | 966.3006 |  | 22.05 | 0.1236725 | 177.0937 | 966.6849
22.06667 | 0.255661 | 177.2625 | 974.1678 |  | 22.06667 | 0.1999664 | 177.0435 | 968.5846 |  | 22.06667 | 0.1456452 | 177.0002 | 966.0939 |  | 22.06667 | 0.2233124 | 176.9187 | 970.086 |  | 22.06667 | 0.1261139 | 177.0663 | 969.3904 |  | 22.06667 | 0.1256561 | 177.1201 | 973.3575 |  | 22.06667 | 0.08522034 | 177.0493 | 973.2034 |  | 22.06667 | 0.117569 | 177.1114 | 966.3505 |  | 22.06667 | 0.1248932 | 177.0989 | 966.6461
22.08333 | 0.248642 | 177.2747 | 974.1882 |  | 22.08333 | 0.200119 | 177.0379 | 968.5345 |  | 22.08333 | 0.140152 | 176.9763 | 966.0905 |  | 22.08333 | 0.2211762 | 176.927 | 970.0757 |  | 22.08333 | 0.1216889 | 177.0742 | 969.3539 |  | 22.08333 | 0.1256561 | 177.1169 | 973.3525 |  | 22.08333 | 0.07011414 | 177.0406 | 973.2077 |  | 22.08333 | 0.1230621 | 177.12 | 966.3434 |  | 22.08333 | 0.1146698 | 177.0838 | 966.6627
22.1 | 0.2567291 | 177.2561 | 974.2058 |  | 22.1 | 0.1981354 | 177.0403 | 968.4549 |  | 22.1 | 0.1416779 | 176.9975 | 966.1058 |  | 22.1 | 0.2141571 | 176.943 | 970.0842 |  | 22.1 | 0.1308441 | 177.0812 | 969.3945 |  | 22.1 | 0.127182 | 177.1069 | 973.3366 |  | 22.1 | 0.06690979 | 177.0678 | 973.2132 |  | 22.1 | 0.1277924 | 177.1246 | 966.3492 |  | 22.1 | 0.1204681 | 177.0797 | 966.6266
22.11667 | 0.2620697 | 177.2712 | 974.2004 |  | 22.11667 | 0.1963043 | 177.0255 | 968.3537 |  | 22.11667 | 0.1377106 | 176.9958 | 966.1204 |  | 22.11667 | 0.2024078 | 176.9212 | 970.0641 |  | 22.11667 | 0.1338959 | 177.0872 | 969.4298 |  | 22.11667 | 0.1317597 | 177.1009 | 973.3296 |  | 22.11667 | 0.06950379 | 177.0498 | 973.1744 |  | 22.11667 | 0.1316071 | 177.1162 | 966.378 |  | 22.11667 | 0.1235199 | 177.084 | 966.6203
22.13333 | 0.2497101 | 177.2736 | 974.2129 |  | 22.13333 | 0.1946259 | 177.0336 | 968.4799 |  | 22.13333 | 0.1351166 | 177.012 | 966.1326 |  | 22.13333 | 0.2004242 | 176.9204 | 970.0841 |  | 22.13333 | 0.140152 | 177.066 | 969.4052 |  | 22.13333 | 0.142746 | 177.0983 | 973.3363 |  | 22.13333 | 0.06721497 | 177.0338 | 973.1795 |  | 22.13333 | 0.1299286 | 177.1185 | 966.3876 |  | 22.13333 | 0.124588 | 177.0678 | 966.615
22.15 | 0.2379608 | 177.2711 | 974.1945 |  | 22.15 | 0.1918793 | 177.0362 | 968.5681 |  | 22.15 | 0.1468659 | 176.9824 | 966.1067 |  | 22.15 | 0.2005768 | 176.9122 | 970.0673 |  | 22.15 | 0.1430512 | 177.0605 | 969.386 |  | 22.15 | 0.1476288 | 177.0954 | 973.3378 |  | 22.15 | 0.06462098 | 177.0527 | 973.2139 |  | 22.15 | 0.127945 | 177.1276 | 966.3601 |  | 22.15 | 0.1203156 | 177.0701 | 966.5918
22.16667 | 0.2341461 | 177.2752 | 974.1907 |  | 22.16667 | 0.192337 | 177.0419 | 968.5483 |  | 22.16667 | 0.1462555 | 176.9978 | 966.1033 |  | 22.16667 | 0.2091217 | 176.9219 | 970.0641 |  | 22.16667 | 0.1511383 | 177.068 | 969.4002 |  | 22.16667 | 0.1500702 | 177.1023 | 973.352 |  | 22.16667 | 0.05287171 | 177.0477 | 973.204 |  | 22.16667 | 0.127945 | 177.118 | 966.3759 |  | 22.16667 | 0.122757 | 177.0596 | 966.6319
22.18333 | 0.2410126 | 177.2707 | 974.2018 |  | 22.18333 | 0.2011871 | 177.0344 | 968.4927 |  | 22.18333 | 0.1459503 | 176.9991 | 966.1136 |  | 22.18333 | 0.2114105 | 176.9268 | 970.0719 |  | 22.18333 | 0.140152 | 177.0652 | 969.4263 |  | 22.18333 | 0.1486969 | 177.0915 | 973.3533 |  | 22.18333 | 0.05256653 | 177.0623 | 973.1637 |  | 22.18333 | 0.1248932 | 177.1165 | 966.3832 |  | 22.18333 | 0.1236725 | 177.0828 | 966.6359
22.2 | 0.2355194 | 177.2817 | 974.1995 |  | 22.2 | 0.2106476 | 177.0365 | 968.427 |  | 22.2 | 0.1355743 | 176.9946 | 966.1136 |  | 22.2 | 0.2194977 | 176.9148 | 970.0572 |  | 22.2 | 0.1454926 | 177.0695 | 969.424 |  | 22.2 | 0.1474762 | 177.1102 | 973.3389 |  | 22.2 | 0.05851746 | 177.0371 | 973.1581 |  | 22.2 | 0.1267243 | 177.114 | 966.3803 |  | 22.2 | 0.1335907 | 177.1024 | 966.6382
22.21667 | 0.2419281 | 177.2555 | 974.2088 |  | 22.21667 | 0.2106476 | 177.0269 | 968.4523 |  | 22.21667 | 0.1482391 | 176.9979 | 966.121 |  | 22.21667 | 0.2118683 | 176.9065 | 970.0795 |  | 22.21667 | 0.1486969 | 177.0481 | 969.3664 |  | 22.21667 | 0.1544952 | 177.1005 | 973.3339 |  | 22.21667 | 0.05958557 | 177.0608 | 973.1715 |  | 22.21667 | 0.1410675 | 177.1118 | 966.4361 |  | 22.21667 | 0.1224518 | 177.0651 | 966.6403
22.23333 | 0.2426911 | 177.2724 | 974.2174 |  | 22.23333 | 0.2188873 | 177.0333 | 968.4903 |  | 22.23333 | 0.1622772 | 176.9911 | 966.1206 |  | 22.23333 | 0.2069855 | 176.9119 | 970.1027 |  | 22.23333 | 0.1468659 | 177.066 | 969.3867 |  | 22.23333 | 0.1544952 | 177.1127 | 973.3499 |  | 22.23333 | 0.05943299 | 177.0554 | 973.1769 |  | 22.23333 | 0.147934 | 177.1198 | 966.4558 |  | 22.23333 | 0.1247406 | 177.0759 | 966.7543
22.25 | 0.2437592 | 177.2962 | 974.2665 |  | 22.25 | 0.2092743 | 177.0319 | 968.4726 |  | 22.25 | 0.1689911 | 176.9955 | 966.145 |  | 22.25 | 0.2144623 | 176.9137 | 970.0813 |  | 22.25 | 0.1425934 | 177.0599 | 969.4113 |  | 22.25 | 0.1560211 | 177.0963 | 973.3462 |  | 22.25 | 0.05134583 | 177.0393 | 973.1732 |  | 22.25 | 0.1451874 | 177.124 | 966.4186 |  | 22.25 | 0.1360321 | 177.0742 | 966.7164
22.26667 | 0.2541351 | 177.2585 | 974.2277 |  | 22.26667 | 0.2112579 | 177.0364 | 968.4631 |  | 22.26667 | 0.1726532 | 176.9799 | 966.131 |  | 22.26667 | 0.2112579 | 176.916 | 970.0906 |  | 22.26667 | 0.1522064 | 177.0698 | 969.4234 |  | 22.26667 | 0.1558685 | 177.0962 | 973.3433 |  | 22.26667 | 0.04997254 | 177.0423 | 973.1807 |  | 22.26667 | 0.1514435 | 177.1204 | 966.4229 |  | 22.26667 | 0.1428986 | 177.0751 | 966.7167
22.28333 | 0.2468109 | 177.279 | 974.2103 |  | 22.28333 | 0.2254486 | 177.0231 | 968.3917 |  | 22.28333 | 0.1691437 | 176.9988 | 966.1333 |  | 22.28333 | 0.2175141 | 176.8972 | 970.0622 |  | 22.28333 | 0.1546478 | 177.0614 | 969.423 |  | 22.28333 | 0.1677704 | 177.0901 | 973.336 |  | 22.28333 | 0.0566864 | 177.0463 | 973.1747 |  | 22.28333 | 0.1555634 | 177.1015 | 966.4223 |  | 22.28333 | 0.147171 | 177.0655 | 966.6577
22.3 | 0.2500153 | 177.2529 | 974.2189 |  | 22.3 | 0.2318573 | 177.0281 | 968.4163 |  | 22.3 | 0.1721954 | 176.9976 | 966.1322 |  | 22.3 | 0.2176666 | 176.9248 | 970.0821 |  | 22.3 | 0.1573944 | 177.0568 | 969.4629 |  | 22.3 | 0.172348 | 177.0907 | 973.3499 |  | 22.3 | 0.06340027 | 177.0449 | 973.166 |  | 22.3 | 0.1668549 | 177.1296 | 966.4277 |  | 22.3 | 0.1499176 | 177.0753 | 966.6316
22.31667 | 0.2509308 | 177.2512 | 974.2203 |  | 22.31667 | 0.2570343 | 177.0258 | 968.2797 |  | 22.31667 | 0.1897431 | 176.9882 | 966.1442 |  | 22.31667 | 0.2175141 | 176.8948 | 970.0422 |  | 22.31667 | 0.1630402 | 177.058 | 969.4186 |  | 22.31667 | 0.1764679 | 177.0899 | 973.3587 |  | 22.31667 | 0.06340027 | 177.0345 | 973.1627 |  | 22.31667 | 0.1714325 | 177.1313 | 966.4526 |  | 22.31667 | 0.1520538 | 177.0673 | 966.6691
22.33333 | 0.256424 | 177.2579 | 974.2198 |  | 22.33333 | 0.2770233 | 177.0307 | 968.3717 |  | 22.33333 | 0.1909638 | 176.9903 | 966.1522 |  | 22.33333 | 0.2220917 | 176.9154 | 970.0377 |  | 22.33333 | 0.1764679 | 177.0678 | 969.4769 |  | 22.33333 | 0.1842499 | 177.1017 | 973.3711 |  | 22.33333 | 0.06416321 | 177.0323 | 973.152 |  | 22.33333 | 0.172348 | 177.0823 | 966.3815 |  | 22.33333 | 0.1636505 | 177.0751 | 966.6707
22.35 | 0.2777863 | 177.2573 | 974.2291 |  | 22.35 | 0.2930451 | 177.0239 | 968.3211 |  | 22.35 | 0.1935578 | 176.9929 | 966.1087 |  | 22.35 | 0.2425385 | 176.9128 | 970.0635 |  | 22.35 | 0.1876068 | 177.0442 | 969.4923 |  | 22.35 | 0.1920319 | 177.0844 | 973.3577 |  | 22.35 | 0.07713318 | 177.0455 | 973.1582 |  | 22.35 | 0.1761627 | 177.0892 | 966.3406 |  | 22.35 | 0.1842499 | 177.0715 | 966.6861
22.36667 | 0.2848053 | 177.2682 | 974.191 |  | 22.36667 | 0.3022003 | 177.0338 | 968.3249 |  | 22.36667 | 0.2056122 | 176.9965 | 966.1552 |  | 22.36667 | 0.2588654 | 176.9071 | 970.0664 |  | 22.36667 | 0.1966095 | 177.0515 | 969.5218 |  | 22.36667 | 0.208664 | 177.0878 | 973.3861 |  | 22.36667 | 0.09300232 | 177.0283 | 973.1349 |  | 22.36667 | 0.198288 | 177.1107 | 966.4009 |  | 22.36667 | 0.197525 | 177.0768 | 966.673
22.38333 | 0.2999115 | 177.2657 | 974.2052 |  | 22.38333 | 0.3066254 | 177.0251 | 968.2408 |  | 22.38333 | 0.2413178 | 176.9944 | 966.1426 |  | 22.38333 | 0.2709198 | 176.8911 | 970.0792 |  | 22.38333 | 0.2002716 | 177.0518 | 969.5155 |  | 22.38333 | 0.2167511 | 177.0901 | 973.3824 |  | 22.38333 | 0.1016998 | 177.0496 | 973.1515 |  | 22.38333 | 0.2124787 | 177.1166 | 966.3823 |  | 22.38333 | 0.2082062 | 177.0664 | 966.6305
22.4 | 0.316391 | 177.2566 | 974.2085 |  | 22.4 | 0.3179169 | 177.0217 | 968.244 |  | 22.4 | 0.2663422 | 176.9854 | 966.1578 |  | 22.4 | 0.2924347 | 176.9015 | 970.0476 |  | 22.4 | 0.2033234 | 177.0498 | 969.4836 |  | 22.4 | 0.2310944 | 177.0895 | 973.3786 |  | 22.4 | 0.1140595 | 177.0327 | 973.1462 |  | 22.4 | 0.2352142 | 177.1105 | 966.3984 |  | 22.4 | 0.2225495 | 177.0773 | 966.6948
22.41667 | 0.3322602 | 177.2595 | 974.1841 |  | 22.41667 | 0.3368378 | 177.0197 | 968.2222 |  | 22.41667 | 0.2855683 | 177.0022 | 966.1516 |  | 22.41667 | 0.311966 | 176.9044 | 970.0345 |  | 22.41667 | 0.2179718 | 177.0602 | 969.4974 |  | 22.41667 | 0.2489472 | 177.0866 | 973.3812 |  | 22.41667 | 0.1187897 | 177.0274 | 973.136 |  | 22.41667 | 0.2466583 | 177.1095 | 966.4288 |  | 22.41667 | 0.2477265 | 177.0638 | 966.6914
22.43333 | 0.3543854 | 177.2526 | 974.2045 |  | 22.43333 | 0.3528595 | 176.9987 | 968.1712 |  | 22.43333 | 0.3029633 | 176.9813 | 966.1596 |  | 22.43333 | 0.3372956 | 176.9122 | 970.0331 |  | 22.43333 | 0.2307892 | 177.0675 | 969.5112 |  | 22.43333 | 0.2639008 | 177.0948 | 973.3629 |  | 22.43333 | 0.1313019 | 177.0277 | 973.1314 |  | 22.43333 | 0.2603913 | 177.1104 | 966.4354 |  | 22.43333 | 0.2619171 | 177.0733 | 966.6919
22.45 | 0.3705597 | 177.2563 | 974.1887 |  | 22.45 | 0.3678131 | 177.0025 | 968.2165 |  | 22.45 | 0.3244782 | 176.9839 | 966.1754 |  | 22.45 | 0.367508 | 176.9059 | 970.069 |  | 22.45 | 0.2433014 | 177.0391 | 969.53 |  | 22.45 | 0.3025055 | 177.1024 | 973.3876 |  | 22.45 | 0.1439667 | 177.0324 | 973.1343 |  | 22.45 | 0.2820587 | 177.1072 | 966.4389 |  | 22.45 | 0.2773285 | 177.077 | 966.6675
22.46667 | 0.3914643 | 177.2715 | 974.1911 |  | 22.46667 | 0.3882599 | 177.0173 | 968.2843 |  | 22.46667 | 0.3530121 | 176.9912 | 966.1503 |  | 22.46667 | 0.3917694 | 176.901 | 970.0802 |  | 22.46667 | 0.2599335 | 177.0455 | 969.4952 |  | 22.46667 | 0.3142548 | 177.0985 | 973.3891 |  | 22.46667 | 0.1644135 | 177.0413 | 973.1309 |  | 22.46667 | 0.309372 | 177.1075 | 966.4329 |  | 22.46667 | 0.2904511 | 177.0689 | 966.6955
22.48333 | 0.4187775 | 177.2608 | 974.1987 |  | 22.48333 | 0.4094696 | 177.0138 | 968.2544 |  | 22.48333 | 0.3688812 | 176.9926 | 966.1586 |  | 22.48333 | 0.4157257 | 176.9045 | 970.0831 |  | 22.48333 | 0.2919769 | 177.0626 | 969.5254 |  | 22.48333 | 0.3359223 | 177.0986 | 973.3787 |  | 22.48333 | 0.1844025 | 177.0429 | 973.1161 |  | 22.48333 | 0.3414154 | 177.1072 | 966.4638 |  | 22.48333 | 0.3057099 | 177.0666 | 966.6919
22.5 | 0.4331208 | 177.2601 | 974.2004 |  | 22.5 | 0.4302216 | 177.0257 | 968.2208 |  | 22.5 | 0.3742218 | 176.9955 | 966.1735 |  | 22.5 | 0.452652 | 176.9 | 970.0619 |  | 22.5 | 0.3148651 | 177.0403 | 969.5082 |  | 22.5 | 0.3588104 | 177.0942 | 973.3844 |  | 22.5 | 0.2004242 | 177.0222 | 973.1242 |  | 22.5 | 0.3600311 | 177.1018 | 966.3832 |  | 22.5 | 0.3256989 | 177.066 | 966.6908
22.51667 | 0.4483795 | 177.261 | 974.167 |  | 22.51667 | 0.4453278 | 177.0216 | 968.2554 |  | 22.51667 | 0.3911591 | 176.9943 | 966.1409 |  | 22.51667 | 0.4850006 | 176.912 | 970.0473 |  | 22.51667 | 0.3342438 | 177.0637 | 969.5262 |  | 22.51667 | 0.3827667 | 177.0965 | 973.3848 |  | 22.51667 | 0.2297211 | 177.0173 | 973.1111 |  | 22.51667 | 0.3968048 | 177.093 | 966.3937 |  | 22.51667 | 0.3501129 | 177.0852 | 966.7102
22.53333 | 0.4650116 | 177.2564 | 974.1929 |  | 22.53333 | 0.4666901 | 177.02 | 968.2304 |  | 22.53333 | 0.417099 | 177.0069 | 966.1577 |  | 22.53333 | 0.5049897 | 176.9013 | 970.0699 |  | 22.53333 | 0.3601837 | 177.044 | 969.5543 |  | 22.53333 | 0.4042816 | 177.0916 | 973.3751 |  | 22.53333 | 0.2466583 | 177.035 | 973.1195 |  | 22.53333 | 0.4192353 | 177.0919 | 966.3518 |  | 22.53333 | 0.3699494 | 177.0699 | 966.6316
22.55 | 0.4903412 | 177.263 | 974.1934 |  | 22.55 | 0.4895783 | 177.0162 | 968.2553 |  | 22.55 | 0.4424286 | 176.9996 | 966.1871 |  | 22.55 | 0.5283356 | 176.905 | 970.0946 |  | 22.55 | 0.3798676 | 177.0458 | 969.5979 |  | 22.55 | 0.4219818 | 177.1056 | 973.3775 |  | 22.55 | 0.2610016 | 177.0261 | 973.1138 |  | 22.55 | 0.4402924 | 177.0991 | 966.3861 |  | 22.55 | 0.3858185 | 177.0873 | 966.6391
22.56667 | 0.5124665 | 177.2614 | 974.1919 |  | 22.56667 | 0.5190277 | 177.0213 | 968.2272 |  | 22.56667 | 0.4770661 | 176.994 | 966.165 |  | 22.56667 | 0.5577851 | 176.9132 | 970.0928 |  | 22.56667 | 0.3934479 | 177.0583 | 969.6112 |  | 22.56667 | 0.4436493 | 177.098 | 973.3807 |  | 22.56667 | 0.2669525 | 177.0272 | 973.0969 |  | 22.56667 | 0.4631806 | 177.102 | 966.3919 |  | 22.56667 | 0.4059601 | 177.0663 | 966.6263
22.58333 | 0.5217743 | 177.2634 | 974.2021 |  | 22.58333 | 0.5301667 | 177.0226 | 968.2316 |  | 22.58333 | 0.4921723 | 177.0005 | 966.1569 |  | 22.58333 | 0.5858612 | 176.9218 | 970.0561 |  | 22.58333 | 0.4113007 | 177.0634 | 969.5981 |  | 22.58333 | 0.4644013 | 177.0879 | 973.3716 |  | 22.58333 | 0.2980805 | 177.035 | 973.0948 |  | 22.58333 | 0.4862213 | 177.1044 | 966.4184 |  | 22.58333 | 0.4332733 | 177.0944 | 966.6008
22.6 | 0.5280304 | 177.2697 | 974.2079 |  | 22.6 | 0.5426789 | 177.0376 | 968.3137 |  | 22.6 | 0.5123139 | 177.0068 | 966.1503 |  | 22.6 | 0.6067658 | 176.9163 | 970.0867 |  | 22.6 | 0.424881 | 177.039 | 969.5935 |  | 22.6 | 0.4755402 | 177.1098 | 973.3826 |  | 22.6 | 0.321579 | 177.0379 | 973.0868 |  | 22.6 | 0.503006 | 177.1143 | 966.4485 |  | 22.6 | 0.440445 | 177.0863 | 966.5697
22.61667 | 0.5384064 | 177.273 | 974.2438 |  | 22.61667 | 0.5493927 | 177.0353 | 968.2597 |  | 22.61667 | 0.5364228 | 177.0036 | 966.1476 |  | 22.61667 | 0.6284333 | 176.9291 | 970.085 |  | 22.61667 | 0.4415131 | 177.0521 | 969.5679 |  | 22.61667 | 0.4885102 | 177.1192 | 973.4134 |  | 22.61667 | 0.3272248 | 177.0228 | 973.1042 |  | 22.61667 | 0.5251313 | 177.1156 | 966.4131 |  | 22.61667 | 0.4619599 | 177.0602 | 966.6028
22.63333 | 0.5512238 | 177.2753 | 974.2477 |  | 22.63333 | 0.5686188 | 177.0355 | 968.2773 |  | 22.63333 | 0.5544281 | 177.0039 | 966.1461 |  | 22.63333 | 0.6310273 | 176.9186 | 970.1207 |  | 22.63333 | 0.4544831 | 177.0591 | 969.6097 |  | 22.63333 | 0.4956818 | 177.1153 | 973.4387 |  | 22.63333 | 0.3350067 | 177.0352 | 973.0884 |  | 22.63333 | 0.546341 | 177.1134 | 966.4044 |  | 22.63333 | 0.4676056 | 177.068 | 966.6093
22.65 | 0.5599213 | 177.2593 | 974.2042 |  | 22.65 | 0.5725861 | 177.04 | 968.2623 |  | 22.65 | 0.5713654 | 176.9999 | 966.1664 |  | 22.65 | 0.6435395 | 176.9119 | 970.1323 |  | 22.65 | 0.4695893 | 177.0527 | 969.5532 |  | 22.65 | 0.5063629 | 177.1237 | 973.4173 |  | 22.65 | 0.3369904 | 177.0393 | 973.0725 |  | 22.65 | 0.5612946 | 177.104 | 966.4192 |  | 22.65 | 0.4680634 | 177.0667 | 966.588
22.66667 | 0.5655671 | 177.262 | 974.1961 |  | 22.66667 | 0.5988312 | 177.0341 | 968.2347 |  | 22.66667 | 0.5770111 | 177.0001 | 966.1413 |  | 22.66667 | 0.6491852 | 176.9126 | 970.1265 |  | 22.66667 | 0.4793549 | 177.0474 | 969.5433 |  | 22.66667 | 0.5181122 | 177.0966 | 973.4093 |  | 22.66667 | 0.3511811 | 177.0344 | 973.0806 |  | 22.66667 | 0.5709076 | 177.1319 | 966.4503 |  | 22.66667 | 0.472641 | 177.0773 | 966.5985
22.68333 | 0.5629731 | 177.2764 | 974.2023 |  | 22.68333 | 0.6014252 | 177.0451 | 968.2857 |  | 22.68333 | 0.5899811 | 177.0113 | 966.167 |  | 22.68333 | 0.6612397 | 176.9216 | 970.1497 |  | 22.68333 | 0.4869843 | 177.0583 | 969.6179 |  | 22.68333 | 0.5086518 | 177.1003 | 973.4109 |  | 22.68333 | 0.366745 | 177.0362 | 973.0775 |  | 22.68333 | 0.5800629 | 177.1233 | 966.4125 |  | 22.68333 | 0.4715729 | 177.0785 | 966.5932
22.7 | 0.5687714 | 177.2836 | 974.2335 |  | 22.7 | 0.6240082 | 177.0504 | 968.3331 |  | 22.7 | 0.5950165 | 177.002 | 966.1543 |  | 22.7 | 0.6639862 | 176.9248 | 970.1217 |  | 22.7 | 0.4914093 | 177.0478 | 969.6522 |  | 22.7 | 0.5083466 | 177.1093 | 973.4106 |  | 22.7 | 0.371933 | 177.0368 | 973.0781 |  | 22.7 | 0.5930329 | 177.116 | 966.3865 |  | 22.7 | 0.4776764 | 177.0764 | 966.5971
22.71667 | 0.5709076 | 177.2855 | 974.2096 |  | 22.71667 | 0.621872 | 177.0333 | 968.3031 |  | 22.71667 | 0.5907441 | 177.0184 | 966.1743 |  | 22.71667 | 0.676651 | 176.9244 | 970.1297 |  | 22.71667 | 0.5051422 | 177.0663 | 969.6615 |  | 22.71667 | 0.5164337 | 177.1172 | 973.3807 |  | 22.71667 | 0.3775788 | 177.0411 | 973.1164 |  | 22.71667 | 0.5956269 | 177.1285 | 966.4146 |  | 22.71667 | 0.4779816 | 177.0809 | 966.6003
22.73333 | 0.5686188 | 177.277 | 974.191 |  | 22.73333 | 0.6076813 | 177.0336 | 968.1778 |  | 22.73333 | 0.5910492 | 177.0121 | 966.1726 |  | 22.73333 | 0.6723786 | 176.9322 | 970.1149 |  | 22.73333 | 0.5135346 | 177.069 | 969.6757 |  | 22.73333 | 0.5242157 | 177.1163 | 973.3746 |  | 22.73333 | 0.3759003 | 177.0371 | 973.1039 |  | 22.73333 | 0.6009674 | 177.1356 | 966.432 |  | 22.73333 | 0.4779816 | 177.0912 | 966.5726
22.75 | 0.5614472 | 177.2921 | 974.2009 |  | 22.75 | 0.5922699 | 177.03 | 968.1222 |  | 22.75 | 0.6000519 | 177.0092 | 966.1673 |  | 22.75 | 0.664444 | 176.9227 | 970.101 |  | 22.75 | 0.5191803 | 177.0522 | 969.6745 |  | 22.75 | 0.5295563 | 177.1023 | 973.3784 |  | 22.75 | 0.3725434 | 177.0219 | 973.1172 |  | 22.75 | 0.6023407 | 177.1272 | 966.4754 |  | 22.75 | 0.475998 | 177.1037 | 966.6244
22.76667 | 0.555954 | 177.2843 | 974.221 |  | 22.76667 | 0.5849457 | 177.0362 | 968.1567 |  | 22.76667 | 0.593338 | 177.0287 | 966.1864 |  | 22.76667 | 0.6612397 | 176.9196 | 970.1044 |  | 22.76667 | 0.5188752 | 177.0648 | 969.678 |  | 22.76667 | 0.5225373 | 177.1067 | 973.3929 |  | 22.76667 | 0.3717804 | 177.0385 | 973.1273 |  | 22.76667 | 0.601883 | 177.1232 | 966.4328 |  | 22.76667 | 0.4782868 | 177.0835 | 966.6073
22.78333 | 0.5594635 | 177.2724 | 974.1994 |  | 22.78333 | 0.5912018 | 177.0467 | 968.1724 |  | 22.78333 | 0.5976105 | 177.0173 | 966.1703 |  | 22.78333 | 0.6497956 | 176.9366 | 970.1097 |  | 22.78333 | 0.5165863 | 177.0573 | 969.7204 |  | 22.78333 | 0.5223847 | 177.1052 | 973.3955 |  | 22.78333 | 0.3646088 | 177.0461 | 973.1222 |  | 22.78333 | 0.6052399 | 177.1389 | 966.4506 |  | 22.78333 | 0.4810334 | 177.0908 | 966.6195
22.8 | 0.5577851 | 177.2816 | 974.2082 |  | 22.8 | 0.5840302 | 177.0455 | 968.1143 |  | 22.8 | 0.5898285 | 177.0191 | 966.1458 |  | 22.8 | 0.6510163 | 176.9299 | 970.1082 |  | 22.8 | 0.5153656 | 177.0539 | 969.7018 |  | 22.8 | 0.5187226 | 177.1215 | 973.3771 |  | 22.8 | 0.354538 | 177.0471 | 973.1346 |  | 22.8 | 0.6055451 | 177.1266 | 966.4274 |  | 22.8 | 0.4776764 | 177.111 | 966.6177
22.81667 | 0.5501557 | 177.2804 | 974.2085 |  | 22.81667 | 0.5709076 | 177.0399 | 968.1604 |  | 22.81667 | 0.574112 | 177.0142 | 966.1502 |  | 22.81667 | 0.6439972 | 176.9325 | 970.1187 |  | 22.81667 | 0.5084992 | 177.0547 | 969.6913 |  | 22.81667 | 0.5016327 | 177.1188 | 973.4004 |  | 22.81667 | 0.351944 | 177.0312 | 973.1285 |  | 22.81667 | 0.5989838 | 177.1238 | 966.4458 |  | 22.81667 | 0.4647064 | 177.0921 | 966.5909
22.83333 | 0.5350495 | 177.2732 | 974.2116 |  | 22.83333 | 0.5612946 | 177.0271 | 968.1621 |  | 22.83333 | 0.5695343 | 176.9929 | 966.1773 |  | 22.83333 | 0.6385041 | 176.9259 | 970.1275 |  | 22.83333 | 0.4962921 | 177.053 | 969.6547 |  | 22.83333 | 0.4909516 | 177.1327 | 973.4192 |  | 22.83333 | 0.3490448 | 177.0466 | 973.1351 |  | 22.83333 | 0.5854035 | 177.1316 | 966.4528 |  | 22.83333 | 0.4441071 | 177.0963 | 966.6101
22.85 | 0.5228424 | 177.2793 | 974.2125 |  | 22.85 | 0.5550385 | 177.0399 | 968.1395 |  | 22.85 | 0.5612946 | 177.0084 | 966.1749 |  | 22.85 | 0.6346894 | 176.9274 | 970.1253 |  | 22.85 | 0.4888153 | 177.0516 | 969.667 |  | 22.85 | 0.4840851 | 177.1314 | 973.4083 |  | 22.85 | 0.3348541 | 177.0561 | 973.1285 |  | 22.85 | 0.5735016 | 177.1235 | 966.4371 |  | 22.85 | 0.4361725 | 177.1092 | 966.6179
22.86667 | 0.5141449 | 177.2811 | 974.2114 |  | 22.86667 | 0.5440522 | 177.048 | 968.1483 |  | 22.86667 | 0.5487824 | 177.0098 | 966.1871 |  | 22.86667 | 0.6195832 | 176.9436 | 970.1434 |  | 22.86667 | 0.4834748 | 177.0677 | 969.6899 |  | 22.86667 | 0.4747772 | 177.1151 | 973.3955 |  | 22.86667 | 0.3182221 | 177.0489 | 973.1132 |  | 22.86667 | 0.5634308 | 177.1262 | 966.4268 |  | 22.86667 | 0.4151154 | 177.0867 | 966.6289
22.88333 | 0.5060578 | 177.2904 | 974.2306 |  | 22.88333 | 0.5284882 | 177.0428 | 968.0905 |  | 22.88333 | 0.5374909 | 177.0161 | 966.1748 |  | 22.88333 | 0.6032563 | 176.9444 | 970.1237 |  | 22.88333 | 0.4701996 | 177.0716 | 969.6817 |  | 22.88333 | 0.4520417 | 177.1284 | 973.3549 |  | 22.88333 | 0.3101349 | 177.0576 | 973.1053 |  | 22.88333 | 0.5506134 | 177.1137 | 966.4406 |  | 22.88333 | 0.4120636 | 177.0945 | 966.5971
22.9 | 0.4869843 | 177.3054 | 974.259 |  | 22.9 | 0.5068207 | 177.0625 | 968.1055 |  | 22.9 | 0.5260468 | 177.0278 | 966.1732 |  | 22.9 | 0.5829621 | 176.9459 | 970.1449 |  | 22.9 | 0.4741669 | 177.0582 | 969.6834 |  | 22.9 | 0.4384613 | 177.1229 | 973.3829 |  | 22.9 | 0.3087616 | 177.0548 | 973.1106 |  | 22.9 | 0.5258942 | 177.1273 | 966.3893 |  | 22.9 | 0.4073334 | 177.1038 | 966.5825
22.91667 | 0.4705048 | 177.2959 | 974.2482 |  | 22.91667 | 0.4807282 | 177.0519 | 968.0328 |  | 22.91667 | 0.515976 | 177.0223 | 966.1601 |  | 22.91667 | 0.5593109 | 176.9495 | 970.1944 |  | 22.91667 | 0.4628754 | 177.0619 | 969.7102 |  | 22.91667 | 0.4285431 | 177.1136 | 973.3771 |  | 22.91667 | 0.2983856 | 177.0521 | 973.1131 |  | 22.91667 | 0.5101776 | 177.1328 | 966.4264 |  | 22.91667 | 0.3928375 | 177.0971 | 966.5971
22.93333 | 0.4528046 | 177.2865 | 974.256 |  | 22.93333 | 0.4647064 | 177.0554 | 968.0487 |  | 22.93333 | 0.5056 | 177.0135 | 966.1613 |  | 22.93333 | 0.5428315 | 176.9386 | 970.1678 |  | 22.93333 | 0.4460907 | 177.06 | 969.7182 |  | 22.93333 | 0.4082489 | 177.1421 | 973.3835 |  | 22.93333 | 0.2787018 | 177.0454 | 973.0824 |  | 22.93333 | 0.4938507 | 177.1264 | 966.3916 |  | 22.93333 | 0.3714752 | 177.0941 | 966.591
22.95 | 0.4325104 | 177.2888 | 974.2459 |  | 22.95 | 0.4462433 | 177.0406 | 968.0115 |  | 22.95 | 0.4824066 | 177.0181 | 966.1677 |  | 22.95 | 0.5313874 | 176.9541 | 970.1761 |  | 22.95 | 0.4181671 | 177.0649 | 969.7186 |  | 22.95 | 0.3890229 | 177.1188 | 973.4167 |  | 22.95 | 0.2661896 | 177.0342 | 973.047 |  | 22.95 | 0.4711151 | 177.1305 | 966.3704 |  | 22.95 | 0.3592682 | 177.091 | 966.5454
22.96667 | 0.4082489 | 177.2869 | 974.2315 |  | 22.96667 | 0.4277802 | 177.0452 | 967.9196 |  | 22.96667 | 0.4543305 | 177.0222 | 966.1719 |  | 22.96667 | 0.5181122 | 176.9485 | 970.1489 |  | 22.96667 | 0.4033661 | 177.0702 | 969.7485 |  | 22.96667 | 0.3780365 | 177.1099 | 973.4228 |  | 22.96667 | 0.2579498 | 177.0391 | 973.08 |  | 22.96667 | 0.4486847 | 177.129 | 966.4244 |  | 22.96667 | 0.3385163 | 177.0744 | 966.5518
22.98333 | 0.3861237 | 177.2915 | 974.2427 |  | 22.98333 | 0.4099274 | 177.0467 | 967.923 |  | 22.98333 | 0.4347992 | 177.0016 | 966.158 |  | 22.98333 | 0.4953766 | 176.9712 | 970.1674 |  | 22.98333 | 0.3961945 | 177.0596 | 969.6927 |  | 22.98333 | 0.3520966 | 177.1349 | 973.3978 |  | 22.98333 | 0.2433014 | 177.0603 | 973.0783 |  | 22.98333 | 0.4277802 | 177.123 | 966.4673 |  | 22.98333 | 0.3162384 | 177.1056 | 966.5837
23 | 0.3777313 | 177.3032 | 974.2618 |  | 23 | 0.3974152 | 177.0551 | 968.0119 |  | 23 | 0.4187775 | 177.033 | 966.1767 |  | 23 | 0.4651642 | 176.956 | 970.1806 |  | 23 | 0.3853607 | 177.0669 | 969.7644 |  | 23 | 0.3362274 | 177.1262 | 973.4254 |  | 23 | 0.2269745 | 177.049 | 973.0803 |  | 23 | 0.4047394 | 177.1478 | 966.4517 |  | 23 | 0.298996 | 177.0899 | 966.5835
23.01667 | 0.3685761 | 177.301 | 974.2605 |  | 23.01667 | 0.3865814 | 177.0498 | 967.9184 |  | 23.01667 | 0.3876496 | 177.029 | 966.1416 |  | 23.01667 | 0.4319001 | 176.9564 | 970.2014 |  | 23.01667 | 0.3668976 | 177.0527 | 969.7388 |  | 23.01667 | 0.3188324 | 177.1134 | 973.4286 |  | 23.01667 | 0.2108002 | 177.053 | 973.0673 |  | 23.01667 | 0.3897858 | 177.1206 | 966.4221 |  | 23.01667 | 0.2759552 | 177.0905 | 966.5808
23.03333 | 0.3650666 | 177.2872 | 974.2491 |  | 23.03333 | 0.367508 | 177.0417 | 967.9158 |  | 23.03333 | 0.3609467 | 177.0214 | 966.1456 |  | 23.03333 | 0.4155731 | 176.9444 | 970.1747 |  | 23.03333 | 0.3487396 | 177.0727 | 969.7317 |  | 23.03333 | 0.2869415 | 177.1246 | 973.4384 |  | 23.03333 | 0.1973724 | 177.0583 | 973.0568 |  | 23.03333 | 0.3787995 | 177.1224 | 966.4079 |  | 23.03333 | 0.2553559 | 177.0977 | 966.5874
23.05 | 0.3513336 | 177.3101 | 974.2499 |  | 23.05 | 0.3601837 | 177.0503 | 967.8784 |  | 23.05 | 0.3409577 | 177.0249 | 966.1381 |  | 23.05 | 0.4051972 | 176.9474 | 970.1661 |  | 23.05 | 0.3307343 | 177.0663 | 969.7764 |  | 23.05 | 0.268631 | 177.1362 | 973.4509 |  | 23.05 | 0.1915741 | 177.0774 | 973.061 |  | 23.05 | 0.359726 | 177.1223 | 966.4084 |  | 23.05 | 0.238266 | 177.1014 | 966.6542
23.06667 | 0.3276825 | 177.3103 | 974.2955 |  | 23.06667 | 0.3455353 | 177.0525 | 967.8541 |  | 23.06667 | 0.3386688 | 177.03 | 966.1401 |  | 23.06667 | 0.3781891 | 176.9509 | 970.1987 |  | 23.06667 | 0.3047943 | 177.0612 | 969.7584 |  | 23.06667 | 0.2671051 | 177.131 | 973.4686 |  | 23.06667 | 0.1779938 | 177.0603 | 973.0636 |  | 23.06667 | 0.3508759 | 177.1165 | 966.4369 |  | 23.06667 | 0.2188873 | 177.1009 | 966.5869
23.08333 | 0.3108978 | 177.2984 | 974.281 |  | 23.08333 | 0.3232575 | 177.0615 | 967.8699 |  | 23.08333 | 0.3224945 | 177.0397 | 966.1409 |  | 23.08333 | 0.3520966 | 176.9537 | 970.2313 |  | 23.08333 | 0.2861786 | 177.0702 | 969.7574 |  | 23.08333 | 0.2593231 | 177.1438 | 973.4619 |  | 23.08333 | 0.1636505 | 177.0612 | 973.0679 |  | 23.08333 | 0.3281403 | 177.1269 | 966.4143 |  | 23.08333 | 0.2082062 | 177.0823 | 966.6044
23.1 | 0.3029633 | 177.2938 | 974.2531 |  | 23.1 | 0.3122711 | 177.0506 | 967.8906 |  | 23.1 | 0.3162384 | 177.0391 | 966.1531 |  | 23.1 | 0.3302765 | 176.947 | 970.2188 |  | 23.1 | 0.2669525 | 177.0767 | 969.8096 |  | 23.1 | 0.2324677 | 177.1412 | 973.4521 |  | 23.1 | 0.1456452 | 177.0443 | 973.0578 |  | 23.1 | 0.2967072 | 177.1079 | 966.3994 |  | 23.1 | 0.1931 | 177.1046 | 966.6257
23.11667 | 0.286026 | 177.2932 | 974.2721 |  | 23.11667 | 0.2915192 | 177.0463 | 967.9092 |  | 23.11667 | 0.3006745 | 177.0403 | 966.1416 |  | 23.11667 | 0.3157807 | 176.9482 | 970.2113 |  | 23.11667 | 0.2606964 | 177.059 | 969.8318 |  | 23.11667 | 0.2007294 | 177.1204 | 973.4488 |  | 23.11667 | 0.1309967 | 177.0544 | 973.0249 |  | 23.11667 | 0.2872467 | 177.1179 | 966.3469 |  | 23.11667 | 0.1767731 | 177.0959 | 966.6174
23.13333 | 0.2704621 | 177.2855 | 974.2547 |  | 23.13333 | 0.2825165 | 177.0727 | 967.9402 |  | 23.13333 | 0.2878571 | 177.0147 | 966.1407 |  | 23.13333 | 0.2919769 | 176.9462 | 970.2022 |  | 23.13333 | 0.2404022 | 177.085 | 969.8179 |  | 23.13333 | 0.1862335 | 177.1391 | 973.4451 |  | 23.13333 | 0.139389 | 177.0632 | 972.9945 |  | 23.13333 | 0.2901459 | 177.1194 | 966.346 |  | 23.13333 | 0.1711273 | 177.1037 | 966.5672
23.15 | 0.2570343 | 177.3011 | 974.2451 |  | 23.15 | 0.2626801 | 177.058 | 967.8688 |  | 23.15 | 0.273819 | 177.0281 | 966.127 |  | 23.15 | 0.2602387 | 176.9431 | 970.227 |  | 23.15 | 0.2210236 | 177.0785 | 969.8228 |  | 23.15 | 0.1807404 | 177.1432 | 973.4515 |  | 23.15 | 0.1261139 | 177.0664 | 973.025 |  | 23.15 | 0.2802277 | 177.122 | 966.3521 |  | 23.15 | 0.1587677 | 177.1032 | 966.6177
23.16667 | 0.2472687 | 177.2852 | 974.2622 |  | 23.16667 | 0.2533722 | 177.0382 | 967.8132 |  | 23.16667 | 0.25383 | 177.0402 | 966.1346 |  | 23.16667 | 0.2411652 | 176.9546 | 970.251 |  | 23.16667 | 0.2066803 | 177.0706 | 969.843 |  | 23.16667 | 0.1578522 | 177.1235 | 973.4527 |  | 23.16667 | 0.1172638 | 177.0677 | 973.0382 |  | 23.16667 | 0.2573395 | 177.1331 | 966.369 |  | 23.16667 | 0.1502228 | 177.106 | 966.5953
23.18333 | 0.2410126 | 177.2962 | 974.2676 |  | 23.18333 | 0.258255 | 177.0448 | 967.8308 |  | 23.18333 | 0.2333832 | 177.0278 | 966.1352 |  | 23.18333 | 0.2310944 | 176.938 | 970.2183 |  | 23.18333 | 0.1934052 | 177.0651 | 969.853 |  | 23.18333 | 0.1546478 | 177.1214 | 973.4585 |  | 23.18333 | 0.0995636 | 177.0602 | 973.0559 |  | 23.18333 | 0.2379608 | 177.1325 | 966.3545 |  | 23.18333 | 0.13237 | 177.1133 | 966.6301
23.2 | 0.230484 | 177.2894 | 974.2465 |  | 23.2 | 0.2405548 | 177.0428 | 967.7708 |  | 23.2 | 0.2175141 | 177.0361 | 966.1354 |  | 23.2 | 0.220871 | 176.9561 | 970.2157 |  | 23.2 | 0.1755524 | 177.0912 | 969.8414 |  | 23.2 | 0.1494598 | 177.1418 | 973.4576 |  | 23.2 | 0.09605408 | 177.0554 | 973.0665 |  | 23.2 | 0.2213287 | 177.1153 | 966.3994 |  | 23.2 | 0.1277924 | 177.1018 | 966.6054
23.21667 | 0.2283478 | 177.3058 | 974.2311 |  | 23.21667 | 0.2301788 | 177.0626 | 967.7946 |  | 23.21667 | 0.2082062 | 177.0408 | 966.1313 |  | 23.21667 | 0.2121735 | 176.9709 | 970.2164 |  | 23.21667 | 0.1657868 | 177.0701 | 969.8855 |  | 23.21667 | 0.1270294 | 177.1343 | 973.4671 |  | 23.21667 | 0.09300232 | 177.0704 | 973.0624 |  | 23.21667 | 0.2083588 | 177.1151 | 966.3461 |  | 23.21667 | 0.1209259 | 177.0962 | 966.5996
23.23333 | 0.2265167 | 177.3095 | 974.2171 |  | 23.23333 | 0.2169037 | 177.042 | 967.7795 |  | 23.23333 | 0.1947785 | 177.0384 | 966.1453 |  | 23.23333 | 0.1998139 | 176.9586 | 970.2067 |  | 23.23333 | 0.1448822 | 177.0809 | 969.8678 |  | 23.23333 | 0.1053619 | 177.1362 | 973.4469 |  | 23.23333 | 0.07865906 | 177.0553 | 973.0552 |  | 23.23333 | 0.1987457 | 177.123 | 966.3627 |  | 23.23333 | 0.1093292 | 177.1198 | 966.6369
23.25 | 0.2204132 | 177.2912 | 974.2048 |  | 23.25 | 0.218277 | 177.0777 | 967.7778 |  | 23.25 | 0.1874542 | 177.044 | 966.1281 |  | 23.25 | 0.1813507 | 176.9523 | 970.2341 |  | 23.25 | 0.1314545 | 177.0687 | 969.8767 |  | 23.25 | 0.1007843 | 177.1397 | 973.434 |  | 23.25 | 0.06462098 | 177.0611 | 973.069 |  | 23.25 | 0.1810455 | 177.1317 | 966.3502 |  | 23.25 | 0.1032257 | 177.1169 | 966.6394
23.26667 | 0.2127838 | 177.2999 | 974.225 |  | 23.26667 | 0.2091217 | 177.0596 | 967.7894 |  | 23.26667 | 0.1689911 | 177.0379 | 966.1241 |  | 23.26667 | 0.1689911 | 176.9726 | 970.2176 |  | 23.26667 | 0.1287079 | 177.0797 | 969.8741 |  | 23.26667 | 0.09681702 | 177.1439 | 973.4616 |  | 23.26667 | 0.05912781 | 177.0764 | 973.0362 |  | 23.26667 | 0.1689911 | 177.1345 | 966.3603 |  | 23.26667 | 0.1004791 | 177.1177 | 966.6582
23.28333 | 0.1988983 | 177.2921 | 974.2073 |  | 23.28333 | 0.1979828 | 177.0681 | 967.756 |  | 23.28333 | 0.1570892 | 177.0323 | 966.1333 |  | 23.28333 | 0.1674652 | 176.9653 | 970.2377 |  | 23.28333 | 0.1161957 | 177.086 | 969.8898 |  | 23.28333 | 0.09773255 | 177.1296 | 973.464 |  | 23.28333 | 0.05622864 | 177.0582 | 973.0369 |  | 23.28333 | 0.1615143 | 177.1378 | 966.4183 |  | 23.28333 | 0.0933075 | 177.1084 | 966.7029
23.3 | 0.1921845 | 177.2987 | 974.2157 |  | 23.3 | 0.1834869 | 177.0628 | 967.7839 |  | 23.3 | 0.1380158 | 177.0474 | 966.1284 |  | 23.3 | 0.1604462 | 176.9624 | 970.2391 |  | 23.3 | 0.1076508 | 177.0658 | 969.8625 |  | 23.3 | 0.08415223 | 177.1534 | 973.4703 |  | 23.3 | 0.04814148 | 177.0615 | 973.0408 |  | 23.3 | 0.1535797 | 177.1388 | 966.4302 |  | 23.3 | 0.09544373 | 177.1026 | 966.6553
23.31667 | 0.1819611 | 177.313 | 974.2233 |  | 23.31667 | 0.1836395 | 177.0617 | 967.7402 |  | 23.31667 | 0.1448822 | 177.0365 | 966.1381 |  | 23.31667 | 0.1447296 | 176.9511 | 970.2582 |  | 23.31667 | 0.1009369 | 177.0648 | 969.8701 |  | 23.31667 | 0.0705719 | 177.1478 | 973.4776 |  | 23.31667 | 0.04081726 | 177.064 | 973.044 |  | 23.31667 | 0.1383209 | 177.1305 | 966.382 |  | 23.31667 | 0.08094788 | 177.1162 | 966.6504
23.33333 | 0.1699066 | 177.3026 | 974.2119 |  | 23.33333 | 0.1778412 | 177.0606 | 967.7836 |  | 23.33333 | 0.1425934 | 177.0397 | 966.1499 |  | 23.33333 | 0.1398468 | 176.9518 | 970.2516 |  | 23.33333 | 0.08735657 | 177.0681 | 969.9248 |  | 23.33333 | 0.07179261 | 177.1557 | 973.4755 |  | 23.33333 | 0.03684998 | 177.0556 | 973.036 |  | 23.33333 | 0.1079559 | 177.1497 | 966.3939 |  | 23.33333 | 0.07743836 | 177.1098 | 966.6446
23.35 | 0.1703644 | 177.3167 | 974.2331 |  | 23.35 | 0.173111 | 177.0658 | 967.7403 |  | 23.35 | 0.1451874 | 177.0611 | 966.1625 |  | 23.35 | 0.1308441 | 176.959 | 970.2366 |  | 23.35 | 0.07301331 | 177.0783 | 969.8994 |  | 23.35 | 0.05226136 | 177.1566 | 973.4669 |  | 23.35 | 0.02494812 | 177.0745 | 973.0412 |  | 23.35 | 0.102005 | 177.1389 | 966.3789 |  | 23.35 | 0.0655365 | 177.1214 | 966.6647
23.36667 | 0.1589203 | 177.329 | 974.2489 |  | 23.36667 | 0.164566 | 177.0597 | 967.6558 |  | 23.36667 | 0.1361847 | 177.0409 | 966.1368 |  | 23.36667 | 0.1239777 | 176.9569 | 970.2493 |  | 23.36667 | 0.06660462 | 177.0792 | 969.9811 |  | 23.36667 | 0.04447937 | 177.1507 | 973.4811 |  | 23.36667 | 0.01914978 | 177.0507 | 973.0211 |  | 23.36667 | 0.09376526 | 177.1566 | 966.4125 |  | 23.36667 | 0.06278992 | 177.1082 | 966.6231
23.38333 | 0.1589203 | 177.3161 | 974.2378 |  | 23.38333 | 0.1480866 | 177.0506 | 967.6825 |  | 23.38333 | 0.1306915 | 177.0368 | 966.1555 |  | 23.38333 | 0.1157379 | 176.9732 | 970.2609 |  | 23.38333 | 0.05088806 | 177.0721 | 969.9486 |  | 23.38333 | 0.05180359 | 177.1649 | 973.4974 |  | 23.38333 | 0.01121521 | 177.069 | 973.0289 |  | 23.38333 | 0.09086609 | 177.1328 | 966.3952 |  | 23.38333 | 0.0492096 | 177.0933 | 966.6273
23.4 | 0.1430512 | 177.3208 | 974.2224 |  | 23.4 | 0.1554108 | 177.0506 | 967.7508 |  | 23.4 | 0.122757 | 177.0466 | 966.1705 |  | 23.4 | 0.1102448 | 176.9714 | 970.2653 |  | 23.4 | 0.04753113 | 177.0825 | 969.9673 |  | 23.4 | 0.05455017 | 177.1592 | 973.4949 |  | 23.4 | 0.005722046 | 177.0805 | 973.0502 |  | 23.4 | 0.07209778 | 177.145 | 966.4335 |  | 23.4 | 0.03364563 | 177.1098 | 966.6415
23.41667 | 0.1392365 | 177.3177 | 974.2177 |  | 23.41667 | 0.14534 | 177.0596 | 967.7125 |  | 23.41667 | 0.1184845 | 177.0568 | 966.1511 |  | 23.41667 | 0.1064301 | 176.955 | 970.2775 |  | 23.41667 | 0.04203797 | 177.0866 | 970.009 |  | 23.41667 | 0.03395081 | 177.1554 | 973.5032 |  | 23.41667 | 0.001907349 | 177.0635 | 973.0475 |  | 23.41667 | 0.06233216 | 177.127 | 966.4323 |  | 23.41667 | 0.02052307 | 177.124 | 966.6682
23.43333 | 0.127182 | 177.3112 | 974.2023 |  | 23.43333 | 0.1348114 | 177.0927 | 967.7661 |  | 23.43333 | 0.1050568 | 177.0554 | 966.179 |  | 23.43333 | 0.1006317 | 176.9669 | 970.2554 |  | 23.43333 | 0.04295349 | 177.0818 | 970.0223 |  | 23.43333 | 0.0276947 | 177.1797 | 973.5164 |  | 23.43333 | -0.002365112 | 177.077 | 973.0301 |  | 23.43333 | 0.04737854 | 177.1627 | 966.4085 |  | 23.43333 | 0.01579285 | 177.1343 | 966.6104
23.45 | 0.1178742 | 177.3101 | 974.1926 |  | 23.45 | 0.116806 | 177.0652 | 967.7176 |  | 23.45 | 0.08308411 | 177.051 | 966.1793 |  | 23.45 | 0.08766175 | 176.9694 | 970.2594 |  | 23.45 | 0.0226593 | 177.0742 | 969.9815 |  | 23.45 | 0.02616882 | 177.1571 | 973.5177 |  | 23.45 | 0.0005340576 | 177.0744 | 973.0191 |  | 23.45 | 0.03639221 | 177.1468 | 966.4244 |  | 23.45 | -0.001449585 | 177.1192 | 966.6334
23.46667 | 0.1055145 | 177.3153 | 974.2047 |  | 23.46667 | 0.1177216 | 177.076 | 967.6968 |  | 23.46667 | 0.08079529 | 177.0652 | 966.181 |  | 23.46667 | 0.07637024 | 176.966 | 970.28 |  | 23.46667 | 0.01243591 | 177.0963 | 970.0181 |  | 23.46667 | 0.02601624 | 177.1523 | 973.5077 |  | 23.46667 | -0.01228333 | 177.0825 | 973.0385 |  | 23.46667 | 0.02662659 | 177.1618 | 966.4798 |  | 23.46667 | -0.01533508 | 177.1366 | 966.5858
23.48333 | 0.1009369 | 177.333 | 974.2322 |  | 23.48333 | 0.1047516 | 177.0686 | 967.7339 |  | 23.48333 | 0.07606507 | 177.0559 | 966.1706 |  | 23.48333 | 0.07240296 | 176.966 | 970.2902 |  | 23.48333 | 0.0008392334 | 177.0826 | 970.0064 |  | 23.48333 | 0.01365662 | 177.1613 | 973.5016 |  | 23.48333 | -0.01243591 | 177.0866 | 973.0585 |  | 23.48333 | 0.01594544 | 177.1603 | 966.4903 |  | 23.48333 | -0.02738953 | 177.1142 | 966.615
23.5 | 0.1003265 | 177.3124 | 974.2462 |  | 23.5 | 0.1041412 | 177.0683 | 967.7272 |  | 23.5 | 0.07209778 | 177.0806 | 966.188 |  | 23.5 | 0.06370545 | 176.9883 | 970.2922 |  | 23.5 | -0.007095337 | 177.086 | 969.9985 |  | 23.5 | 0.008316041 | 177.1555 | 973.4814 |  | 23.5 | -0.02189636 | 177.0904 | 973.0412 |  | 23.5 | 0.0101471 | 177.1591 | 966.4769 |  | 23.5 | -0.03700257 | 177.1421 | 966.6479
23.51667 | 0.09056092 | 177.3254 | 974.2517 |  | 23.51667 | 0.0894928 | 177.1049 | 967.7872 |  | 23.51667 | 0.05790711 | 177.0544 | 966.1737 |  | 23.51667 | 0.05256653 | 176.995 | 970.3085 |  | 23.51667 | -0.01945496 | 177.0849 | 969.9632 |  | 23.51667 | 0.00328064 | 177.1714 | 973.5066 |  | 23.51667 | -0.02601624 | 177.0739 | 973.0437 |  | 23.51667 | -0.002670288 | 177.1598 | 966.4255 |  | 23.51667 | -0.05210877 | 177.1362 | 966.6345
23.53333 | 0.07041932 | 177.3246 | 974.2296 |  | 23.53333 | 0.07148743 | 177.0957 | 967.771 |  | 23.53333 | 0.04325867 | 177.0664 | 966.2048 |  | 23.53333 | 0.04127503 | 176.9758 | 970.3251 |  | 23.53333 | -0.04295349 | 177.084 | 970.0329 |  | 23.53333 | -0.01091003 | 177.1743 | 973.5332 |  | 23.53333 | -0.02983093 | 177.0719 | 973.0441 |  | 23.53333 | -0.01625061 | 177.1769 | 966.4522 |  | 23.53333 | -0.0705719 | 177.1504 | 966.6916
23.55 | 0.04585266 | 177.3339 | 974.2288 |  | 23.55 | 0.05332947 | 177.0869 | 967.6604 |  | 23.55 | 0.03135681 | 177.0652 | 966.2062 |  | 23.55 | 0.0276947 | 176.9871 | 970.3587 |  | 23.55 | -0.05622864 | 177.0983 | 970.0029 |  | 23.55 | -0.04402161 | 177.1784 | 973.5274 |  | 23.55 | -0.04066468 | 177.0899 | 973.042 |  | 23.55 | -0.0341034 | 177.1743 | 966.4458 |  | 23.55 | -0.1009369 | 177.154 | 966.6786
23.56667 | 0.01609802 | 177.3466 | 974.2145 |  | 23.56667 | 0.02799988 | 177.1043 | 967.735 |  | 23.56667 | 0.003890991 | 177.0619 | 966.1835 |  | 23.56667 | 0.01350403 | 176.9813 | 970.3645 |  | 23.56667 | -0.07225037 | 177.0879 | 969.9977 |  | 23.56667 | -0.07392884 | 177.1635 | 973.4984 |  | 23.56667 | -0.07347107 | 177.0934 | 973.0279 |  | 23.56667 | -0.06019593 | 177.1888 | 966.4879 |  | 23.56667 | -0.1326752 | 177.1514 | 966.672
23.58333 | -0.02296448 | 177.358 | 974.2155 |  | 23.58333 | -0.002670288 | 177.0963 | 967.8213 |  | 23.58333 | -0.02067566 | 177.059 | 966.1667 |  | 23.58333 | -0.006942749 | 177.0005 | 970.3584 |  | 23.58333 | -0.08934022 | 177.0916 | 969.9858 |  | 23.58333 | -0.1134491 | 177.1697 | 973.513 |  | 23.58333 | -0.08522034 | 177.1023 | 973.0684 |  | 23.58333 | -0.09422303 | 177.1777 | 966.5048 |  | 23.58333 | -0.1659393 | 177.1627 | 966.6705
23.6 | -0.07225037 | 177.3373 | 974.2242 |  | 23.6 | -0.0415802 | 177.0968 | 967.8029 |  | 23.6 | -0.0655365 | 177.0611 | 966.1693 |  | 23.6 | -0.04066468 | 176.9895 | 970.3982 |  | 23.6 | -0.1035309 | 177.109 | 970.0075 |  | 23.6 | -0.1508331 | 177.1734 | 973.4988 |  | 23.6 | -0.09254456 | 177.1027 | 973.0711 |  | 23.6 | -0.1326752 | 177.1674 | 966.4757 |  | 23.6 | -0.2265167 | 177.1545 | 966.6583
23.61667 | -0.1465607 | 177.3388 | 974.2209 |  | 23.61667 | -0.09468079 | 177.1079 | 967.87 |  | 23.61667 | -0.1074982 | 177.0683 | 966.1574 |  | 23.61667 | -0.09178162 | 176.9805 | 970.3949 |  | 23.61667 | -0.1380158 | 177.1035 | 969.998 |  | 23.61667 | -0.2075958 | 177.1839 | 973.504 |  | 23.61667 | -0.1236725 | 177.0812 | 973.0949 |  | 23.61667 | -0.1763153 | 177.1803 | 966.4802 |  | 23.61667 | -0.2965546 | 177.1557 | 966.7256
23.63333 | -0.2198029 | 177.3313 | 974.1958 |  | 23.63333 | -0.1621246 | 177.1156 | 967.9039 |  | 23.63333 | -0.1790619 | 177.0605 | 966.1699 |  | 23.63333 | -0.140152 | 177.0083 | 970.4059 |  | 23.63333 | -0.1824188 | 177.1096 | 970.0166 |  | 23.63333 | -0.2822113 | 177.1711 | 973.5155 |  | 23.63333 | -0.1619721 | 177.098 | 973.1189 |  | 23.63333 | -0.2379608 | 177.1681 | 966.4422 |  | 23.63333 | -0.3781891 | 177.1459 | 966.6891
23.65 | -0.3173065 | 177.3402 | 974.2023 |  | 23.65 | -0.263443 | 177.1246 | 967.9536 |  | 23.65 | -0.2600861 | 177.0637 | 966.1679 |  | 23.65 | -0.2042389 | 176.9926 | 970.4103 |  | 23.65 | -0.2359772 | 177.1015 | 970.0442 |  | 23.65 | -0.3681183 | 177.1769 | 973.5197 |  | 23.65 | -0.2066803 | 177.1038 | 973.1166 |  | 23.65 | -0.3101349 | 177.1757 | 966.4546 |  | 23.65 | -0.4824066 | 177.1555 | 966.6678
23.66667 | -0.4398346 | 177.3451 | 974.2059 |  | 23.66667 | -0.382309 | 177.1192 | 967.9725 |  | 23.66667 | -0.3601837 | 177.0678 | 966.1671 |  | 23.66667 | -0.2854157 | 177.0001 | 970.4458 |  | 23.66667 | -0.3084564 | 177.1089 | 970.0403 |  | 23.66667 | -0.4657746 | 177.18 | 973.5272 |  | 23.66667 | -0.2584076 | 177.1191 | 973.1396 |  | 23.66667 | -0.406723 | 177.1905 | 966.4609 |  | 23.66667 | -0.6003571 | 177.147 | 966.6287
23.68333 | -0.5625153 | 177.3374 | 974.1879 |  | 23.68333 | -0.5121613 | 177.1319 | 968.0795 |  | 23.68333 | -0.4669953 | 177.0873 | 966.1577 |  | 23.68333 | -0.3847504 | 177.011 | 970.46 |  | 23.68333 | -0.4009247 | 177.1099 | 970.0151 |  | 23.68333 | -0.5852509 | 177.194 | 973.5216 |  | 23.68333 | -0.3273773 | 177.1209 | 973.1602 |  | 23.68333 | -0.5252838 | 177.179 | 966.4343 |  | 23.68333 | -0.7520295 | 177.1546 | 966.6597
23.7 | -0.7308197 | 177.3275 | 974.1966 |  | 23.7 | -0.6665802 | 177.1363 | 968.0894 |  | 23.7 | -0.6017304 | 177.0619 | 966.152 |  | 23.7 | -0.4972077 | 176.9947 | 970.4812 |  | 23.7 | -0.5002594 | 177.0965 | 970.036 |  | 23.7 | -0.7471467 | 177.1696 | 973.5336 |  | 23.7 | -0.4203034 | 177.1023 | 973.1691 |  | 23.7 | -0.6699372 | 177.1844 | 966.4256 |  | 23.7 | -0.9268952 | 177.1534 | 966.6975
23.71667 | -0.9152985 | 177.3432 | 974.1643 |  | 23.71667 | -0.8506012 | 177.131 | 968.0563 |  | 23.71667 | -0.7765961 | 177.0596 | 966.1621 |  | 23.71667 | -0.6269074 | 176.9955 | 970.4928 |  | 23.71667 | -0.6201935 | 177.1053 | 970.079 |  | 23.71667 | -0.931778 | 177.1739 | 973.5219 |  | 23.71667 | -0.5188752 | 177.1214 | 973.1901 |  | 23.71667 | -0.8365632 | 177.1699 | 966.4441 |  | 23.71667 | -1.120377 | 177.1476 | 966.6916
23.73333 | -1.122513 | 177.322 | 974.135 |  | 23.73333 | -1.065903 | 177.12 | 968.0536 |  | 23.73333 | -0.9712983 | 177.0626 | 966.1726 |  | 23.73333 | -0.7830048 | 177.011 | 970.5231 |  | 23.73333 | -0.772934 | 177.0976 | 970.0667 |  | 23.73333 | -1.135483 | 177.1774 | 973.5333 |  | 23.73333 | -0.6343842 | 177.1067 | 973.1834 |  | 23.73333 | -1.017685 | 177.1601 | 966.4136 |  | 23.73333 | -1.341934 | 177.1668 | 966.7523
23.75 | -1.365585 | 177.3222 | 974.1475 |  | 23.75 | -1.299515 | 177.1287 | 968.0803 |  | 23.75 | -1.181259 | 177.0573 | 966.1398 |  | 23.75 | -0.9680939 | 177.0182 | 970.5316 |  | 23.75 | -0.9418488 | 177.0861 | 970.0717 |  | 23.75 | -1.350479 | 177.1568 | 973.5361 |  | 23.75 | -0.7784272 | 177.1116 | 973.1904 |  | 23.75 | -1.215439 | 177.165 | 966.4276 |  | 23.75 | -1.589584 | 177.1499 | 966.6885
23.76667 | -1.618881 | 177.3243 | 974.1511 |  | 23.76667 | -1.555557 | 177.1366 | 968.0232 |  | 23.76667 | -1.429825 | 177.0617 | 966.1143 |  | 23.76667 | -1.176834 | 177.0008 | 970.5607 |  | 23.76667 | -1.131363 | 177.0808 | 970.0929 |  | 23.76667 | -1.589737 | 177.1679 | 973.5324 |  | 23.76667 | -0.9470368 | 177.1021 | 973.2104 |  | 23.76667 | -1.439743 | 177.1803 | 966.3956 |  | 23.76667 | -1.853562 | 177.1478 | 966.7312
23.78333 | -1.89827 | 177.3237 | 974.1272 |  | 23.78333 | -1.829758 | 177.1439 | 968.0816 |  | 23.78333 | -1.679611 | 177.0702 | 966.0892 |  | 23.78333 | -1.417923 | 176.9953 | 970.5495 |  | 23.78333 | -1.347427 | 177.0864 | 970.1361 |  | 23.78333 | -1.862869 | 177.1656 | 973.5284 |  | 23.78333 | -1.138535 | 177.0965 | 973.2182 |  | 23.78333 | -1.688461 | 177.1661 | 966.4174 |  | 23.78333 | -2.139511 | 177.1496 | 966.7108
23.8 | -2.187729 | 177.3046 | 974.1145 |  | 23.8 | -2.123184 | 177.1262 | 968.0322 |  | 23.8 | -1.962052 | 177.0687 | 966.0965 |  | 23.8 | -1.665573 | 176.9764 | 970.5221 |  | 23.8 | -1.58699 | 177.0866 | 970.1358 |  | 23.8 | -2.144699 | 177.1764 | 973.5188 |  | 23.8 | -1.357193 | 177.106 | 973.2408 |  | 23.8 | -1.96312 | 177.1734 | 966.4345 |  | 23.8 | -2.440262 | 177.1734 | 966.7171
23.81667 | -2.491532 | 177.3173 | 974.104 |  | 23.81667 | -2.421494 | 177.1162 | 967.8993 |  | 23.81667 | -2.258988 | 177.0622 | 966.1049 |  | 23.81667 | -1.936875 | 176.9784 | 970.5447 |  | 23.81667 | -1.84578 | 177.0805 | 970.1575 |  | 23.81667 | -2.439346 | 177.1534 | 973.5148 |  | 23.81667 | -1.588059 | 177.1055 | 973.2513 |  | 23.81667 | -2.243271 | 177.1623 | 966.374 |  | 23.81667 | -2.746964 | 177.1435 | 966.6607
23.83333 | -2.806931 | 177.3005 | 974.1005 |  | 23.83333 | -2.730026 | 177.1171 | 967.8622 |  | 23.83333 | -2.563858 | 177.073 | 966.114 |  | 23.83333 | -2.261276 | 176.9814 | 970.5269 |  | 23.83333 | -2.11998 | 177.0777 | 970.1547 |  | 23.83333 | -2.732926 | 177.1664 | 973.5312 |  | 23.83333 | -1.839066 | 177.1012 | 973.2347 |  | 23.83333 | -2.52861 | 177.1687 | 966.4087 |  | 23.83333 | -3.06099 | 177.1455 | 966.6659
23.85 | -3.112869 | 177.3116 | 974.1226 |  | 23.85 | -3.045578 | 177.1259 | 967.9394 |  | 23.85 | -2.845078 | 177.0551 | 966.121 |  | 23.85 | -2.55455 | 176.9759 | 970.5792 |  | 23.85 | -2.400742 | 177.069 | 970.1826 |  | 23.85 | -3.026352 | 177.1713 | 973.5196 |  | 23.85 | -2.100144 | 177.1029 | 973.2197 |  | 23.85 | -2.812424 | 177.1609 | 966.3811 |  | 23.85 | -3.372727 | 177.1247 | 966.5785
23.86667 | -3.414078 | 177.2975 | 974.0912 |  | 23.86667 | -3.34343 | 177.115 | 967.8792 |  | 23.86667 | -3.148422 | 177.0451 | 966.0954 |  | 23.86667 | -2.854843 | 176.9692 | 970.5868 |  | 23.86667 | -2.693405 | 177.0722 | 970.1823 |  | 23.86667 | -3.315964 | 177.1731 | 973.524 |  | 23.86667 | -2.378922 | 177.1034 | 973.233 |  | 23.86667 | -3.10875 | 177.1714 | 966.3623 |  | 23.86667 | -3.66951 | 177.1301 | 966.5857
23.88333 | -3.703995 | 177.3019 | 974.0985 |  | 23.88333 | -3.632279 | 177.1116 | 967.8894 |  | 23.88333 | -3.446427 | 177.0419 | 966.0731 |  | 23.88333 | -3.149491 | 176.99 | 970.5484 |  | 23.88333 | -2.985459 | 177.0792 | 970.1661 |  | 23.88333 | -3.608628 | 177.1386 | 973.5022 |  | 23.88333 | -2.670365 | 177.0817 | 973.2054 |  | 23.88333 | -3.399582 | 177.1914 | 966.3717 |  | 23.88333 | -3.936539 | 177.1359 | 966.604
23.9 | -3.967972 | 177.315 | 974.0935 |  | 23.9 | -3.905411 | 177.0936 | 967.771 |  | 23.9 | -3.737869 | 177.0477 | 966.0301 |  | 23.9 | -3.442917 | 176.975 | 970.5725 |  | 23.9 | -3.276901 | 177.0742 | 970.1298 |  | 23.9 | -3.877793 | 177.1391 | 973.5046 |  | 23.9 | -2.952805 | 177.0976 | 973.1862 |  | 23.9 | -3.666001 | 177.1496 | 966.3417 |  | 23.9 | -4.192581 | 177.1229 | 966.5248
23.91667 | -4.219284 | 177.3081 | 974.1054 |  | 23.91667 | -4.165268 | 177.1171 | 967.8226 |  | 23.91667 | -4.001999 | 177.0701 | 966.0405 |  | 23.91667 | -3.73085 | 176.9769 | 970.574 |  | 23.91667 | -3.55629 | 177.0739 | 970.1657 |  | 23.91667 | -4.121475 | 177.1539 | 973.5412 |  | 23.91667 | -3.234329 | 177.1291 | 973.1964 |  | 23.91667 | -3.917923 | 177.1534 | 966.3177 |  | 23.91667 | -4.438858 | 177.1369 | 966.5622
23.93333 | -4.453812 | 177.3202 | 974.12 |  | 23.93333 | -4.389878 | 177.1047 | 967.78 |  | 23.93333 | -4.252396 | 177.0547 | 966.0348 |  | 23.93333 | -4.004288 | 176.9773 | 970.5736 |  | 23.93333 | -3.815994 | 177.0794 | 970.1364 |  | 23.93333 | -4.336319 | 177.1481 | 973.5089 |  | 23.93333 | -3.504257 | 177.0992 | 973.1822 |  | 23.93333 | -4.135971 | 177.1465 | 966.2915 |  | 23.93333 | -4.651108 | 177.129 | 966.4732
23.95 | -4.647751 | 177.3132 | 974.1017 |  | 23.95 | -4.587631 | 177.1166 | 967.7667 |  | 23.95 | -4.481583 | 177.0695 | 966.051 |  | 23.95 | -4.25499 | 176.984 | 970.5614 |  | 23.95 | -4.062577 | 177.0829 | 970.1359 |  | 23.95 | -4.540634 | 177.1598 | 973.5104 |  | 23.95 | -3.763046 | 177.106 | 973.1676 |  | 23.95 | -4.346237 | 177.1545 | 966.2503 |  | 23.95 | -4.826737 | 177.1092 | 966.4053
23.96667 | -4.815293 | 177.3165 | 974.1214 |  | 23.96667 | -4.763413 | 177.1002 | 967.7228 |  | 23.96667 | -4.693375 | 177.0544 | 966.0441 |  | 23.96667 | -4.485855 | 176.9613 | 970.5641 |  | 23.96667 | -4.293137 | 177.0683 | 970.1654 |  | 23.96667 | -4.71138 | 177.1537 | 973.499 |  | 23.96667 | -3.998337 | 177.106 | 973.1308 |  | 23.96667 | -4.531021 | 177.136 | 966.2695 |  | 23.96667 | -4.987107 | 177.1206 | 966.4104
23.98333 | -4.950791 | 177.3156 | 974.1185 |  | 23.98333 | -4.90532 | 177.0832 | 967.6645 |  | 23.98333 | -4.85878 | 177.0617 | 966.0504 |  | 23.98333 | -4.680252 | 176.9746 | 970.5404 |  | 23.98333 | -4.484482 | 177.0713 | 970.1613 |  | 23.98333 | -4.844895 | 177.1665 | 973.4927 |  | 23.98333 | -4.231034 | 177.1006 | 973.123 |  | 23.98333 | -4.665299 | 177.136 | 966.264 |  | 23.98333 | -5.091935 | 177.1235 | 966.4407
24 | -5.050583 | 177.3002 | 974.0881 |  | 24 | -5.015183 | 177.1006 | 967.6756 |  | 24 | -4.981613 | 177.0442 | 966.0347 |  | 24 | -4.837265 | 176.9885 | 970.5299 |  | 24 | -4.644547 | 177.0661 | 970.1796 |  | 24 | -4.943924 | 177.1476 | 973.4965 |  | 24 | -4.422531 | 177.0925 | 973.1186 |  | 24 | -4.778214 | 177.1517 | 966.281 |  | 24 | -5.184708 | 177.1171 | 966.4128
24.01667 | -5.128403 | 177.3063 | 974.0835 |  | 24.01667 | -5.076523 | 177.1031 | 967.6918 |  | 24.01667 | -5.073471 | 177.0492 | 966.0379 |  | 24.01667 | -4.975968 | 176.9853 | 970.5025 |  | 24.01667 | -4.777451 | 177.0512 | 970.2287 |  | 24.01667 | -5.017472 | 177.1511 | 973.5203 |  | 24.01667 | -4.585495 | 177.0854 | 973.1148 |  | 24.01667 | -4.870072 | 177.1484 | 966.3005 |  | 24.01667 | -5.246964 | 177.1204 | 966.4517
24.03333 | -5.16243 | 177.3185 | 974.1284 |  | 24.03333 | -5.118027 | 177.0898 | 967.5654 |  | 24.03333 | -5.145645 | 177.0617 | 966.0214 |  | 24.03333 | -5.070267 | 176.9882 | 970.4791 |  | 24.03333 | -4.882126 | 177.0794 | 970.2217 |  | 24.03333 | -5.069504 | 177.1641 | 973.5122 |  | 24.03333 | -4.738388 | 177.0902 | 973.1236 |  | 24.03333 | -4.931565 | 177.16 | 966.2866 |  | 24.03333 | -5.26619 | 177.14 | 966.5138
24.05 | -5.179825 | 177.3225 | 974.1156 |  | 24.05 | -5.141068 | 177.0878 | 967.5523 |  | 24.05 | -5.186997 | 177.0568 | 966.0188 |  | 24.05 | -5.139847 | 176.9827 | 970.526 |  | 24.05 | -4.946366 | 177.0666 | 970.2408 |  | 24.05 | -5.076218 | 177.1688 | 973.5013 |  | 24.05 | -4.834214 | 177.1023 | 973.1137 |  | 24.05 | -4.95018 | 177.1468 | 966.2724 |  | 24.05 | -5.26558 | 177.1276 | 966.4966
24.06667 | -5.158463 | 177.3095 | 974.1278 |  | 24.06667 | -5.126114 | 177.0738 | 967.4698 |  | 24.06667 | -5.188675 | 177.0666 | 966.0487 |  | 24.06667 | -5.179215 | 176.9727 | 970.5151 |  | 24.06667 | -4.987564 | 177.0634 | 970.2325 |  | 24.06667 | -5.060959 | 177.1754 | 973.5164 |  | 24.06667 | -4.908982 | 177.0953 | 973.0964 |  | 24.06667 | -4.939804 | 177.1468 | 966.2893 |  | 24.06667 | -5.239334 | 177.1151 | 966.4606
24.08333 | -5.120468 | 177.3156 | 974.1458 |  | 24.08333 | -5.080948 | 177.0924 | 967.5326 |  | 24.08333 | -5.16594 | 177.0529 | 966.0367 |  | 24.08333 | -5.182114 | 176.9705 | 970.4848 |  | 24.08333 | -5.001297 | 177.0652 | 970.2455 |  | 24.08333 | -5.008011 | 177.1652 | 973.5118 |  | 24.08333 | -4.95308 | 177.0953 | 973.0913 |  | 24.08333 | -4.899369 | 177.1604 | 966.3374 |  | 24.08333 | -5.16655 | 177.1269 | 966.4734
24.1 | -5.050888 | 177.3448 | 974.1586 |  | 24.1 | -5.014878 | 177.0991 | 967.6138 |  | 24.1 | -5.128861 | 177.0686 | 966.0295 |  | 24.1 | -5.166397 | 176.9723 | 970.5177 |  | 24.1 | -4.982834 | 177.0503 | 970.2788 |  | 24.1 | -4.950791 | 177.1487 | 973.4515 |  | 24.1 | -4.958268 | 177.0912 | 973.0522 |  | 24.1 | -4.856644 | 177.1545 | 966.2814 |  | 24.1 | -5.099716 | 177.1226 | 966.4839
24.11667 | -4.952774 | 177.3144 | 974.163 |  | 24.11667 | -4.922104 | 177.0847 | 967.5644 |  | 24.11667 | -5.065537 | 177.0469 | 966.0095 |  | 24.11667 | -5.121231 | 176.9842 | 970.4826 |  | 24.11667 | -4.94484 | 177.0675 | 970.3311 |  | 24.11667 | -4.878922 | 177.1809 | 973.4622 |  | 24.11667 | -4.94072 | 177.0834 | 973.0415 |  | 24.11667 | -4.794236 | 177.1642 | 966.2733 |  | 24.11667 | -4.998551 | 177.1356 | 966.5288
24.13333 | -4.835892 | 177.3248 | 974.1539 |  | 24.13333 | -4.78859 | 177.0995 | 967.6286 |  | 24.13333 | -4.968186 | 177.0587 | 966.0504 |  | 24.13333 | -5.036545 | 176.9907 | 970.4756 |  | 24.13333 | -4.87938 | 177.0702 | 970.4008 |  | 24.13333 | -4.772415 | 177.1461 | 973.4947 |  | 24.13333 | -4.893265 | 177.0971 | 973.0244 |  | 24.13333 | -4.69368 | 177.1336 | 966.2579 |  | 24.13333 | -4.880295 | 177.1308 | 966.5224
24.15 | -4.708939 | 177.3271 | 974.1672 |  | 24.15 | -4.653702 | 177.1055 | 967.5871 |  | 24.15 | -4.833908 | 177.0643 | 966.0583 |  | 24.15 | -4.954148 | 176.9857 | 970.4431 |  | 24.15 | -4.788742 | 177.0777 | 970.3752 |  | 24.15 | -4.643021 | 177.1607 | 973.4892 |  | 24.15 | -4.847184 | 177.0863 | 972.993 |  | 24.15 | -4.575119 | 177.1513 | 966.2546 |  | 24.15 | -4.741288 | 177.125 | 966.4844
24.16667 | -4.560471 | 177.3216 | 974.201 |  | 24.16667 | -4.493637 | 177.0803 | 967.5107 |  | 24.16667 | -4.696121 | 177.0858 | 966.0866 |  | 24.16667 | -4.842453 | 176.9961 | 970.448 |  | 24.16667 | -4.682541 | 177.0762 | 970.3461 |  | 24.16667 | -4.491959 | 177.1809 | 973.4894 |  | 24.16667 | -4.771805 | 177.0873 | 972.9829 |  | 24.16667 | -4.444809 | 177.1516 | 966.2922 |  | 24.16667 | -4.573593 | 177.1241 | 966.5115
24.18333 | -4.389878 | 177.3394 | 974.2013 |  | 24.18333 | -4.323044 | 177.0883 | 967.5616 |  | 24.18333 | -4.547043 | 177.0817 | 966.0917 |  | 24.18333 | -4.712143 | 176.9749 | 970.4506 |  | 24.18333 | -4.557724 | 177.0817 | 970.3702 |  | 24.18333 | -4.335404 | 177.1804 | 973.4868 |  | 24.18333 | -4.674454 | 177.0728 | 972.9829 |  | 24.18333 | -4.301071 | 177.1453 | 966.2654 |  | 24.18333 | -4.400864 | 177.12 | 966.5364
24.2 | -4.207535 | 177.3197 | 974.1849 |  | 24.2 | -4.144364 | 177.1047 | 967.5262 |  | 24.2 | -4.38591 | 177.0716 | 966.0907 |  | 24.2 | -4.559098 | 176.9747 | 970.4642 |  | 24.2 | -4.419022 | 177.0814 | 970.404 |  | 24.2 | -4.170761 | 177.1803 | 973.4787 |  | 24.2 | -4.545059 | 177.089 | 972.9619 |  | 24.2 | -4.132309 | 177.1501 | 966.272 |  | 24.2 | -4.211808 | 177.1368 | 966.5375
24.21667 | -4.016648 | 177.3219 | 974.1827 |  | 24.21667 | -3.967972 | 177.0829 | 967.4603 |  | 24.21667 | -4.220047 | 177.0814 | 966.1101 |  | 24.21667 | -4.386826 | 177.0068 | 970.4626 |  | 24.21667 | -4.266281 | 177.0896 | 970.4465 |  | 24.21667 | -3.993759 | 177.17 | 973.5061 |  | 24.21667 | -4.403153 | 177.0828 | 972.9628 |  | 24.21667 | -3.952408 | 177.1449 | 966.2803 |  | 24.21667 | -4.02031 | 177.132 | 966.5683
24.23333 | -3.818436 | 177.3266 | 974.2036 |  | 24.23333 | -3.77739 | 177.0831 | 967.4225 |  | 24.23333 | -4.016648 | 177.0808 | 966.1047 |  | 24.23333 | -4.213181 | 176.9822 | 970.4552 |  | 24.23333 | -4.097214 | 177.0872 | 970.4648 |  | 24.23333 | -3.791733 | 177.1595 | 973.5237 |  | 24.23333 | -4.255905 | 177.093 | 972.9449 |  | 24.23333 | -3.759384 | 177.1668 | 966.3159 |  | 24.23333 | -3.824539 | 177.1348 | 966.578
24.25 | -3.622208 | 177.3257 | 974.2001 |  | 24.25 | -3.568344 | 177.0878 | 967.4219 |  | 24.25 | -3.82103 | 177.0773 | 966.0856 |  | 24.25 | -4.009629 | 176.9785 | 970.4561 |  | 24.25 | -3.920365 | 177.0854 | 970.4576 |  | 24.25 | -3.605576 | 177.1848 | 973.5219 |  | 24.25 | -4.094925 | 177.1034 | 972.9257 |  | 24.25 | -3.57338 | 177.1649 | 966.342 |  | 24.25 | -3.615341 | 177.1327 | 966.5938
24.26667 | -3.401718 | 177.3356 | 974.2058 |  | 24.26667 | -3.35762 | 177.0895 | 967.4809 |  | 24.26667 | -3.607102 | 177.0626 | 966.0884 |  | 24.26667 | -3.809738 | 176.9929 | 970.4124 |  | 24.26667 | -3.739243 | 177.082 | 970.5037 |  | 24.26667 | -3.416672 | 177.1822 | 973.5357 |  | 24.26667 | -3.917618 | 177.0963 | 972.8967 |  | 24.26667 | -3.380356 | 177.163 | 966.3478 |  | 24.26667 | -3.405991 | 177.1429 | 966.5362
24.28333 | -3.188553 | 177.3193 | 974.2004 |  | 24.28333 | -3.152695 | 177.1003 | 967.4801 |  | 24.28333 | -3.400955 | 177.0765 | 966.114 |  | 24.28333 | -3.605881 | 177.0008 | 970.4272 |  | 24.28333 | -3.53096 | 177.0965 | 970.5012 |  | 24.28333 | -3.231888 | 177.21 | 973.5296 |  | 24.28333 | -3.729172 | 177.0936 | 972.8859 |  | 24.28333 | -3.174057 | 177.1594 | 966.3469 |  | 24.28333 | -3.182755 | 177.1421 | 966.5768
24.3 | -2.977829 | 177.335 | 974.1728 |  | 24.3 | -2.929917 | 177.084 | 967.4006 |  | 24.3 | -3.175583 | 177.0846 | 966.0975 |  | 24.3 | -3.398514 | 177.0057 | 970.4059 |  | 24.3 | -3.326645 | 177.1002 | 970.576 |  | 24.3 | -3.021622 | 177.2045 | 973.5177 |  | 24.3 | -3.522873 | 177.0876 | 972.8872 |  | 24.3 | -2.978287 | 177.169 | 966.3173 |  | 24.3 | -2.967606 | 177.1574 | 966.6636
24.31667 | -2.774429 | 177.3452 | 974.2018 |  | 24.31667 | -2.751389 | 177.1217 | 967.4522 |  | 24.31667 | -2.955246 | 177.0808 | 966.0899 |  | 24.31667 | -3.176499 | 176.9851 | 970.4094 |  | 24.31667 | -3.127976 | 177.1011 | 970.594 |  | 24.31667 | -2.809677 | 177.1893 | 973.5298 |  | 24.31667 | -3.330155 | 177.0812 | 972.8926 |  | 24.31667 | -2.785568 | 177.1757 | 966.3344 |  | 24.31667 | -2.767716 | 177.1644 | 966.6609
24.33333 | -2.565079 | 177.335 | 974.2004 |  | 24.33333 | -2.535324 | 177.105 | 967.4023 |  | 24.33333 | -2.741165 | 177.0739 | 966.1011 |  | 24.33333 | -2.977829 | 177.0062 | 970.3857 |  | 24.33333 | -2.919846 | 177.1107 | 970.5929 |  | 24.33333 | -2.59819 | 177.2041 | 973.5115 |  | 24.33333 | -3.138046 | 177.1075 | 972.8729 |  | 24.33333 | -2.589798 | 177.1685 | 966.3247 |  | 24.33333 | -2.57637 | 177.1632 | 966.6871
24.35 | -2.357712 | 177.3373 | 974.2061 |  | 24.35 | -2.337418 | 177.1032 | 967.4263 |  | 24.35 | -2.53624 | 177.0913 | 966.105 |  | 24.35 | -2.761307 | 177.0136 | 970.3688 |  | 24.35 | -2.708969 | 177.0998 | 970.6216 |  | 24.35 | -2.400894 | 177.196 | 973.5467 |  | 24.35 | -2.949753 | 177.0919 | 972.8741 |  | 24.35 | -2.398605 | 177.1624 | 966.3269 |  | 24.35 | -2.37114 | 177.1543 | 966.6672
24.36667 | -2.148514 | 177.3487 | 974.1977 |  | 24.36667 | -2.142105 | 177.0855 | 967.2868 |  | 24.36667 | -2.340469 | 177.0919 | 966.1357 |  | 24.36667 | -2.556839 | 176.9944 | 970.4005 |  | 24.36667 | -2.510758 | 177.1095 | 970.6051 |  | 24.36667 | -2.200546 | 177.2039 | 973.5748 |  | 24.36667 | -2.751541 | 177.1027 | 972.8767 |  | 24.36667 | -2.205124 | 177.1681 | 966.3441 |  | 24.36667 | -2.18071 | 177.1449 | 966.6711
24.38333 | -1.940842 | 177.3313 | 974.2204 |  | 24.38333 | -1.955795 | 177.0907 | 967.381 |  | 24.38333 | -2.145615 | 177.0858 | 966.125 |  | 24.38333 | -2.359696 | 177.0075 | 970.3979 |  | 24.38333 | -2.318802 | 177.0988 | 970.661 |  | 24.38333 | -2.010422 | 177.2059 | 973.5785 |  | 24.38333 | -2.552719 | 177.1029 | 972.8775 |  | 24.38333 | -2.027512 | 177.1867 | 966.3634 |  | 24.38333 | -1.986466 | 177.1505 | 966.6788
24.4 | -1.761856 | 177.3522 | 974.2254 |  | 24.4 | -1.772995 | 177.0876 | 967.3843 |  | 24.4 | -1.954727 | 177.0904 | 966.1343 |  | 24.4 | -2.168808 | 177.0013 | 970.3885 |  | 24.4 | -2.132492 | 177.1031 | 970.6741 |  | 24.4 | -1.823807 | 177.1999 | 973.578 |  | 24.4 | -2.361221 | 177.1029 | 972.8551 |  | 24.4 | -1.839829 | 177.1751 | 966.3811 |  | 24.4 | -1.810837 | 177.1519 | 966.6989
24.41667 | -1.584702 | 177.339 | 974.228 |  | 24.41667 | -1.601029 | 177.0977 | 967.3323 |  | 24.41667 | -1.770554 | 177.0857 | 966.1508 |  | 24.41667 | -1.977768 | 177.0193 | 970.3872 |  | 24.41667 | -1.955185 | 177.0994 | 970.6892 |  | 24.41667 | -1.657333 | 177.1914 | 973.5492 |  | 24.41667 | -2.189407 | 177.0919 | 972.848 |  | 24.41667 | -1.674728 | 177.1769 | 966.3646 |  | 24.41667 | -1.643753 | 177.1499 | 966.6351
24.43333 | -1.416397 | 177.3536 | 974.2227 |  | 24.43333 | -1.437912 | 177.0954 | 967.3195 |  | 24.43333 | -1.604691 | 177.0883 | 966.1693 |  | 24.43333 | -1.804733 | 177.029 | 970.3792 |  | 24.43333 | -1.772385 | 177.1079 | 970.7495 |  | 24.43333 | -1.502304 | 177.2094 | 973.5536 |  | 24.43333 | -2.002945 | 177.0989 | 972.8383 |  | 24.43333 | -1.522446 | 177.1754 | 966.3235 |  | 24.43333 | -1.4785 | 177.1507 | 966.5997
24.45 | -1.25679 | 177.3341 | 974.2093 |  | 24.45 | -1.286087 | 177.0953 | 967.3117 |  | 24.45 | -1.449356 | 177.0821 | 966.1734 |  | 24.45 | -1.631699 | 176.9955 | 970.4222 |  | 24.45 | -1.604691 | 177.1096 | 970.7678 |  | 24.45 | -1.353073 | 177.2024 | 973.5486 |  | 24.45 | -1.824417 | 177.0901 | 972.8163 |  | 24.45 | -1.361618 | 177.1697 | 966.3368 |  | 24.45 | -1.326065 | 177.1659 | 966.6571
24.46667 | -1.127091 | 177.3536 | 974.2425 |  | 24.46667 | -1.159134 | 177.1035 | 967.3015 |  | 24.46667 | -1.307907 | 177.1081 | 966.2086 |  | 24.46667 | -1.478958 | 177.0304 | 970.4072 |  | 24.46667 | -1.444321 | 177.0852 | 970.7518 |  | 24.46667 | -1.214676 | 177.205 | 973.5548 |  | 24.46667 | -1.655045 | 177.1072 | 972.8151 |  | 24.46667 | -1.222305 | 177.179 | 966.3325 |  | 24.46667 | -1.192551 | 177.1481 | 966.6221
24.48333 | -1.003799 | 177.3486 | 974.2218 |  | 24.48333 | -1.022873 | 177.0921 | 967.2822 |  | 24.48333 | -1.167374 | 177.0974 | 966.232 |  | 24.48333 | -1.324997 | 177.0106 | 970.3642 |  | 24.48333 | -1.30394 | 177.1096 | 970.7969 |  | 24.48333 | -1.090317 | 177.2036 | 973.5524 |  | 24.48333 | -1.495895 | 177.1023 | 972.792 |  | 24.48333 | -1.103592 | 177.1761 | 966.3431 |  | 24.48333 | -1.069412 | 177.1438 | 966.6173
24.5 | -0.8847809 | 177.3446 | 974.236 |  | 24.5 | -0.8957673 | 177.1014 | 967.2809 |  | 24.5 | -1.038132 | 177.1 | 966.206 |  | 24.5 | -1.177597 | 177.013 | 970.3276 |  | 24.5 | -1.168747 | 177.1 | 970.8313 |  | 24.5 | -0.9774018 | 177.2033 | 973.551 |  | 24.5 | -1.350327 | 177.0963 | 972.7844 |  | 24.5 | -0.9908295 | 177.1691 | 966.3557 |  | 24.5 | -0.9496308 | 177.145 | 966.6461
24.51667 | -0.7665253 | 177.3475 | 974.2088 |  | 24.51667 | -0.7984162 | 177.0956 | 967.2452 |  | 24.51667 | -0.918808 | 177.1037 | 966.2016 |  | 24.51667 | -1.047134 | 177.0194 | 970.3509 |  | 24.51667 | -1.04805 | 177.0902 | 970.8613 |  | 24.51667 | -0.8602143 | 177.2176 | 973.5557 |  | 24.51667 | -1.222458 | 177.0892 | 972.7713 |  | 24.51667 | -0.8773041 | 177.1797 | 966.3899 |  | 24.51667 | -0.8390046 | 177.1513 | 966.6217
24.53333 | -0.6806183 | 177.3496 | 974.2055 |  | 24.53333 | -0.6998444 | 177.105 | 967.2508 |  | 24.53333 | -0.8138276 | 177.0922 | 966.1938 |  | 24.53333 | -0.9279633 | 177.015 | 970.3422 |  | 24.53333 | -0.9352875 | 177.1127 | 970.8902 |  | 24.53333 | -0.7582856 | 177.2071 | 973.5611 |  | 24.53333 | -1.085587 | 177.1047 | 972.7965 |  | 24.53333 | -0.7872773 | 177.1717 | 966.3748 |  | 24.53333 | -0.7430268 | 177.1587 | 966.6072
24.55 | -0.6003571 | 177.3544 | 974.2441 |  | 24.55 | -0.6015778 | 177.0957 | 967.3384 |  | 24.55 | -0.6943512 | 177.102 | 966.1938 |  | 24.55 | -0.8174897 | 177.0091 | 970.3284 |  | 24.55 | -0.8306122 | 177.1275 | 970.8758 |  | 24.55 | -0.6658173 | 177.2079 | 973.5539 |  | 24.55 | -0.9688569 | 177.0956 | 972.7876 |  | 24.55 | -0.6926728 | 177.1919 | 966.3159 |  | 24.55 | -0.6610871 | 177.1529 | 966.5944
24.56667 | -0.5193329 | 177.349 | 974.2148 |  | 24.56667 | -0.5112458 | 177.0995 | 967.2883 |  | 24.56667 | -0.6093598 | 177.0925 | 966.1932 |  | 24.56667 | -0.7160187 | 177.0173 | 970.3541 |  | 24.56667 | -0.7444001 | 177.0922 | 970.8821 |  | 24.56667 | -0.5835724 | 177.2161 | 973.5368 |  | 24.56667 | -0.8612824 | 177.0979 | 972.782 |  | 24.56667 | -0.6241608 | 177.1728 | 966.3278 |  | 24.56667 | -0.5782318 | 177.1592 | 966.6221
24.58333 | -0.4442597 | 177.338 | 974.2506 |  | 24.58333 | -0.4366303 | 177.0982 | 967.3199 |  | 24.58333 | -0.5358124 | 177.1005 | 966.188 |  | 24.58333 | -0.6278229 | 177.017 | 970.3703 |  | 24.58333 | -0.6581879 | 177.0945 | 970.8928 |  | 24.58333 | -0.5104828 | 177.2067 | 973.506 |  | 24.58333 | -0.7636261 | 177.1081 | 972.7777 |  | 24.58333 | -0.5561066 | 177.1786 | 966.3333 |  | 24.58333 | -0.5091095 | 177.1472 | 966.6226
24.6 | -0.3798676 | 177.3676 | 974.2126 |  | 24.6 | -0.378952 | 177.1069 | 967.2905 |  | 24.6 | -0.4711151 | 177.0902 | 966.1969 |  | 24.6 | -0.542984 | 177.0245 | 970.3555 |  | 24.6 | -0.5886078 | 177.1055 | 970.925 |  | 24.6 | -0.4418183 | 177.2093 | 973.5211 |  | 24.6 | -0.6789399 | 177.0982 | 972.7611 |  | 24.6 | -0.5007172 | 177.1819 | 966.3478 |  | 24.6 | -0.4405976 | 177.1481 | 966.6054
24.61667 | -0.329361 | 177.358 | 974.2299 |  | 24.61667 | -0.3154755 | 177.1003 | 967.2281 |  | 24.61667 | -0.4077912 | 177.1139 | 966.2066 |  | 24.61667 | -0.4720307 | 177.0265 | 970.3612 |  | 24.61667 | -0.5117035 | 177.1156 | 970.9181 |  | 24.61667 | -0.3870392 | 177.2013 | 973.5322 |  | 24.61667 | -0.5908966 | 177.1075 | 972.7847 |  | 24.61667 | -0.4427338 | 177.187 | 966.3701 |  | 24.61667 | -0.3871918 | 177.1444 | 966.5515
24.63333 | -0.2771759 | 177.3632 | 974.2518 |  | 24.63333 | -0.2628327 | 177.104 | 967.2725 |  | 24.63333 | -0.3556061 | 177.0986 | 966.1964 |  | 24.63333 | -0.4001618 | 177.0173 | 970.3648 |  | 24.63333 | -0.4595185 | 177.0954 | 970.9826 |  | 24.63333 | -0.3343964 | 177.1989 | 973.5319 |  | 24.63333 | -0.5248261 | 177.0896 | 972.7489 |  | 24.63333 | -0.3769684 | 177.1676 | 966.3563 |  | 24.63333 | -0.3339386 | 177.1465 | 966.5932
24.65 | -0.2378082 | 177.3411 | 974.2297 |  | 24.65 | -0.2271271 | 177.1029 | 967.2771 |  | 24.65 | -0.3038788 | 177.1061 | 966.1976 |  | 24.65 | -0.3470612 | 177.0135 | 970.3708 |  | 24.65 | -0.4053498 | 177.1143 | 971.0023 |  | 24.65 | -0.2820587 | 177.1929 | 973.4834 |  | 24.65 | -0.4732514 | 177.0852 | 972.7601 |  | 24.65 | -0.3272248 | 177.1887 | 966.333 |  | 24.65 | -0.2883148 | 177.1484 | 966.6209
24.66667 | -0.1856232 | 177.3518 | 974.2505 |  | 24.66667 | -0.1840973 | 177.0974 | 967.3195 |  | 24.66667 | -0.2536774 | 177.096 | 966.2141 |  | 24.66667 | -0.2930451 | 177.0263 | 970.3818 |  | 24.66667 | -0.3470612 | 177.1081 | 971.006 |  | 24.66667 | -0.2394867 | 177.2105 | 973.5074 |  | 24.66667 | -0.4137421 | 177.1055 | 972.7589 |  | 24.66667 | -0.2945709 | 177.1868 | 966.3844 |  | 24.66667 | -0.2425385 | 177.1476 | 966.5965
24.68333 | -0.1435089 | 177.3388 | 974.252 |  | 24.68333 | -0.1470184 | 177.0892 | 967.3579 |  | 24.68333 | -0.2222443 | 177.1119 | 966.2039 |  | 24.68333 | -0.2387238 | 177.04 | 970.3935 |  | 24.68333 | -0.2976227 | 177.1096 | 970.9936 |  | 24.68333 | -0.1969147 | 177.2012 | 973.5136 |  | 24.68333 | -0.3609467 | 177.1034 | 972.7453 |  | 24.68333 | -0.2545929 | 177.1883 | 966.385 |  | 24.68333 | -0.2100372 | 177.1417 | 966.633
24.7 | -0.09864808 | 177.367 | 974.2564 |  | 24.7 | -0.1137543 | 177.1136 | 967.2912 |  | 24.7 | -0.1834869 | 177.0968 | 966.1914 |  | 24.7 | -0.1943207 | 177.0234 | 970.3935 |  | 24.7 | -0.2640534 | 177.1134 | 971.0713 |  | 24.7 | -0.1607514 | 177.2161 | 973.5361 |  | 24.7 | -0.3200531 | 177.0879 | 972.7502 |  | 24.7 | -0.2211762 | 177.1659 | 966.414 |  | 24.7 | -0.1747894 | 177.1452 | 966.6229
24.71667 | -0.07179261 | 177.3502 | 974.2143 |  | 24.71667 | -0.07728577 | 177.1043 | 967.292 |  | 24.71667 | -0.1386261 | 177.1101 | 966.185 |  | 24.71667 | -0.1605988 | 177.0361 | 970.4147 |  | 24.71667 | -0.2243805 | 177.1002 | 971.0586 |  | 24.71667 | -0.1229096 | 177.2056 | 973.5539 |  | 24.71667 | -0.2773285 | 177.0947 | 972.7334 |  | 24.71667 | -0.2016449 | 177.19 | 966.3783 |  | 24.71667 | -0.1441193 | 177.1514 | 966.6743
24.73333 | -0.05348206 | 177.3423 | 974.2227 |  | 24.73333 | -0.05073548 | 177.1084 | 967.2572 |  | 24.73333 | -0.1105499 | 177.1037 | 966.1914 |  | 24.73333 | -0.1291657 | 177.028 | 970.4054 |  | 24.73333 | -0.2043915 | 177.1156 | 970.9981 |  | 24.73333 | -0.09239197 | 177.201 | 973.5269 |  | 24.73333 | -0.2490997 | 177.0875 | 972.7034 |  | 24.73333 | -0.1711273 | 177.1739 | 966.3997 |  | 24.73333 | -0.1111603 | 177.1478 | 966.664
24.75 | -0.03562927 | 177.3654 | 974.2602 |  | 24.75 | -0.03868103 | 177.106 | 967.2771 |  | 24.75 | -0.0920868 | 177.1148 | 966.1922 |  | 24.75 | -0.0933075 | 177.0269 | 970.3674 |  | 24.75 | -0.1781464 | 177.1079 | 970.9497 |  | 24.75 | -0.0693512 | 177.2276 | 973.5089 |  | 24.75 | -0.2207184 | 177.1069 | 972.7373 |  | 24.75 | -0.1552582 | 177.1708 | 966.4223 |  | 24.75 | -0.09178162 | 177.1769 | 966.7099
24.76667 | -0.007553101 | 177.3579 | 974.2673 |  | 24.76667 | -0.009231568 | 177.0966 | 967.2819 |  | 24.76667 | -0.07896424 | 177.0855 | 966.1929 |  | 24.76667 | -0.06492615 | 177.0188 | 970.3906 |  | 24.76667 | -0.1439667 | 177.1171 | 971.0605 |  | 24.76667 | -0.03761292 | 177.2074 | 973.5136 |  | 24.76667 | -0.1883698 | 177.1 | 972.7487 |  | 24.76667 | -0.1215363 | 177.1858 | 966.4526 |  | 24.76667 | -0.08369446 | 177.1662 | 966.6635
24.78333 | 0.001754761 | 177.3611 | 974.2619 |  | 24.78333 | 0.007705689 | 177.1082 | 967.2857 |  | 24.78333 | -0.05912781 | 177.0899 | 966.1874 |  | 24.78333 | -0.0466156 | 177.0268 | 970.3711 |  | 24.78333 | -0.116806 | 177.1084 | 971.0711 |  | 24.78333 | -0.01533508 | 177.2205 | 973.5306 |  | 24.78333 | -0.1638031 | 177.1018 | 972.7237 |  | 24.78333 | -0.1067352 | 177.1958 | 966.4331 |  | 24.78333 | -0.05775452 | 177.1624 | 966.5974
24.8 | 0.02449036 | 177.3712 | 974.2454 |  | 24.8 | 0.03379822 | 177.1038 | 967.25 |  | 24.8 | -0.026474 | 177.1049 | 966.1949 |  | 24.8 | -0.02555847 | 177.035 | 970.3592 |  | 24.8 | -0.08781434 | 177.1063 | 971.0937 |  | 24.8 | -0.006332398 | 177.2146 | 973.5301 |  | 24.8 | -0.1503754 | 177.0994 | 972.744 |  | 24.8 | -0.09529114 | 177.1937 | 966.4369 |  | 24.8 | -0.04432678 | 177.1656 | 966.6211
24.81667 | 0.04844666 | 177.3782 | 974.2752 |  | 24.81667 | 0.05500794 | 177.1127 | 967.2406 |  | 24.81667 | 0.003890991 | 177.0937 | 966.1995 |  | 24.81667 | 0.006942749 | 177.0387 | 970.3758 |  | 24.81667 | -0.06156922 | 177.1034 | 971.0866 |  | 24.81667 | 0.005874634 | 177.2227 | 973.5327 |  | 24.81667 | -0.1276398 | 177.1006 | 972.7453 |  | 24.81667 | -0.08216858 | 177.1967 | 966.4581 |  | 24.81667 | -0.0327301 | 177.1676 | 966.662
24.83333 | 0.05592347 | 177.3727 | 974.268 |  | 24.83333 | 0.07087708 | 177.1111 | 967.213 |  | 24.83333 | 0.01243591 | 177.1093 | 966.2054 |  | 24.83333 | 0.02235413 | 177.0353 | 970.359 |  | 24.83333 | -0.04615784 | 177.1269 | 971.0855 |  | 24.83333 | 0.01502991 | 177.2138 | 973.5132 |  | 24.83333 | -0.114975 | 177.1044 | 972.7293 |  | 24.83333 | -0.07530213 | 177.2041 | 966.4638 |  | 24.83333 | -0.02723694 | 177.1632 | 966.6855
24.85 | 0.06797791 | 177.3727 | 974.257 |  | 24.85 | 0.0832367 | 177.118 | 967.2456 |  | 24.85 | 0.01426697 | 177.1131 | 966.2039 |  | 24.85 | 0.03898621 | 177.0387 | 970.393 |  | 24.85 | -0.02784729 | 177.1201 | 971.1554 |  | 24.85 | 0.02799988 | 177.2183 | 973.5304 |  | 24.85 | -0.1016998 | 177.0989 | 972.7041 |  | 24.85 | -0.05439759 | 177.1946 | 966.4618 |  | 24.85 | -0.01289368 | 177.172 | 966.6621
24.86667 | 0.08766175 | 177.36 | 974.2402 |  | 24.86667 | 0.08186341 | 177.1041 | 967.2197 |  | 24.86667 | 0.04173279 | 177.1082 | 966.2015 |  | 24.86667 | 0.04432678 | 177.0339 | 970.4341 |  | 24.86667 | -0.01747131 | 177.1258 | 971.2579 |  | 24.86667 | 0.03547669 | 177.2091 | 973.5415 |  | 24.86667 | -0.08094788 | 177.1093 | 972.7197 |  | 24.86667 | -0.04112244 | 177.2032 | 966.4403 |  | 24.86667 | -0.007858277 | 177.1792 | 966.6943
24.88333 | 0.09529114 | 177.3716 | 974.2604 |  | 24.88333 | 0.09254456 | 177.105 | 967.2368 |  | 24.88333 | 0.05851746 | 177.0991 | 966.2129 |  | 24.88333 | 0.06111145 | 177.0338 | 970.4162 |  | 24.88333 | -0.01243591 | 177.1247 | 971.306 |  | 24.88333 | 0.04356385 | 177.196 | 973.5576 |  | 24.88333 | -0.06980896 | 177.1041 | 972.727 |  | 24.88333 | -0.03730774 | 177.1824 | 966.4218 |  | 24.88333 | -0.00984192 | 177.1949 | 966.6656
24.9 | 0.09681702 | 177.3649 | 974.2488 |  | 24.9 | 0.1094818 | 177.1009 | 967.2061 |  | 24.9 | 0.06340027 | 177.1134 | 966.1998 |  | 24.9 | 0.07133484 | 177.0425 | 970.4254 |  | 24.9 | -0.002975464 | 177.1215 | 971.2796 |  | 24.9 | 0.04508972 | 177.2172 | 973.5477 |  | 24.9 | -0.04554749 | 177.123 | 972.6875 |  | 24.9 | -0.03578186 | 177.1977 | 966.4181 |  | 24.9 | 0.003585816 | 177.1839 | 966.7129
24.91667 | 0.1079559 | 177.3843 | 974.255 |  | 24.91667 | 0.1093292 | 177.1208 | 967.2478 |  | 24.91667 | 0.06141663 | 177.1262 | 966.2185 |  | 24.91667 | 0.0743866 | 177.046 | 970.4309 |  | 24.91667 | 0.004959107 | 177.1334 | 971.2718 |  | 24.91667 | 0.05897522 | 177.2231 | 973.5399 |  | 24.91667 | -0.02296448 | 177.1183 | 972.6977 |  | 24.91667 | -0.03196716 | 177.212 | 966.4909 |  | 24.91667 | 0.008621216 | 177.1867 | 966.6543
24.93333 | 0.1117706 | 177.3875 | 974.2538 |  | 24.93333 | 0.1146698 | 177.1243 | 967.2418 |  | 24.93333 | 0.06126404 | 177.1089 | 966.2077 |  | 24.93333 | 0.07713318 | 177.0437 | 970.4167 |  | 24.93333 | 0.006637574 | 177.1078 | 971.2385 |  | 24.93333 | 0.06263733 | 177.2363 | 973.5403 |  | 24.93333 | -0.01441956 | 177.1291 | 972.6858 |  | 24.93333 | -0.01655579 | 177.2016 | 966.4981 |  | 24.93333 | -0.0002288818 | 177.1726 | 966.6865
24.95 | 0.09696961 | 177.3811 | 974.2746 |  | 24.95 | 0.1210785 | 177.1299 | 967.2301 |  | 24.95 | 0.0605011 | 177.1227 | 966.2099 |  | 24.95 | 0.079422 | 177.0426 | 970.4144 |  | 24.95 | 0.01884461 | 177.1357 | 971.3292 |  | 24.95 | 0.06736756 | 177.236 | 973.5539 |  | 24.95 | -0.01182556 | 177.1264 | 972.6903 |  | 24.95 | -0.01701355 | 177.2129 | 966.5249 |  | 24.95 | -0.004196167 | 177.1865 | 966.6789
24.96667 | 0.09819031 | 177.3882 | 974.2599 |  | 24.96667 | 0.1248932 | 177.1295 | 967.2021 |  | 24.96667 | 0.04600525 | 177.1275 | 966.2156 |  | 24.96667 | 0.08491517 | 177.0385 | 970.4175 |  | 24.96667 | 0.02098084 | 177.129 | 971.3539 |  | 24.96667 | 0.06187439 | 177.2352 | 973.517 |  | 24.96667 | -0.008621216 | 177.1374 | 972.7119 |  | 24.96667 | -0.01853943 | 177.2009 | 966.486 |  | 24.96667 | -0.01594544 | 177.1861 | 966.6633
24.98333 | 0.09315491 | 177.3889 | 974.2491 |  | 24.98333 | 0.1157379 | 177.1259 | 967.2467 |  | 24.98333 | 0.04249573 | 177.131 | 966.2463 |  | 24.98333 | 0.08567811 | 177.0399 | 970.4259 |  | 24.98333 | 0.01197815 | 177.1308 | 971.3844 |  | 24.98333 | 0.04997254 | 177.2266 | 973.5313 |  | 24.98333 | -0.005111695 | 177.1157 | 972.7269 |  | 24.98333 | -0.01914978 | 177.2123 | 966.4764 |  | 24.98333 | -0.02296448 | 177.1908 | 966.7109
25 | 0.0870514 | 177.3835 | 974.2323 |  | 25 | 0.09513856 | 177.1171 | 967.1895 |  | 25 | 0.03974915 | 177.133 | 966.2582 |  | 25 | 0.08583069 | 177.0451 | 970.4713 |  | 25 | 0.01075745 | 177.1479 | 971.3775 |  | 25 | 0.0441742 | 177.2425 | 973.5379 |  | 25 | 0.001449585 | 177.1327 | 972.744 |  | 25 | -0.02799988 | 177.2193 | 966.4976 |  | 25 | -0.04875183 | 177.1909 | 966.7543
25.01667 | 0.06629944 | 177.3966 | 974.2424 |  | 25.01667 | 0.0693512 | 177.133 | 967.2328 |  | 25.01667 | 0.03669739 | 177.1366 | 966.2518 |  | 25.01667 | 0.0643158 | 177.0579 | 970.4721 |  | 25.01667 | -0.002059937 | 177.1587 | 971.4198 |  | 25.01667 | 0.0302887 | 177.2448 | 973.5759 |  | 25.01667 | -0.01106262 | 177.1577 | 972.7318 |  | 25.01667 | -0.04386902 | 177.2334 | 966.5025 |  | 25.01667 | -0.07591248 | 177.1977 | 966.6762
25.03333 | 0.04295349 | 177.3843 | 974.2355 |  | 25.03333 | 0.04768372 | 177.1407 | 967.2278 |  | 25.03333 | 0.02159119 | 177.1438 | 966.2578 |  | 25.03333 | 0.04432678 | 177.0533 | 970.5099 |  | 25.03333 | -0.02433777 | 177.1259 | 971.4207 |  | 25.03333 | 0.004196167 | 177.2297 | 973.5779 |  | 25.03333 | -0.02067566 | 177.1531 | 972.7183 |  | 25.03333 | -0.07118226 | 177.2244 | 966.4946 |  | 25.03333 | -0.109787 | 177.1954 | 966.7642
25.05 | 0.0151825 | 177.3748 | 974.2355 |  | 25.05 | 0.01213074 | 177.1375 | 967.2624 |  | 25.05 | -0.01487732 | 177.1163 | 966.2448 |  | 25.05 | 0.02433777 | 177.0712 | 970.5151 |  | 25.05 | -0.04753113 | 177.1314 | 971.418 |  | 25.05 | -0.04249573 | 177.2437 | 973.5768 |  | 25.05 | -0.02967835 | 177.1511 | 972.7322 |  | 25.05 | -0.09590149 | 177.2123 | 966.4921 |  | 25.05 | -0.139389 | 177.1993 | 966.8051
25.06667 | -0.0327301 | 177.4023 | 974.239 |  | 25.06667 | -0.03852844 | 177.1508 | 967.2713 |  | 25.06667 | -0.04631043 | 177.1363 | 966.2704 |  | 25.06667 | -0.001907349 | 177.0437 | 970.5202 |  | 25.06667 | -0.08018494 | 177.1493 | 971.4577 |  | 25.06667 | -0.07926941 | 177.2369 | 973.5779 |  | 25.06667 | -0.04783631 | 177.1472 | 972.7543 |  | 25.06667 | -0.1473236 | 177.2347 | 966.5422 |  | 25.06667 | -0.1874542 | 177.1899 | 966.7825
25.08333 | -0.09315491 | 177.3889 | 974.236 |  | 25.08333 | -0.09391785 | 177.1406 | 967.2624 |  | 25.08333 | -0.1074982 | 177.1311 | 966.2729 |  | 25.08333 | -0.03608704 | 177.0794 | 970.5327 |  | 25.08333 | -0.1178742 | 177.1569 | 971.5091 |  | 25.08333 | -0.1287079 | 177.2419 | 973.6117 |  | 25.08333 | -0.07682801 | 177.1522 | 972.7807 |  | 25.08333 | -0.2098847 | 177.2535 | 966.5709 |  | 25.08333 | -0.2442169 | 177.1966 | 966.7431
25.1 | -0.1654816 | 177.3901 | 974.1997 |  | 25.1 | -0.177536 | 177.1552 | 967.3118 |  | 25.1 | -0.1572418 | 177.1256 | 966.2959 |  | 25.1 | -0.0782013 | 177.059 | 970.5598 |  | 25.1 | -0.1613617 | 177.154 | 971.5957 |  | 25.1 | -0.1943207 | 177.2244 | 973.6207 |  | 25.1 | -0.1158905 | 177.1534 | 972.8518 |  | 25.1 | -0.2692413 | 177.2323 | 966.5605 |  | 25.1 | -0.326767 | 177.1917 | 966.7991
25.11667 | -0.2399445 | 177.3948 | 974.22 |  | 25.11667 | -0.2645111 | 177.1369 | 967.3341 |  | 25.11667 | -0.2242279 | 177.1246 | 966.309 |  | 25.11667 | -0.1285553 | 177.05 | 970.5816 |  | 25.11667 | -0.2272797 | 177.151 | 971.6537 |  | 25.11667 | -0.2773285 | 177.2289 | 973.5933 |  | 25.11667 | -0.1546478 | 177.1581 | 972.8456 |  | 25.11667 | -0.3514862 | 177.2291 | 966.5898 |  | 25.11667 | -0.4141999 | 177.2056 | 966.8812
25.13333 | -0.33638 | 177.3829 | 974.2137 |  | 25.13333 | -0.3586579 | 177.1485 | 967.332 |  | 25.13333 | -0.3200531 | 177.1311 | 966.3237 |  | 25.13333 | -0.1935578 | 177.0554 | 970.6373 |  | 25.13333 | -0.3022003 | 177.1516 | 971.6476 |  | 25.13333 | -0.3821564 | 177.2318 | 973.5977 |  | 25.13333 | -0.2124787 | 177.1714 | 972.8477 |  | 25.13333 | -0.4576874 | 177.2175 | 966.6444 |  | 25.13333 | -0.5280304 | 177.2067 | 966.8565
25.15 | -0.4624176 | 177.3603 | 974.1673 |  | 25.15 | -0.4784394 | 177.1537 | 967.444 |  | 25.15 | -0.4337311 | 177.1214 | 966.3154 |  | 25.15 | -0.2680206 | 177.0565 | 970.6636 |  | 25.15 | -0.3925324 | 177.1632 | 971.7517 |  | 25.15 | -0.4793549 | 177.2089 | 973.5997 |  | 25.15 | -0.2649689 | 177.1584 | 972.872 |  | 25.15 | -0.5793 | 177.2465 | 966.6823 |  | 25.15 | -0.672226 | 177.201 | 966.9238
25.16667 | -0.621109 | 177.375 | 974.1632 |  | 25.16667 | -0.6285859 | 177.1569 | 967.512 |  | 25.16667 | -0.5593109 | 177.1175 | 966.3316 |  | 25.16667 | -0.3792572 | 177.0545 | 970.7043 |  | 25.16667 | -0.5054474 | 177.1604 | 971.8275 |  | 25.16667 | -0.6249237 | 177.2102 | 973.5777 |  | 25.16667 | -0.3539276 | 177.1568 | 972.9109 |  | 25.16667 | -0.7259369 | 177.2199 | 966.7045 |  | 25.16667 | -0.8434296 | 177.1974 | 966.9563
25.18333 | -0.8000947 | 177.3545 | 974.1502 |  | 25.18333 | -0.8016205 | 177.1517 | 967.4727 |  | 25.18333 | -0.727005 | 177.114 | 966.3069 |  | 25.18333 | -0.5010224 | 177.0525 | 970.7426 |  | 25.18333 | -0.6409455 | 177.1755 | 971.9606 |  | 25.18333 | -0.808487 | 177.2019 | 973.5982 |  | 25.18333 | -0.4566193 | 177.1645 | 972.9042 |  | 25.18333 | -0.8927155 | 177.2108 | 966.7361 |  | 25.18333 | -1.021195 | 177.2112 | 967.1646
25.2 | -1.009903 | 177.3577 | 974.1398 |  | 25.2 | -1.014938 | 177.158 | 967.5546 |  | 25.2 | -0.9012604 | 177.0924 | 966.2872 |  | 25.2 | -0.6578827 | 177.0446 | 970.7623 |  | 25.2 | -0.7747651 | 177.165 | 972.0527 |  | 25.2 | -1.007767 | 177.2024 | 973.6226 |  | 25.2 | -0.5777741 | 177.1589 | 972.9379 |  | 25.2 | -1.10466 | 177.2271 | 966.7033 |  | 25.2 | -1.238022 | 177.2151 | 967.2253
25.21667 | -1.252365 | 177.3368 | 974.1456 |  | 25.21667 | -1.261826 | 177.1494 | 967.6361 |  | 25.21667 | -1.109543 | 177.1073 | 966.3141 |  | 25.21667 | -0.8197785 | 177.0452 | 970.7998 |  | 25.21667 | -0.9481049 | 177.181 | 972.2397 |  | 25.21667 | -1.236343 | 177.2088 | 973.6117 |  | 25.21667 | -0.7036591 | 177.1694 | 972.9802 |  | 25.21667 | -1.343613 | 177.2341 | 966.8054 |  | 25.21667 | -1.47728 | 177.2271 | 967.3141
25.23333 | -1.526871 | 177.335 | 974.1603 |  | 25.23333 | -1.52092 | 177.1516 | 967.774 |  | 25.23333 | -1.357193 | 177.1034 | 966.3281 |  | 25.23333 | -1.024094 | 177.0358 | 970.8423 |  | 25.23333 | -1.156235 | 177.1667 | 972.361 |  | 25.23333 | -1.48613 | 177.1945 | 973.6218 |  | 25.23333 | -0.8701325 | 177.1694 | 973.0093 |  | 25.23333 | -1.612167 | 177.2251 | 966.9057 |  | 25.23333 | -1.752701 | 177.2141 | 967.3828
25.25 | -1.836777 | 177.3257 | 974.1406 |  | 25.25 | -1.822281 | 177.1696 | 967.8905 |  | 25.25 | -1.62941 | 177.102 | 966.3629 |  | 25.25 | -1.265335 | 177.0359 | 970.8926 |  | 25.25 | -1.399613 | 177.1693 | 972.5342 |  | 25.25 | -1.781387 | 177.1916 | 973.6381 |  | 25.25 | -1.062546 | 177.1714 | 973.0331 |  | 25.25 | -1.918717 | 177.2331 | 966.9818 |  | 25.25 | -2.076035 | 177.235 | 967.4789
25.26667 | -2.177048 | 177.3222 | 974.1426 |  | 25.26667 | -2.161026 | 177.1499 | 967.9219 |  | 25.26667 | -1.933518 | 177.0941 | 966.3727 |  | 25.26667 | -1.539383 | 177.033 | 970.9079 |  | 25.26667 | -1.679154 | 177.1667 | 972.7095 |  | 25.26667 | -2.103806 | 177.1679 | 973.6421 |  | 25.26667 | -1.292954 | 177.1601 | 973.0276 |  | 25.26667 | -2.265854 | 177.2291 | 967.1383 |  | 25.26667 | -2.42897 | 177.2114 | 967.4832
25.28333 | -2.550125 | 177.2987 | 974.1127 |  | 25.28333 | -2.533951 | 177.1508 | 968.0498 |  | 25.28333 | -2.275009 | 177.066 | 966.3824 |  | 25.28333 | -1.823654 | 177.0283 | 970.9532 |  | 25.28333 | -1.982803 | 177.1928 | 973.0076 |  | 25.28333 | -2.464829 | 177.1551 | 973.6444 |  | 25.28333 | -1.541367 | 177.1543 | 973.0462 |  | 25.28333 | -2.654801 | 177.2247 | 967.1701 |  | 25.28333 | -2.816849 | 177.2059 | 967.4713
25.3 | -2.95784 | 177.2799 | 974.0788 |  | 25.3 | -2.943192 | 177.1472 | 968.1221 |  | 25.3 | -2.656784 | 177.0663 | 966.4059 |  | 25.3 | -2.146988 | 177.0167 | 971.0164 |  | 25.3 | -2.317581 | 177.1862 | 973.2316 |  | 25.3 | -2.857285 | 177.132 | 973.6708 |  | 25.3 | -1.828995 | 177.154 | 973.0937 |  | 25.3 | -3.081589 | 177.2219 | 967.3215 |  | 25.3 | -3.242569 | 177.2143 | 967.6111
25.31667 | -3.40065 | 177.2799 | 974.0167 |  | 25.31667 | -3.383713 | 177.16 | 968.3053 |  | 25.31667 | -3.073349 | 177.0551 | 966.3885 |  | 25.31667 | -2.500839 | 177.0091 | 971.0345 |  | 25.31667 | -2.699967 | 177.2025 | 973.5029 |  | 25.31667 | -3.284683 | 177.1282 | 973.6741 |  | 25.31667 | -2.161942 | 177.1549 | 973.1087 |  | 25.31667 | -3.535538 | 177.234 | 967.4119 |  | 25.31667 | -3.702011 | 177.2086 | 967.7585
25.33333 | -3.886032 | 177.2646 | 974.0385 |  | 25.33333 | -3.856888 | 177.1421 | 968.2371 |  | 25.33333 | -3.523636 | 177.0535 | 966.4187 |  | 25.33333 | -2.891007 | 176.9923 | 971.0789 |  | 25.33333 | -3.110123 | 177.1941 | 973.7156 |  | 25.33333 | -3.737412 | 177.1296 | 973.6568 |  | 25.33333 | -2.522659 | 177.1534 | 973.1103 |  | 25.33333 | -4.030228 | 177.235 | 967.5212 |  | 25.33333 | -4.183121 | 177.2167 | 968.0348
25.35 | -4.391098 | 177.2585 | 974.0275 |  | 25.35 | -4.353409 | 177.1575 | 968.2785 |  | 25.35 | -4.007187 | 177.0498 | 966.4303 |  | 25.35 | -3.330002 | 177.006 | 971.0907 |  | 25.35 | -3.539658 | 177.2044 | 973.8394 |  | 25.35 | -4.173508 | 177.0997 | 973.6589 |  | 25.35 | -2.922287 | 177.1484 | 973.1155 |  | 25.35 | -4.553757 | 177.2209 | 967.625 |  | 25.35 | -4.693985 | 177.2196 | 968.0215
25.36667 | -4.930802 | 177.2285 | 973.9731 |  | 25.36667 | -4.874344 | 177.1598 | 968.5776 |  | 25.36667 | -4.514542 | 177.0443 | 966.4537 |  | 25.36667 | -3.790055 | 176.9998 | 971.1304 |  | 25.36667 | -4.011307 | 177.2025 | 974.1417 |  | 25.36667 | -4.686814 | 177.1113 | 973.6696 |  | 25.36667 | -3.349533 | 177.1316 | 973.1364 |  | 25.36667 | -5.114212 | 177.2283 | 967.7431 |  | 25.36667 | -5.230484 | 177.2065 | 968.1235
25.38333 | -5.48256 | 177.2305 | 973.9851 |  | 25.38333 | -5.373307 | 177.1179 | 968.5553 |  | 25.38333 | -5.051804 | 177.0284 | 966.4223 |  | 25.38333 | -4.276657 | 176.9819 | 971.1273 |  | 25.38333 | -4.519577 | 177.2093 | 974.2889 |  | 25.38333 | -5.217667 | 177.0873 | 973.6877 |  | 25.38333 | -3.815384 | 177.127 | 973.1279 |  | 25.38333 | -5.693283 | 177.2181 | 967.7847 |  | 25.38333 | -5.790177 | 177.2128 | 968.2805
25.4 | -6.044541 | 177.2308 | 973.9871 |  | 25.4 | -5.944901 | 177.1563 | 968.6697 |  | 25.4 | -5.611496 | 177.0086 | 966.3858 |  | 25.4 | -4.799424 | 176.9793 | 971.1795 |  | 25.4 | -5.066147 | 177.1972 | 974.4073 |  | 25.4 | -5.763932 | 177.0713 | 973.6726 |  | 25.4 | -4.306565 | 177.1269 | 973.1225 |  | 25.4 | -6.298752 | 177.2236 | 967.8952 |  | 25.4 | -6.360398 | 177.2024 | 968.325
25.41667 | -6.614609 | 177.2369 | 973.9935 |  | 25.41667 | -6.519242 | 177.132 | 968.7466 |  | 25.41667 | -6.191025 | 176.9898 | 966.4041 |  | 25.41667 | -5.336533 | 176.97 | 971.1963 |  | 25.41667 | -5.630265 | 177.2184 | 974.6016 |  | 25.41667 | -6.324234 | 177.0623 | 973.6806 |  | 25.41667 | -4.834671 | 177.1238 | 973.1311 |  | 25.41667 | -6.916886 | 177.2199 | 968.002 |  | 25.41667 | -6.952744 | 177.1929 | 968.2861
25.43333 | -7.186966 | 177.1992 | 973.9735 |  | 25.43333 | -7.080307 | 177.1458 | 968.7561 |  | 25.43333 | -6.783371 | 177.0081 | 966.3998 |  | 25.43333 | -5.895768 | 176.9524 | 971.1847 |  | 25.43333 | -6.220932 | 177.2221 | 974.6583 |  | 25.43333 | -6.900711 | 177.0699 | 973.6915 |  | 25.43333 | -5.388565 | 177.1259 | 973.1239 |  | 25.43333 | -7.54036 | 177.1954 | 967.9603 |  | 25.43333 | -7.542038 | 177.1952 | 968.3505
25.45 | -7.776261 | 177.2025 | 973.9462 |  | 25.45 | -7.673569 | 177.1259 | 968.7156 |  | 25.45 | -7.37053 | 176.9903 | 966.3876 |  | 25.45 | -6.466904 | 176.945 | 971.1755 |  | 25.45 | -6.814499 | 177.2022 | 974.6405 |  | 25.45 | -7.47139 | 177.0648 | 973.6798 |  | 25.45 | -5.94719 | 177.1142 | 973.1117 |  | 25.45 | -8.157425 | 177.1911 | 967.9782 |  | 25.45 | -8.130112 | 177.1678 | 968.2208
25.46667 | -8.360825 | 177.1859 | 973.985 |  | 25.46667 | -8.25203 | 177.1278 | 968.7648 |  | 25.46667 | -7.953873 | 176.9834 | 966.3519 |  | 25.46667 | -7.031937 | 176.9198 | 971.1957 |  | 25.46667 | -7.403031 | 177.1894 | 974.7154 |  | 25.46667 | -8.025132 | 177.0353 | 973.659 |  | 25.46667 | -6.528244 | 177.1021 | 973.0972 |  | 25.46667 | -8.773881 | 177.1941 | 968.018 |  | 25.46667 | -8.696824 | 177.1815 | 968.2368
25.48333 | -8.92952 | 177.1919 | 973.9821 |  | 25.48333 | -8.805008 | 177.1281 | 968.8544 |  | 25.48333 | -8.524399 | 176.9644 | 966.3283 |  | 25.48333 | -7.59758 | 176.927 | 971.2239 |  | 25.48333 | -8.003769 | 177.192 | 974.7716 |  | 25.48333 | -8.573533 | 177.0292 | 973.6534 |  | 25.48333 | -7.111283 | 177.0893 | 973.0711 |  | 25.48333 | -9.384385 | 177.176 | 967.9286 |  | 25.48333 | -9.245682 | 177.185 | 968.1636
25.5 | -9.46312 | 177.1755 | 973.9783 |  | 25.5 | -9.349747 | 177.0966 | 968.6633 |  | 25.5 | -9.085923 | 176.957 | 966.2926 |  | 25.5 | -8.157883 | 176.9328 | 971.2057 |  | 25.5 | -8.593216 | 177.1821 | 974.75 |  | 25.5 | -9.105912 | 177.0257 | 973.6313 |  | 25.5 | -7.702866 | 177.0979 | 973.0598 |  | 25.5 | -9.97139 | 177.165 | 967.8369 |  | 25.5 | -9.776688 | 177.1487 | 968.0795
25.51667 | -9.968339 | 177.183 | 974.001 |  | 25.51667 | -9.84932 | 177.1134 | 968.7137 |  | 25.51667 | -9.620743 | 176.9558 | 966.311 |  | 25.51667 | -8.695145 | 176.9094 | 971.1633 |  | 25.51667 | -9.164811 | 177.1681 | 974.7677 |  | 25.51667 | -9.612198 | 177.0113 | 973.6209 |  | 25.51667 | -8.291855 | 177.0764 | 973.025 |  | 25.51667 | -10.52513 | 177.1731 | 967.8146 |  | 25.51667 | -10.26756 | 177.1511 | 967.9904
25.53333 | -10.44075 | 177.1732 | 973.9958 |  | 25.53333 | -10.32814 | 177.0754 | 968.4338 |  | 25.53333 | -10.12901 | 176.9261 | 966.2503 |  | 25.53333 | -9.215317 | 176.9058 | 971.1517 |  | 25.53333 | -9.699326 | 177.1735 | 974.8022 |  | 25.53333 | -10.08736 | 177.0352 | 973.627 |  | 25.53333 | -8.846055 | 177.0602 | 972.9959 |  | 25.53333 | -11.04637 | 177.1525 | 967.7075 |  | 25.53333 | -10.73433 | 177.1395 | 967.9301
25.55 | -10.8709 | 177.1708 | 973.979 |  | 25.55 | -10.76256 | 177.0773 | 968.3636 |  | 25.55 | -10.60158 | 176.9477 | 966.2475 |  | 25.55 | -9.706803 | 176.9093 | 971.1525 |  | 25.55 | -10.21858 | 177.1638 | 974.6774 |  | 25.55 | -10.52193 | 177.0223 | 973.5998 |  | 25.55 | -9.385758 | 177.0756 | 973.0052 |  | 25.55 | -11.48338 | 177.1351 | 967.5995 |  | 25.55 | -11.15334 | 177.1153 | 967.8419
25.56667 | -11.26686 | 177.174 | 973.9696 |  | 25.56667 | -11.15501 | 177.066 | 968.226 |  | 25.56667 | -11.0244 | 176.9537 | 966.2349 |  | 25.56667 | -10.17983 | 176.9062 | 971.1247 |  | 25.56667 | -10.70671 | 177.1453 | 974.6232 |  | 25.56667 | -10.91835 | 177.0115 | 973.5879 |  | 25.56667 | -9.904099 | 177.0568 | 973.0064 |  | 25.56667 | -11.92726 | 177.1224 | 967.5419 |  | 25.56667 | -11.52916 | 177.1043 | 967.6292
25.58333 | -11.59996 | 177.1662 | 973.9183 |  | 25.58333 | -11.50139 | 177.0484 | 968.0774 |  | 25.58333 | -11.40526 | 176.9296 | 966.1952 |  | 25.58333 | -10.61897 | 176.914 | 971.1259 |  | 25.58333 | -11.15639 | 177.1403 | 974.5634 |  | 25.58333 | -11.27098 | 176.9904 | 973.5934 |  | 25.58333 | -10.39711 | 177.0406 | 973.0198 |  | 25.58333 | -12.32445 | 177.114 | 967.4594 |  | 25.58333 | -11.84792 | 177.0831 | 967.4829
25.6 | -11.89812 | 177.1569 | 973.9264 |  | 25.6 | -11.80245 | 177.0454 | 967.9445 |  | 25.6 | -11.7495 | 176.9262 | 966.1752 |  | 25.6 | -10.998 | 176.8864 | 971.0843 |  | 25.6 | -11.56563 | 177.1484 | 974.6246 |  | 25.6 | -11.57845 | 177.0007 | 973.5872 |  | 25.6 | -10.85289 | 177.0292 | 972.9681 |  | 25.6 | -12.67845 | 177.1148 | 967.4574 |  | 25.6 | -12.12227 | 177.0855 | 967.4902
25.61667 | -12.13905 | 177.165 | 973.9284 |  | 25.61667 | -12.04308 | 177.0181 | 967.803 |  | 25.61667 | -12.03514 | 176.9236 | 966.1497 |  | 25.61667 | -11.33675 | 176.899 | 971.0914 |  | 25.61667 | -11.92146 | 177.1365 | 974.5306 |  | 25.61667 | -11.82732 | 177.0039 | 973.5592 |  | 25.61667 | -11.26976 | 177.0216 | 972.9446 |  | 25.61667 | -12.97173 | 177.0994 | 967.2789 |  | 25.61667 | -12.35558 | 177.066 | 967.3585
25.63333 | -12.3365 | 177.1621 | 973.9087 |  | 25.63333 | -12.24251 | 177.0292 | 967.8345 |  | 25.63333 | -12.25395 | 176.9174 | 966.1308 |  | 25.63333 | -11.62453 | 176.8752 | 971.0589 |  | 25.63333 | -12.22237 | 177.1365 | 974.5836 |  | 25.63333 | -12.03438 | 177.0019 | 973.5548 |  | 25.63333 | -11.63735 | 177.0078 | 972.9404 |  | 25.63333 | -13.20671 | 177.0725 | 967.1057 |  | 25.63333 | -12.52602 | 177.0605 | 967.2986
25.65 | -12.48848 | 177.1673 | 973.9229 |  | 25.65 | -12.38594 | 177.0243 | 967.7516 |  | 25.65 | -12.42149 | 176.9154 | 966.0827 |  | 25.65 | -11.87843 | 176.8841 | 971.031 |  | 25.65 | -12.47521 | 177.1163 | 974.3132 |  | 25.65 | -12.19261 | 177.008 | 973.5374 |  | 25.65 | -11.96129 | 177.0191 | 972.9646 |  | 25.65 | -13.37441 | 177.0651 | 967.0149 |  | 25.65 | -12.64305 | 177.0631 | 967.2972
25.66667 | -12.5837 | 177.1673 | 973.9345 |  | 25.66667 | -12.47185 | 176.9901 | 967.5007 |  | 25.66667 | -12.54799 | 176.925 | 966.0869 |  | 25.66667 | -12.0681 | 176.8804 | 971.0002 |  | 25.66667 | -12.66594 | 177.0979 | 974.1702 |  | 25.66667 | -12.29454 | 177.0243 | 973.5191 |  | 25.66667 | -12.23656 | 177.0027 | 972.9461 |  | 25.66667 | -13.49358 | 177.0762 | 966.9644 |  | 25.66667 | -12.72469 | 177.0385 | 967.1492
25.68333 | -12.61269 | 177.1645 | 973.9503 |  | 25.68333 | -12.4958 | 176.9947 | 967.4106 |  | 25.68333 | -12.61803 | 176.9241 | 966.0695 |  | 25.68333 | -12.21092 | 176.8871 | 970.9765 |  | 25.68333 | -12.8022 | 177.0921 | 974.1354 |  | 25.68333 | -12.36015 | 177.0088 | 973.499 |  | 25.68333 | -12.45735 | 176.9944 | 972.9284 |  | 25.68333 | -13.54622 | 177.0698 | 966.8649 |  | 25.68333 | -12.73811 | 177.051 | 966.9736
25.7 | -12.58675 | 177.1606 | 973.9607 |  | 25.7 | -12.48406 | 176.9865 | 967.352 |  | 25.7 | -12.63725 | 176.9257 | 966.0382 |  | 25.7 | -12.28508 | 176.8787 | 970.9405 |  | 25.7 | -12.89055 | 177.089 | 973.9361 |  | 25.7 | -12.34551 | 177.0191 | 973.5061 |  | 25.7 | -12.60918 | 177.0001 | 972.9033 |  | 25.7 | -13.55263 | 177.0509 | 966.7883 |  | 25.7 | -12.68211 | 177.0304 | 966.9696
25.71667 | -12.50801 | 177.1696 | 973.9578 |  | 25.71667 | -12.41402 | 176.9753 | 967.3756 |  | 25.71667 | -12.59819 | 176.9344 | 966.0292 |  | 25.71667 | -12.30782 | 176.8845 | 970.8937 |  | 25.71667 | -12.9232 | 177.078 | 973.9238 |  | 25.71667 | -12.27974 | 177.0301 | 973.5083 |  | 25.71667 | -12.71553 | 176.9895 | 972.9016 |  | 25.71667 | -13.49175 | 177.0635 | 966.768 |  | 25.71667 | -12.58415 | 177.022 | 966.9264
25.73333 | -12.37923 | 177.1742 | 973.9487 |  | 25.73333 | -12.29118 | 176.9747 | 967.27 |  | 25.73333 | -12.51167 | 176.9311 | 966.024 |  | 25.73333 | -12.2889 | 176.8763 | 970.8517 |  | 25.73333 | -12.90077 | 177.0728 | 973.8815 |  | 25.73333 | -12.17506 | 177.0042 | 973.4828 |  | 25.73333 | -12.76253 | 176.9796 | 972.8914 |  | 25.73333 | -13.38677 | 177.0451 | 966.7274 |  | 25.73333 | -12.44209 | 177.0182 | 966.904
25.75 | -12.19887 | 177.1858 | 973.985 |  | 25.75 | -12.12273 | 176.979 | 967.1747 |  | 25.75 | -12.38014 | 176.9433 | 966.0121 |  | 25.75 | -12.21397 | 176.8649 | 970.8307 |  | 25.75 | -12.81471 | 177.0675 | 973.8049 |  | 25.75 | -12.03163 | 177.0126 | 973.4711 |  | 25.75 | -12.76604 | 176.9853 | 972.8593 |  | 25.75 | -13.23387 | 177.0416 | 966.6437 |  | 25.75 | -12.25914 | 177.0109 | 966.7828
25.76667 | -11.9857 | 177.17 | 973.9879 |  | 25.76667 | -11.91353 | 176.9741 | 967.1412 |  | 25.76667 | -12.20284 | 176.943 | 966.0135 |  | 25.76667 | -12.08855 | 176.881 | 970.8142 |  | 25.76667 | -12.68852 | 177.0571 | 973.6244 |  | 25.76667 | -11.829 | 177.0292 | 973.4993 |  | 25.76667 | -12.71355 | 176.9798 | 972.8349 |  | 25.76667 | -13.03093 | 177.049 | 966.568 |  | 25.76667 | -12.03896 | 177.0043 | 966.7509
25.78333 | -11.73805 | 177.2129 | 974.0161 |  | 25.78333 | -11.66206 | 176.9694 | 967.0576 |  | 25.78333 | -11.98357 | 176.9396 | 966.0005 |  | 25.78333 | -11.92848 | 176.8687 | 970.7715 |  | 25.78333 | -12.52144 | 177.0478 | 973.5673 |  | 25.78333 | -11.59233 | 177.0391 | 973.4862 |  | 25.78333 | -12.60689 | 176.979 | 972.7931 |  | 25.78333 | -12.78481 | 177.0319 | 966.5445 |  | 25.78333 | -11.77773 | 177.022 | 966.671
25.8 | -11.44447 | 177.1925 | 974.0005 |  | 25.8 | -11.36879 | 176.97 | 966.9887 |  | 25.8 | -11.7231 | 176.9398 | 965.993 |  | 25.8 | -11.73287 | 176.8708 | 970.7432 |  | 25.8 | -12.30171 | 177.0426 | 973.4213 |  | 25.8 | -11.32851 | 177.0208 | 973.4408 |  | 25.8 | -12.46636 | 176.9705 | 972.7791 |  | 25.8 | -12.4955 | 177.0303 | 966.526 |  | 25.8 | -11.48354 | 177.0153 | 966.6215
25.81667 | -11.11672 | 177.1937 | 973.9993 |  | 25.81667 | -11.03691 | 176.9761 | 966.9362 |  | 25.81667 | -11.42326 | 176.9302 | 965.9805 |  | 25.81667 | -11.48811 | 176.891 | 970.7095 |  | 25.81667 | -12.03621 | 177.0405 | 973.3696 |  | 25.81667 | -11.0273 | 177.0391 | 973.4381 |  | 25.81667 | -12.26265 | 176.9636 | 972.7408 |  | 25.81667 | -12.17232 | 177.0146 | 966.4329 |  | 25.81667 | -11.15624 | 177.0057 | 966.6073
25.83333 | -10.79781 | 177.2015 | 974.0303 |  | 25.83333 | -10.69466 | 176.9648 | 966.8915 |  | 25.83333 | -11.10649 | 176.943 | 965.9697 |  | 25.83333 | -11.20354 | 176.8853 | 970.713 |  | 25.83333 | -11.73775 | 177.0368 | 973.1656 |  | 25.83333 | -10.70686 | 177.0438 | 973.4256 |  | 25.83333 | -12.02599 | 176.955 | 972.718 |  | 25.83333 | -11.81725 | 177.0207 | 966.4494 |  | 25.83333 | -10.79338 | 177.0123 | 966.5988
25.85 | -10.41557 | 177.1951 | 974.0329 |  | 25.85 | -10.33531 | 176.9677 | 966.8553 |  | 25.85 | -10.74623 | 176.945 | 965.9941 |  | 25.85 | -10.92186 | 176.8879 | 970.6674 |  | 25.85 | -11.41975 | 177.0432 | 973.2011 |  | 25.85 | -10.35317 | 177.0469 | 973.4379 |  | 25.85 | -11.74599 | 176.9689 | 972.7055 |  | 25.85 | -11.39534 | 177.0382 | 966.4491 |  | 25.85 | -10.41298 | 177.0072 | 966.6635
25.86667 | -10.04295 | 177.1967 | 974.0617 |  | 25.86667 | -9.94423 | 176.9772 | 966.8483 |  | 25.86667 | -10.37026 | 176.9549 | 966.0023 |  | 25.86667 | -10.59761 | 176.881 | 970.6531 |  | 25.86667 | -11.07063 | 177.0333 | 973.1587 |  | 25.86667 | -9.992142 | 177.0651 | 973.4524 |  | 25.86667 | -11.43181 | 176.9665 | 972.7304 |  | 25.86667 | -10.99846 | 177.0561 | 966.3951 |  | 25.86667 | -10.02388 | 177.0039 | 966.6115
25.88333 | -9.655686 | 177.2285 | 974.0758 |  | 25.88333 | -9.541092 | 176.9805 | 966.7737 |  | 25.88333 | -9.971543 | 176.9615 | 966.0162 |  | 25.88333 | -10.25093 | 176.8839 | 970.6538 |  | 25.88333 | -10.69664 | 177.0429 | 973.1335 |  | 25.88333 | -9.595261 | 177.0687 | 973.4698 |  | 25.88333 | -11.10024 | 176.9541 | 972.6947 |  | 25.88333 | -10.57549 | 177.028 | 966.3612 |  | 25.88333 | -9.616013 | 177.0126 | 966.6507
25.9 | -9.240189 | 177.2218 | 974.0726 |  | 25.9 | -9.130326 | 176.9796 | 966.906 |  | 25.9 | -9.571457 | 176.9767 | 966.0036 |  | 25.9 | -9.869462 | 176.8974 | 970.643 |  | 25.9 | -10.28633 | 177.0446 | 973.0476 |  | 25.9 | -9.200821 | 177.0612 | 973.4601 |  | 25.9 | -10.73647 | 176.9697 | 972.6498 |  | 25.9 | -10.13771 | 177.0249 | 966.3685 |  | 25.9 | -9.185868 | 177.0379 | 966.6594
25.91667 | -8.80684 | 177.2265 | 974.0689 |  | 25.91667 | -8.703995 | 176.9813 | 966.8977 |  | 25.91667 | -9.143143 | 176.9712 | 966.0101 |  | 25.91667 | -9.481888 | 176.8916 | 970.5993 |  | 25.91667 | -9.866715 | 177.0165 | 972.8082 |  | 25.91667 | -8.784562 | 177.0881 | 973.4395 |  | 25.91667 | -10.34813 | 176.9694 | 972.6414 |  | 25.91667 | -9.690018 | 177.0345 | 966.3179 |  | 25.91667 | -8.754349 | 177.0219 | 966.6635
25.93333 | -8.380051 | 177.2216 | 974.111 |  | 25.93333 | -8.265763 | 176.992 | 966.9169 |  | 25.93333 | -8.711319 | 176.9732 | 966.0223 |  | 25.93333 | -9.08165 | 176.9009 | 970.5806 |  | 25.93333 | -9.441147 | 177.0178 | 972.7455 |  | 25.93333 | -8.371964 | 177.085 | 973.4474 |  | 25.93333 | -9.958268 | 176.9712 | 972.5976 |  | 25.93333 | -9.223252 | 177.0471 | 966.3682 |  | 25.93333 | -8.324814 | 177.0388 | 966.6563
25.95 | -7.941666 | 177.2501 | 974.0935 |  | 25.95 | -7.824936 | 177.0025 | 966.9635 |  | 25.95 | -8.276597 | 176.9697 | 966.0232 |  | 25.95 | -8.661881 | 176.9042 | 970.582 |  | 25.95 | -9.007493 | 177.0124 | 972.6794 |  | 25.95 | -7.940293 | 177.0841 | 973.4669 |  | 25.95 | -9.542008 | 176.9613 | 972.6187 |  | 25.95 | -8.759232 | 177.0399 | 966.3641 |  | 25.95 | -7.882157 | 177.0426 | 966.75
25.96667 | -7.502976 | 177.2627 | 974.0782 |  | 25.96667 | -7.404404 | 177.0144 | 966.9493 |  | 25.96667 | -7.836686 | 176.9958 | 966.0133 |  | 25.96667 | -8.247757 | 176.9158 | 970.5665 |  | 25.96667 | -8.57811 | 177.0194 | 972.6622 |  | 25.96667 | -7.516861 | 177.0902 | 973.4707 |  | 25.96667 | -9.12056 | 176.9811 | 972.5859 |  | 25.96667 | -8.308335 | 177.0263 | 966.3762 |  | 25.96667 | -7.459794 | 177.0562 | 966.7259
25.98333 | -7.063218 | 177.2508 | 974.0799 |  | 25.98333 | -6.977768 | 177.0159 | 966.9603 |  | 25.98333 | -7.408371 | 176.9878 | 966.0188 |  | 25.98333 | -7.826462 | 176.9035 | 970.5441 |  | 25.98333 | -8.128434 | 177.0298 | 972.7025 |  | 25.98333 | -7.099686 | 177.105 | 973.4724 |  | 25.98333 | -8.683091 | 176.9775 | 972.5726 |  | 25.98333 | -7.849808 | 177.0306 | 966.3716 |  | 25.98333 | -7.04216 | 177.0419 | 966.6971
26 | -6.634903 | 177.2529 | 974.1064 |  | 26 | -6.557846 | 177.0059 | 966.9497 |  | 26 | -7.018662 | 177.0054 | 966.0228 |  | 26 | -7.403183 | 176.9131 | 970.5194 |  | 26 | -7.680588 | 177.0277 | 972.6208 |  | 26 | -6.668473 | 177.1075 | 973.4758 |  | 26 | -8.225327 | 176.99 | 972.5746 |  | 26 | -7.393265 | 177.0614 | 966.3585 |  | 26 | -6.625595 | 177.0483 | 966.6409
26.01667 | -6.23024 | 177.2765 | 974.125 |  | 26.01667 | -6.158066 | 177.0182 | 966.9548 |  | 26.01667 | -6.603928 | 176.9895 | 966.0164 |  | 26.01667 | -6.984177 | 176.9204 | 970.5275 |  | 26.01667 | -7.250443 | 177.0312 | 972.6517 |  | 26.01667 | -6.258622 | 177.116 | 973.4913 |  | 26.01667 | -7.797471 | 176.9874 | 972.5155 |  | 26.01667 | -6.945115 | 177.0551 | 966.387 |  | 26.01667 | -6.219101 | 177.0603 | 966.7041
26.03333 | -5.821305 | 177.2794 | 974.1487 |  | 26.03333 | -5.752488 | 177.0197 | 966.9099 |  | 26.03333 | -6.177903 | 176.9999 | 966.029 |  | 26.03333 | -6.57753 | 176.9346 | 970.529 |  | 26.03333 | -6.826554 | 177.0361 | 972.5154 |  | 26.03333 | -5.862351 | 177.129 | 973.5211 |  | 26.03333 | -7.373887 | 176.9817 | 972.4756 |  | 26.03333 | -6.51207 | 177.0648 | 966.3573 |  | 26.03333 | -5.824051 | 177.0744 | 966.7007
26.05 | -5.433884 | 177.2913 | 974.1636 |  | 26.05 | -5.36171 | 177.0113 | 966.9075 |  | 26.05 | -5.779496 | 177.0127 | 966.0382 |  | 26.05 | -6.175461 | 176.9502 | 970.5409 |  | 26.05 | -6.408768 | 177.029 | 972.4579 |  | 26.05 | -5.481491 | 177.1322 | 973.5023 |  | 26.05 | -6.944352 | 176.9956 | 972.4862 |  | 26.05 | -6.084214 | 177.0591 | 966.4047 |  | 26.05 | -5.416336 | 177.0759 | 966.7004
26.06667 | -5.05806 | 177.277 | 974.1379 |  | 26.06667 | -4.991074 | 177.0179 | 966.9839 |  | 26.06667 | -5.393753 | 177.017 | 966.0684 |  | 26.06667 | -5.774002 | 176.9419 | 970.5282 |  | 26.06667 | -5.983658 | 177.0452 | 972.4887 |  | 26.06667 | -5.104142 | 177.133 | 973.5055 |  | 26.06667 | -6.527329 | 176.9926 | 972.4591 |  | 26.06667 | -5.67482 | 177.0667 | 966.3992 |  | 26.06667 | -5.04509 | 177.0785 | 966.7808
26.08333 | -4.697953 | 177.3075 | 974.1565 |  | 26.08333 | -4.628067 | 177.0287 | 966.9662 |  | 26.08333 | -5.024643 | 177.0159 | 966.0594 |  | 26.08333 | -5.396653 | 176.9415 | 970.5185 |  | 26.08333 | -5.585404 | 177.0442 | 972.547 |  | 26.08333 | -4.747238 | 177.1417 | 973.5342 |  | 26.08333 | -6.125718 | 177.013 | 972.4911 |  | 26.08333 | -5.286331 | 177.0739 | 966.4007 |  | 26.08333 | -4.68483 | 177.0954 | 966.7689
26.1 | -4.361954 | 177.2973 | 974.1487 |  | 26.1 | -4.281845 | 177.0507 | 966.9685 |  | 26.1 | -4.665451 | 177.0422 | 966.0827 |  | 26.1 | -5.029526 | 176.9688 | 970.5021 |  | 26.1 | -5.209732 | 177.0583 | 972.6423 |  | 26.1 | -4.413529 | 177.1612 | 973.5284 |  | 26.1 | -5.735245 | 176.999 | 972.4721 |  | 26.1 | -4.908829 | 177.0991 | 966.5014 |  | 26.1 | -4.343796 | 177.0849 | 966.7648
26.11667 | -4.033737 | 177.3054 | 974.1513 |  | 26.11667 | -3.948746 | 177.069 | 966.9583 |  | 26.11667 | -4.324265 | 177.0403 | 966.1044 |  | 26.11667 | -4.679337 | 176.9582 | 970.4721 |  | 26.11667 | -4.840012 | 177.0751 | 972.686 |  | 26.11667 | -4.088364 | 177.1522 | 973.5086 |  | 26.11667 | -5.350571 | 177.017 | 972.4609 |  | 26.11667 | -4.556198 | 177.1049 | 966.4924 |  | 26.11667 | -4.063034 | 177.1076 | 966.8106
26.13333 | -3.721237 | 177.326 | 974.178 |  | 26.13333 | -3.651962 | 177.0684 | 966.9716 |  | 26.13333 | -3.998947 | 177.0457 | 966.0939 |  | 26.13333 | -4.339676 | 176.9644 | 970.4774 |  | 26.13333 | -4.477463 | 177.085 | 972.724 |  | 26.13333 | -3.794937 | 177.1714 | 973.5184 |  | 26.13333 | -4.986801 | 177.0352 | 972.4344 |  | 26.13333 | -4.228134 | 177.1165 | 966.5108 |  | 26.13333 | -3.743668 | 177.1066 | 966.7637
26.15 | -3.438492 | 177.3303 | 974.1931 |  | 26.15 | -3.378067 | 177.084 | 966.9703 |  | 26.15 | -3.696976 | 177.0762 | 966.0979 |  | 26.15 | -4.014054 | 176.9816 | 970.4664 |  | 26.15 | -4.14711 | 177.0835 | 972.7394 |  | 26.15 | -3.502121 | 177.1645 | 973.5235 |  | 26.15 | -4.625626 | 177.0458 | 972.4208 |  | 26.15 | -3.905564 | 177.1212 | 966.5094 |  | 26.15 | -3.459244 | 177.1131 | 966.7779
26.16667 | -3.174515 | 177.3376 | 974.1659 |  | 26.16667 | -3.094864 | 177.1067 | 966.9777 |  | 26.16667 | -3.405838 | 177.0721 | 966.1018 |  | 26.16667 | -3.712998 | 176.9848 | 970.4718 |  | 26.16667 | -3.831558 | 177.0937 | 972.7221 |  | 26.16667 | -3.230057 | 177.2151 | 973.5205 |  | 26.16667 | -4.295273 | 177.0397 | 972.4222 |  | 26.16667 | -3.589859 | 177.1324 | 966.4938 |  | 26.16667 | -3.197556 | 177.131 | 966.752
26.18333 | -2.921219 | 177.335 | 974.1528 |  | 26.18333 | -2.83989 | 177.0918 | 967.0027 |  | 26.18333 | -3.141098 | 177.0912 | 966.1157 |  | 26.18333 | -3.43071 | 176.9996 | 970.4841 |  | 26.18333 | -3.540268 | 177.1011 | 972.7168 |  | 26.18333 | -2.972489 | 177.1908 | 973.5274 |  | 26.18333 | -3.981705 | 177.0286 | 972.4022 |  | 26.18333 | -3.313828 | 177.1435 | 966.4953 |  | 26.18333 | -2.954636 | 177.1656 | 966.7338
26.2 | -2.686691 | 177.3708 | 974.1908 |  | 26.2 | -2.603989 | 177.1192 | 966.9844 |  | 26.2 | -2.890396 | 177.0939 | 966.1108 |  | 26.2 | -3.165055 | 177.0023 | 970.4989 |  | 26.2 | -3.26622 | 177.1237 | 972.8239 |  | 26.2 | -2.728653 | 177.2193 | 973.5199 |  | 26.2 | -3.690415 | 177.0567 | 972.3987 |  | 26.2 | -3.055039 | 177.1647 | 966.5254 |  | 26.2 | -2.724228 | 177.1583 | 966.7625
26.21667 | -2.457962 | 177.3765 | 974.1978 |  | 26.21667 | -2.387772 | 177.1166 | 966.9548 |  | 26.21667 | -2.654648 | 177.1118 | 966.1227 |  | 26.21667 | -2.919693 | 177.0129 | 970.4687 |  | 26.21667 | -3.008194 | 177.1351 | 972.7809 |  | 26.21667 | -2.511978 | 177.2157 | 973.531 |  | 26.21667 | -3.401871 | 177.0608 | 972.3935 |  | 26.21667 | -2.812271 | 177.161 | 966.5297 |  | 26.21667 | -2.502518 | 177.1764 | 966.7671
26.23333 | -2.252579 | 177.371 | 974.1899 |  | 26.23333 | -2.182999 | 177.1328 | 966.9548 |  | 26.23333 | -2.456284 | 177.1302 | 966.116 |  | 26.23333 | -2.681351 | 177.0402 | 970.4841 |  | 26.23333 | -2.782517 | 177.152 | 972.8755 |  | 26.23333 | -2.301865 | 177.2654 | 973.5354 |  | 26.23333 | -3.139725 | 177.0995 | 972.3959 |  | 26.23333 | -2.584 | 177.1713 | 966.5335 |  | 26.23333 | -2.299881 | 177.1806 | 966.7317
26.25 | -2.07634 | 177.3985 | 974.1884 |  | 26.25 | -2.008438 | 177.1407 | 967.0135 |  | 26.25 | -2.252884 | 177.1417 | 966.1606 |  | 26.25 | -2.453232 | 177.0484 | 970.4936 |  | 26.25 | -2.554703 | 177.1433 | 972.7583 |  | 26.25 | -2.098313 | 177.234 | 973.5245 |  | 26.25 | -2.887192 | 177.0912 | 972.3674 |  | 26.25 | -2.37999 | 177.1876 | 966.5774 |  | 26.25 | -2.110977 | 177.1806 | 966.7631
26.26667 | -1.906815 | 177.4143 | 974.2372 |  | 26.26667 | -1.83815 | 177.1713 | 967.0172 |  | 26.26667 | -2.056656 | 177.1633 | 966.1783 |  | 26.26667 | -2.248459 | 177.0582 | 970.4863 |  | 26.26667 | -2.364121 | 177.1732 | 972.8609 |  | 26.26667 | -1.942368 | 177.2578 | 973.5055 |  | 26.26667 | -2.660446 | 177.0995 | 972.4064 |  | 26.26667 | -2.199173 | 177.2173 | 966.606 |  | 26.26667 | -1.940842 | 177.2149 | 966.8194
26.28333 | -1.752701 | 177.4529 | 974.2521 |  | 26.28333 | -1.683884 | 177.1699 | 967.0135 |  | 26.28333 | -1.888657 | 177.1548 | 966.1481 |  | 26.28333 | -2.07161 | 177.0651 | 970.5025 |  | 26.28333 | -2.184067 | 177.1769 | 972.8773 |  | 26.28333 | -1.788712 | 177.2723 | 973.5339 |  | 26.28333 | -2.479172 | 177.1064 | 972.4103 |  | 26.28333 | -2.037125 | 177.2334 | 966.5974 |  | 26.28333 | -1.795731 | 177.2376 | 966.8133
26.3 | -1.609573 | 177.4369 | 974.2477 |  | 26.3 | -1.551132 | 177.1967 | 967.0024 |  | 26.3 | -1.745377 | 177.1714 | 966.138 |  | 26.3 | -1.910477 | 177.0731 | 970.493 |  | 26.3 | -2.006149 | 177.1836 | 972.9289 |  | 26.3 | -1.644211 | 177.2993 | 973.5702 |  | 26.3 | -2.284622 | 177.1285 | 972.3973 |  | 26.3 | -1.872788 | 177.2482 | 966.5602 |  | 26.3 | -1.656723 | 177.235 | 966.832
26.31667 | -1.49147 | 177.4583 | 974.2618 |  | 26.31667 | -1.433182 | 177.2115 | 967.0183 |  | 26.31667 | -1.596603 | 177.1906 | 966.1702 |  | 26.31667 | -1.763077 | 177.096 | 970.4954 |  | 26.31667 | -1.839829 | 177.2016 | 972.9848 |  | 26.31667 | -1.513901 | 177.3065 | 973.5567 |  | 26.31667 | -2.095108 | 177.1359 | 972.3807 |  | 26.31667 | -1.736221 | 177.2447 | 966.5323 |  | 26.31667 | -1.522751 | 177.2521 | 966.8347
26.33333 | -1.373825 | 177.4612 | 974.2488 |  | 26.33333 | -1.312637 | 177.2187 | 967.0135 |  | 26.33333 | -1.471634 | 177.2076 | 966.158 |  | 26.33333 | -1.624222 | 177.1125 | 970.5162 |  | 26.33333 | -1.702652 | 177.207 | 972.9272 |  | 26.33333 | -1.401901 | 177.3269 | 973.565 |  | 26.33333 | -1.930618 | 177.1418 | 972.3953 |  | 26.33333 | -1.609116 | 177.263 | 966.5846 |  | 26.33333 | -1.424332 | 177.2642 | 966.9406
26.35 | -1.269913 | 177.4992 | 974.268 |  | 26.35 | -1.210098 | 177.236 | 967.0025 |  | 26.35 | -1.364517 | 177.2209 | 966.1775 |  | 26.35 | -1.496048 | 177.1293 | 970.5224 |  | 26.35 | -1.573868 | 177.2332 | 972.9992 |  | 26.35 | -1.303787 | 177.3319 | 973.5742 |  | 26.35 | -1.782303 | 177.1659 | 972.4074 |  | 26.35 | -1.49086 | 177.259 | 966.5535 |  | 26.35 | -1.332169 | 177.2791 | 966.9424
26.36667 | -1.171646 | 177.4917 | 974.2813 |  | 26.36667 | -1.113205 | 177.2576 | 967.0419 |  | 26.36667 | -1.266403 | 177.2445 | 966.2007 |  | 26.36667 | -1.387558 | 177.1604 | 970.5275 |  | 26.36667 | -1.451798 | 177.2469 | 972.9471 |  | 26.36667 | -1.231308 | 177.3454 | 973.5756 |  | 26.36667 | -1.662064 | 177.1751 | 972.4138 |  | 26.36667 | -1.388779 | 177.3007 | 966.6232 |  | 26.36667 | -1.241989 | 177.2826 | 966.9479
26.38333 | -1.086197 | 177.5146 | 974.2895 |  | 26.38333 | -1.043167 | 177.2549 | 966.9989 |  | 26.38333 | -1.182327 | 177.2386 | 966.1731 |  | 26.38333 | -1.294785 | 177.1491 | 970.5417 |  | 26.38333 | -1.355515 | 177.2628 | 973.1122 |  | 26.38333 | -1.172257 | 177.3628 | 973.5925 |  | 26.38333 | -1.536484 | 177.1804 | 972.4039 |  | 26.38333 | -1.302414 | 177.3057 | 966.5701 |  | 26.38333 | -1.172714 | 177.3106 | 966.8722
26.4 | -1.028671 | 177.5352 | 974.306 |  | 26.4 | -0.9816743 | 177.2711 | 967.0529 |  | 26.4 | -1.111374 | 177.2543 | 966.1639 |  | 26.4 | -1.211166 | 177.1609 | 970.5667 |  | 26.4 | -1.266708 | 177.2822 | 973.1878 |  | 26.4 | -1.088638 | 177.34 | 973.5942 |  | 26.4 | -1.433487 | 177.1987 | 972.4226 |  | 26.4 | -1.229172 | 177.2991 | 966.5863 |  | 26.4 | -1.110764 | 177.3275 | 966.9493
26.41667 | -0.9766389 | 177.5456 | 974.2996 |  | 26.41667 | -0.9212494 | 177.2909 | 967.1019 |  | 26.41667 | -1.041489 | 177.2791 | 966.1874 |  | 26.41667 | -1.135178 | 177.1543 | 970.5676 |  | 26.41667 | -1.190567 | 177.2912 | 973.1439 |  | 26.41667 | -1.021805 | 177.3672 | 973.6088 |  | 26.41667 | -1.356735 | 177.2178 | 972.4257 |  | 26.41667 | -1.15715 | 177.3129 | 966.6807 |  | 26.41667 | -1.049728 | 177.3374 | 966.907
26.43333 | -0.924759 | 177.5478 | 974.2758 |  | 26.43333 | -0.8715058 | 177.2807 | 967.0434 |  | 26.43333 | -0.9928132 | 177.2849 | 966.2024 |  | 26.43333 | -1.046372 | 177.1774 | 970.5923 |  | 26.43333 | -1.122513 | 177.3 | 973.1981 |  | 26.43333 | -0.9798432 | 177.3827 | 973.6291 |  | 26.43333 | -1.274796 | 177.2083 | 972.4393 |  | 26.43333 | -1.10405 | 177.3376 | 966.6676 |  | 26.43333 | -1.006241 | 177.3213 | 966.8258
26.45 | -0.8832551 | 177.5593 | 974.2868 |  | 26.45 | -0.8361054 | 177.3051 | 967.1239 |  | 26.45 | -0.949173 | 177.3028 | 966.1966 |  | 26.45 | -0.9914399 | 177.1818 | 970.5771 |  | 26.45 | -1.061325 | 177.2938 | 973.1878 |  | 26.45 | -0.9351349 | 177.4044 | 973.6084 |  | 26.45 | -1.194992 | 177.2373 | 972.4203 |  | 26.45 | -1.060867 | 177.3261 | 966.6641 |  | 26.45 | -0.9818268 | 177.3298 | 966.8448
26.46667 | -0.8515168 | 177.5707 | 974.2851 |  | 26.46667 | -0.8187104 | 177.3023 | 966.983 |  | 26.46667 | -0.9137726 | 177.3097 | 966.1629 |  | 26.46667 | -0.9420014 | 177.1938 | 970.5923 |  | 26.46667 | -1.007614 | 177.3176 | 973.2785 |  | 26.46667 | -0.9006501 | 177.4157 | 973.6271 |  | 26.46667 | -1.126938 | 177.2453 | 972.3974 |  | 26.46667 | -1.019974 | 177.3515 | 966.6563 |  | 26.46667 | -0.9513093 | 177.3615 | 966.8333
26.48333 | -0.8243561 | 177.5781 | 974.2926 |  | 26.48333 | -0.7906342 | 177.3002 | 966.9789 |  | 26.48333 | -0.8817292 | 177.3174 | 966.1572 |  | 26.48333 | -0.9062958 | 177.2016 | 970.5975 |  | 26.48333 | -0.975113 | 177.3477 | 973.4213 |  | 26.48333 | -0.8779145 | 177.4148 | 973.6351 |  | 26.48333 | -1.073227 | 177.2512 | 972.4275 |  | 26.48333 | -0.9882355 | 177.3553 | 966.6112 |  | 26.48333 | -0.929184 | 177.3759 | 966.8518
26.5 | -0.8026886 | 177.5808 | 974.2804 |  | 26.5 | -0.7682038 | 177.3135 | 967.0239 |  | 26.5 | -0.8559418 | 177.3185 | 966.1836 |  | 26.5 | -0.8817292 | 177.2241 | 970.5864 |  | 26.5 | -0.9432221 | 177.3629 | 973.4485 |  | 26.5 | -0.8477021 | 177.4209 | 973.6487 |  | 26.5 | -1.038284 | 177.2706 | 972.4336 |  | 26.5 | -0.9632111 | 177.3629 | 966.5224 |  | 26.5 | -0.9152985 | 177.3667 | 966.8791
26.51667 | -0.7857514 | 177.6003 | 974.3025 |  | 26.51667 | -0.7523346 | 177.3248 | 966.987 |  | 26.51667 | -0.8373261 | 177.3303 | 966.172 |  | 26.51667 | -0.8550263 | 177.2076 | 970.5298 |  | 26.51667 | -0.9223176 | 177.3591 | 973.4521 |  | 26.51667 | -0.8396149 | 177.4152 | 973.5942 |  | 26.51667 | -0.9999848 | 177.2843 | 972.438 |  | 26.51667 | -0.9391022 | 177.3548 | 966.5596 |  | 26.51667 | -0.899582 | 177.367 | 966.9223
26.53333 | -0.7810212 | 177.581 | 974.2964 |  | 26.53333 | -0.755539 | 177.3136 | 966.9899 |  | 26.53333 | -0.8260346 | 177.3379 | 966.2109 |  | 26.53333 | -0.8348847 | 177.2381 | 970.5433 |  | 26.53333 | -0.9058381 | 177.353 | 973.4439 |  | 26.53333 | -0.8383942 | 177.4354 | 973.6275 |  | 26.53333 | -0.9702302 | 177.2823 | 972.4229 |  | 26.53333 | -0.9227753 | 177.3695 | 966.5368 |  | 26.53333 | -0.8898163 | 177.3675 | 966.8542
26.55 | -0.7826996 | 177.584 | 974.2781 |  | 26.55 | -0.7569123 | 177.3208 | 966.9903 |  | 26.55 | -0.8301545 | 177.3275 | 966.1851 |  | 26.55 | -0.8190156 | 177.2285 | 970.5673 |  | 26.55 | -0.8881379 | 177.3606 | 973.4489 |  | 26.55 | -0.8359528 | 177.42 | 973.5942 |  | 26.55 | -0.9391022 | 177.2758 | 972.4455 |  | 26.55 | -0.9142304 | 177.3805 | 966.5643 |  | 26.55 | -0.8896637 | 177.4024 | 966.9075
26.56667 | -0.7874299 | 177.6028 | 974.2619 |  | 26.56667 | -0.7614899 | 177.344 | 967.0018 |  | 26.56667 | -0.8197785 | 177.3579 | 966.2066 |  | 26.56667 | -0.8135224 | 177.2398 | 970.5891 |  | 26.56667 | -0.8675385 | 177.3644 | 973.4476 |  | 26.56667 | -0.838852 | 177.4381 | 973.6185 |  | 26.56667 | -0.9194184 | 177.277 | 972.4438 |  | 26.56667 | -0.9078217 | 177.3628 | 966.5771 |  | 26.56667 | -0.8831025 | 177.3791 | 966.8698
26.58333 | -0.785904 | 177.5944 | 974.2691 |  | 26.58333 | -0.7640839 | 177.3278 | 967.0109 |  | 26.58333 | -0.8196259 | 177.3376 | 966.1864 |  | 26.58333 | -0.8014679 | 177.2489 | 970.552 |  | 26.58333 | -0.8654023 | 177.3805 | 973.5534 |  | 26.58333 | -0.8422089 | 177.4159 | 973.6149 |  | 26.58333 | -0.90477 | 177.2946 | 972.406 |  | 26.58333 | -0.9177399 | 177.398 | 966.6014 |  | 26.58333 | -0.8889008 | 177.3553 | 966.8118
26.6 | -0.7863617 | 177.5945 | 974.2647 |  | 26.6 | -0.785141 | 177.3263 | 966.9702 |  | 26.6 | -0.8254242 | 177.3417 | 966.1973 |  | 26.6 | -0.7987214 | 177.2463 | 970.5638 |  | 26.6 | -0.8544159 | 177.3901 | 973.5606 |  | 26.6 | -0.8396149 | 177.4238 | 973.6325 |  | 26.6 | -0.8946992 | 177.302 | 972.4122 |  | 26.6 | -0.9030915 | 177.3846 | 966.6473 |  | 26.6 | -0.898819 | 177.3809 | 966.8194
26.61667 | -0.8042145 | 177.5823 | 974.2595 |  | 26.61667 | -0.7982636 | 177.3303 | 967.0106 |  | 26.61667 | -0.8338166 | 177.3341 | 966.1609 |  | 26.61667 | -0.7961274 | 177.2553 | 970.5649 |  | 26.61667 | -0.8620453 | 177.3788 | 973.5722 |  | 26.61667 | -0.8403779 | 177.42 | 973.6432 |  | 26.61667 | -0.8908845 | 177.2952 | 972.4206 |  | 26.61667 | -0.9101105 | 177.3869 | 966.6612 |  | 26.61667 | -0.9116364 | 177.3696 | 966.8239
26.63333 | -0.8167267 | 177.5849 | 974.2457 |  | 26.63333 | -0.8152009 | 177.309 | 966.8931 |  | 26.63333 | -0.8422089 | 177.3432 | 966.1795 |  | 26.63333 | -0.7994843 | 177.2411 | 970.5981 |  | 26.63333 | -0.8699799 | 177.3887 | 973.6899 |  | 26.63333 | -0.851059 | 177.4188 | 973.64 |  | 26.63333 | -0.891037 | 177.2994 | 972.4362 |  | 26.63333 | -0.9122468 | 177.3773 | 966.6095 |  | 26.63333 | -0.9192658 | 177.371 | 966.7937
26.65 | -0.8246613 | 177.586 | 974.2491 |  | 26.65 | -0.8205414 | 177.3097 | 966.9342 |  | 26.65 | -0.843277 | 177.3321 | 966.1735 |  | 26.65 | -0.8005524 | 177.2315 | 970.5806 |  | 26.65 | -0.8644867 | 177.3847 | 973.7527 |  | 26.65 | -0.8670807 | 177.4194 | 973.6255 |  | 26.65 | -0.8950043 | 177.3016 | 972.4487 |  | 26.65 | -0.9168244 | 177.385 | 966.6546 |  | 26.65 | -0.9177399 | 177.3406 | 966.8301
26.66667 | -0.8202363 | 177.5724 | 974.2816 |  | 26.66667 | -0.8243561 | 177.3174 | 966.9438 |  | 26.66667 | -0.8635712 | 177.313 | 966.1606 |  | 26.66667 | -0.8121491 | 177.2373 | 970.5823 |  | 26.66667 | -0.8535004 | 177.3924 | 973.7895 |  | 26.66667 | -0.8802033 | 177.4123 | 973.6412 |  | 26.66667 | -0.8975983 | 177.2736 | 972.4473 |  | 26.66667 | -0.9290314 | 177.3869 | 966.615 |  | 26.66667 | -0.9233857 | 177.3576 | 966.8583
26.68333 | -0.8309174 | 177.5776 | 974.293 |  | 26.68333 | -0.8324433 | 177.301 | 966.9479 |  | 26.68333 | -0.8753205 | 177.3089 | 966.169 |  | 26.68333 | -0.8220673 | 177.2363 | 970.6051 |  | 26.68333 | -0.8629609 | 177.3805 | 973.8113 |  | 26.68333 | -0.893631 | 177.4125 | 973.6658 |  | 26.68333 | -0.911789 | 177.2849 | 972.4199 |  | 26.68333 | -0.9314728 | 177.3718 | 966.6673 |  | 26.68333 | -0.9357453 | 177.3507 | 966.9111
26.7 | -0.8457184 | 177.5437 | 974.2464 |  | 26.7 | -0.8371735 | 177.2987 | 966.9644 |  | 26.7 | -0.8942414 | 177.3194 | 966.1754 |  | 26.7 | -0.8385468 | 177.2251 | 970.6019 |  | 26.7 | -0.8777619 | 177.3696 | 973.7939 |  | 26.7 | -0.9026337 | 177.3924 | 973.6725 |  | 26.7 | -0.9073639 | 177.279 | 972.4035 |  | 26.7 | -0.9378815 | 177.3451 | 966.6307 |  | 26.7 | -0.9561921 | 177.3634 | 966.923
26.71667 | -0.8617402 | 177.5604 | 974.227 |  | 26.71667 | -0.8347321 | 177.2959 | 966.9374 |  | 26.71667 | -0.9026337 | 177.2924 | 966.1716 |  | 26.71667 | -0.8449555 | 177.2318 | 970.6055 |  | 26.71667 | -0.8986664 | 177.3731 | 973.8811 |  | 26.71667 | -0.9018708 | 177.405 | 973.7082 |  | 26.71667 | -0.9244538 | 177.2865 | 972.3813 |  | 26.71667 | -0.9427643 | 177.3464 | 966.6348 |  | 26.71667 | -0.9597016 | 177.3705 | 966.9621
26.73333 | -0.8641816 | 177.5294 | 974.2219 |  | 26.73333 | -0.8309174 | 177.2698 | 966.8968 |  | 26.73333 | -0.8980561 | 177.2837 | 966.1606 |  | 26.73333 | -0.8554841 | 177.1977 | 970.599 |  | 26.73333 | -0.9098054 | 177.3751 | 973.9654 |  | 26.73333 | -0.9114838 | 177.386 | 973.6923 |  | 26.73333 | -0.9264374 | 177.2636 | 972.3633 |  | 26.73333 | -0.9508515 | 177.3541 | 966.6693 |  | 26.73333 | -0.9558869 | 177.3351 | 966.9107
26.75 | -0.8670807 | 177.5309 | 974.2402 |  | 26.75 | -0.8353425 | 177.2587 | 966.9217 |  | 26.75 | -0.9030915 | 177.2706 | 966.1622 |  | 26.75 | -0.8625031 | 177.2085 | 970.6 |  | 26.75 | -0.9241486 | 177.364 | 973.9186 |  | 26.75 | -0.9287263 | 177.3609 | 973.6745 |  | 26.75 | -0.9358979 | 177.2709 | 972.3575 |  | 26.75 | -0.9597016 | 177.3295 | 966.6658 |  | 26.75 | -0.9572602 | 177.2888 | 966.8396
26.76667 | -0.8698273 | 177.5163 | 974.2308 |  | 26.76667 | -0.838089 | 177.2514 | 966.9101 |  | 26.76667 | -0.8959199 | 177.2663 | 966.1661 |  | 26.76667 | -0.8654023 | 177.2013 | 970.5997 |  | 26.76667 | -0.9156037 | 177.3547 | 973.9389 |  | 26.76667 | -0.9319306 | 177.3615 | 973.6824 |  | 26.76667 | -0.9348298 | 177.2559 | 972.3388 |  | 26.76667 | -0.9626008 | 177.331 | 966.6459 |  | 26.76667 | -0.9629059 | 177.3095 | 966.8736
26.78333 | -0.8612824 | 177.5068 | 974.2056 |  | 26.78333 | -0.843277 | 177.255 | 966.9473 |  | 26.78333 | -0.901413 | 177.2495 | 966.1632 |  | 26.78333 | -0.8686066 | 177.1926 | 970.5893 |  | 26.78333 | -0.9085846 | 177.3565 | 973.9424 |  | 26.78333 | -0.9212494 | 177.3576 | 973.6699 |  | 26.78333 | -0.943985 | 177.2625 | 972.3276 |  | 26.78333 | -0.9450532 | 177.3281 | 966.692 |  | 26.78333 | -0.9532929 | 177.2953 | 966.9101
26.8 | -0.8560944 | 177.5063 | 974.1984 |  | 26.8 | -0.8292389 | 177.2199 | 966.9507 |  | 26.8 | -0.9157563 | 177.2443 | 966.168 |  | 26.8 | -0.8657074 | 177.179 | 970.5801 |  | 26.8 | -0.9088898 | 177.3528 | 974.0463 |  | 26.8 | -0.9067536 | 177.3527 | 973.6462 |  | 26.8 | -0.9380341 | 177.2451 | 972.3311 |  | 26.8 | -0.9423066 | 177.3055 | 966.6714 |  | 26.8 | -0.959549 | 177.2718 | 966.9137
26.81667 | -0.8446503 | 177.487 | 974.2123 |  | 26.81667 | -0.8118439 | 177.2375 | 966.9375 |  | 26.81667 | -0.9046174 | 177.2448 | 966.1806 |  | 26.81667 | -0.8679963 | 177.1644 | 970.5824 |  | 26.81667 | -0.9133149 | 177.3393 | 974.0285 |  | 26.81667 | -0.9049225 | 177.3383 | 973.6416 |  | 26.81667 | -0.9462739 | 177.2277 | 972.316 |  | 26.81667 | -0.9435273 | 177.3019 | 966.6859 |  | 26.81667 | -0.9568024 | 177.2569 | 966.9298
26.83333 | -0.8460236 | 177.4917 | 974.2001 |  | 26.83333 | -0.8112336 | 177.2032 | 966.9198 |  | 26.83333 | -0.8963776 | 177.2263 | 966.1662 |  | 26.83333 | -0.868454 | 177.1584 | 970.5786 |  | 26.83333 | -0.9017182 | 177.3223 | 974.0518 |  | 26.83333 | -0.9006501 | 177.3264 | 973.6439 |  | 26.83333 | -0.9502411 | 177.2357 | 972.2935 |  | 26.83333 | -0.9337617 | 177.2735 | 966.6543 |  | 26.83333 | -0.943985 | 177.2691 | 966.979
26.85 | -0.8409882 | 177.4697 | 974.2027 |  | 26.85 | -0.8029938 | 177.1977 | 966.9052 |  | 26.85 | -0.8887482 | 177.2118 | 966.1584 |  | 26.85 | -0.8643342 | 177.1487 | 970.5691 |  | 26.85 | -0.8959199 | 177.3223 | 974.0727 |  | 26.85 | -0.8931733 | 177.3132 | 973.6294 |  | 26.85 | -0.9362031 | 177.2071 | 972.31 |  | 26.85 | -0.9307099 | 177.2677 | 966.6719 |  | 26.85 | -0.9282685 | 177.2445 | 966.9163
26.86667 | -0.8191681 | 177.476 | 974.2233 |  | 26.86667 | -0.793686 | 177.1865 | 966.9584 |  | 26.86667 | -0.8893586 | 177.2144 | 966.1641 |  | 26.86667 | -0.8472443 | 177.1339 | 970.5588 |  | 26.86667 | -0.8827973 | 177.3238 | 974.0803 |  | 26.86667 | -0.8820344 | 177.3116 | 973.6607 |  | 26.86667 | -0.9363556 | 177.1958 | 972.2742 |  | 26.86667 | -0.9180451 | 177.2573 | 966.6743 |  | 26.86667 | -0.9175873 | 177.2204 | 966.954
26.88333 | -0.7961274 | 177.4635 | 974.2402 |  | 26.88333 | -0.778122 | 177.1952 | 966.9902 |  | 26.88333 | -0.8672333 | 177.1984 | 966.1416 |  | 26.88333 | -0.8437348 | 177.1398 | 970.5725 |  | 26.88333 | -0.8733368 | 177.2962 | 974.1252 |  | 26.88333 | -0.8702851 | 177.2894 | 973.69 |  | 26.88333 | -0.941391 | 177.1729 | 972.2595 |  | 26.88333 | -0.9075165 | 177.2469 | 966.662 |  | 26.88333 | -0.9139252 | 177.2152 | 966.9201
26.9 | -0.7758332 | 177.4351 | 974.2396 |  | 26.9 | -0.7595063 | 177.1751 | 966.9118 |  | 26.9 | -0.8470917 | 177.1876 | 966.1441 |  | 26.9 | -0.8324433 | 177.122 | 970.5379 |  | 26.9 | -0.8657074 | 177.2718 | 974.0413 |  | 26.9 | -0.864029 | 177.295 | 973.654 |  | 26.9 | -0.9282685 | 177.1946 | 972.2528 |  | 26.9 | -0.8898163 | 177.2343 | 966.634 |  | 26.9 | -0.8913422 | 177.1992 | 966.8573
26.91667 | -0.7567597 | 177.4191 | 974.2157 |  | 26.91667 | -0.7355499706 | 177.1522 | 966.8603 |  | 26.91667 | -0.8293915 | 177.1551 | 966.1621 |  | 26.91667 | -0.8139802 | 177.1269 | 970.5433 |  | 26.91667 | -0.8603669 | 177.2802 | 974.1023 |  | 26.91667 | -0.840683 | 177.2753 | 973.6601 |  | 26.91667 | -0.9107209 | 177.1607 | 972.2417 |  | 26.91667 | -0.8766938 | 177.228 | 966.6231 |  | 26.91667 | -0.858841 | 177.2125 | 966.9028
26.93333 | -0.7326508 | 177.4127 | 974.2294 |  | 26.93333 | -0.719986 | 177.1302 | 966.8509 |  | 26.93333 | -0.8159638 | 177.1739 | 966.1505 |  | 26.93333 | -0.7923127 | 177.0974 | 970.5577 |  | 26.93333 | -0.8370209 | 177.2683 | 974.1293 |  | 26.93333 | -0.8148957 | 177.2685 | 973.6355 |  | 26.93333 | -0.8980561 | 177.1531 | 972.2577 |  | 26.93333 | -0.8599091 | 177.2271 | 966.6427 |  | 26.93333 | -0.8321381 | 177.1853 | 966.9366
26.95 | -0.7158661 | 177.4008 | 974.2044 |  | 26.95 | -0.7050324 | 177.1269 | 966.8962 |  | 26.95 | -0.800705 | 177.1639 | 966.1505 |  | 26.95 | -0.768509 | 177.0849 | 970.5348 |  | 26.95 | -0.8261872 | 177.2566 | 974.2372 |  | 26.95 | -0.7822419 | 177.236 | 973.6545 |  | 26.95 | -0.884018 | 177.1378 | 972.2548 |  | 26.95 | -0.8394623 | 177.2108 | 966.5918 |  | 26.95 | -0.8065033 | 177.1816 | 966.8912
26.96667 | -0.6919098 | 177.3902 | 974.201 |  | 26.96667 | -0.6790924 | 177.1163 | 966.9401 |  | 26.96667 | -0.7707978 | 177.1493 | 966.1528 |  | 26.96667 | -0.7575226 | 177.0872 | 970.5623 |  | 26.96667 | -0.8022309 | 177.2657 | 974.279 |  | 26.96667 | -0.7578278 | 177.2384 | 973.6569 |  | 26.96667 | -0.8679963 | 177.1192 | 972.2513 |  | 26.96667 | -0.8107758 | 177.1977 | 966.5796 |  | 26.96667 | -0.7831574 | 177.1966 | 966.8838
26.98333 | -0.6482697 | 177.3661 | 974.1881 |  | 26.98333 | -0.6504059 | 177.1198 | 966.9626 |  | 26.98333 | -0.7492829 | 177.1414 | 966.1568 |  | 26.98333 | -0.7286835 | 177.0741 | 970.5501 |  | 26.98333 | -0.7698822 | 177.2677 | 974.2645 |  | 26.98333 | -0.7271576 | 177.228 | 973.6781 |  | 26.98333 | -0.8428193 | 177.1244 | 972.2232 |  | 26.98333 | -0.7862092 | 177.1874 | 966.5881 |  | 26.98333 | -0.7550812 | 177.1851 | 967.0045
27 | -0.6224823 | 177.3657 | 974.1757 |  | 27 | -0.6304169 | 177.1218 | 966.9571 |  | 27 | -0.7183075 | 177.1188 | 966.1539 |  | 27 | -0.7015229 | 177.0562 | 970.5484 |  | 27 | -0.7488251 | 177.2483 | 974.3217 |  | 27 | -0.6949616 | 177.218 | 973.6467 |  | 27 | -0.8190156 | 177.1119 | 972.1869 |  | 27 | -0.7535553 | 177.1778 | 966.602 |  | 27 | -0.7193757 | 177.1566 | 966.9499
27.01667 | -0.6032563 | 177.3646 | 974.1804 |  | 27.01667 | -0.599289 | 177.0986 | 966.9243 |  | 27.01667 | -0.6941986 | 177.1128 | 966.1387 |  | 27.01667 | -0.681839 | 177.0612 | 970.5713 |  | 27.01667 | -0.7207489 | 177.217 | 974.2109 |  | 27.01667 | -0.662613 | 177.2129 | 973.6444 |  | 27.01667 | -0.7924653 | 177.1133 | 972.182 |  | 27.01667 | -0.717392 | 177.1676 | 966.5671 |  | 27.01667 | -0.6911469 | 177.1392 | 966.9549
27.03333 | -0.5684662 | 177.3434 | 974.1693 |  | 27.03333 | -0.5675507 | 177.084 | 966.9992 |  | 27.03333 | -0.6702423 | 177.1145 | 966.1291 |  | 27.03333 | -0.6529999 | 177.055 | 970.5595 |  | 27.03333 | -0.6938935 | 177.23 | 974.2717 |  | 27.03333 | -0.6430817 | 177.1941 | 973.6262 |  | 27.03333 | -0.7666779 | 177.0892 | 972.1785 |  | 27.03333 | -0.6940461 | 177.1494 | 966.564 |  | 27.03333 | -0.6627655 | 177.1386 | 967.0341
27.05 | -0.5406952 | 177.3391 | 974.1517 |  | 27.05 | -0.5367279 | 177.0863 | 966.9758 |  | 27.05 | -0.644455 | 177.0991 | 966.1348 |  | 27.05 | -0.6310273 | 177.0229 | 970.5484 |  | 27.05 | -0.6710053 | 177.2134 | 974.3266 |  | 27.05 | -0.5986786 | 177.1882 | 973.6365 |  | 27.05 | -0.7404328 | 177.0886 | 972.1947 |  | 27.05 | -0.676651 | 177.1371 | 966.5805 |  | 27.05 | -0.6330109 | 177.1479 | 967.023
27.06667 | -0.5072785 | 177.3609 | 974.2149 |  | 27.06667 | -0.5110932 | 177.0905 | 967.0126 |  | 27.06667 | -0.6195832 | 177.0785 | 966.1497 |  | 27.06667 | -0.5970002 | 177.0236 | 970.5284 |  | 27.06667 | -0.6278229 | 177.2109 | 974.3193 |  | 27.06667 | -0.5808258 | 177.2151 | 973.6275 |  | 27.06667 | -0.7263947 | 177.0762 | 972.1779 |  | 27.06667 | -0.6539154 | 177.1519 | 966.5909 |  | 27.06667 | -0.6066132 | 177.1299 | 967.0273
27.08333 | -0.4660797 | 177.3274 | 974.1577 |  | 27.08333 | -0.475235 | 177.0756 | 966.9618 |  | 27.08333 | -0.5945588 | 177.086 | 966.1191 |  | 27.08333 | -0.5600739 | 177.0275 | 970.5472 |  | 27.08333 | -0.5954743 | 177.2158 | 974.3515 |  | 27.08333 | -0.5451203 | 177.1829 | 973.6464 |  | 27.08333 | -0.6966401 | 177.0689 | 972.155 |  | 27.08333 | -0.6162262 | 177.1301 | 966.5893 |  | 27.08333 | -0.5789948 | 177.1351 | 967.0419
27.1 | -0.434494 | 177.3257 | 974.2024 |  | 27.1 | -0.4445648 | 177.051 | 966.9217 |  | 27.1 | -0.5661774 | 177.0599 | 966.1162 |  | 27.1 | -0.5358124 | 177.0088 | 970.567 |  | 27.1 | -0.5702973 | 177.198 | 974.4064 |  | 27.1 | -0.5083466 | 177.1861 | 973.6279 |  | 27.1 | -0.6638337 | 177.0783 | 972.1219 |  | 27.1 | -0.5777741 | 177.1089 | 966.6163 |  | 27.1 | -0.5544281 | 177.1102 | 967.0048
27.11667 | -0.4026032 | 177.3274 | 974.2032 |  | 27.11667 | -0.4044342 | 177.0541 | 966.9917 |  | 27.11667 | -0.5344391 | 177.0742 | 966.1224 |  | 27.11667 | -0.5039215 | 176.9981 | 970.572 |  | 27.11667 | -0.5472565 | 177.1841 | 974.3458 |  | 27.11667 | -0.4839325 | 177.1652 | 973.6265 |  | 27.11667 | -0.6380463 | 177.0574 | 972.1402 |  | 27.11667 | -0.5387116 | 177.109 | 966.5895 |  | 27.11667 | -0.5295563 | 177.1041 | 967.0437
27.13333 | -0.382309 | 177.3116 | 974.2035 |  | 27.13333 | -0.3839874 | 177.0539 | 967.0128 |  | 27.13333 | -0.5034638 | 177.0547 | 966.1304 |  | 27.13333 | -0.4863739 | 177.013 | 970.5708 |  | 27.13333 | -0.5220795 | 177.1781 | 974.3321 |  | 27.13333 | -0.4505158 | 177.1581 | 973.6444 |  | 27.13333 | -0.6189728 | 177.0493 | 972.1501 |  | 27.13333 | -0.5089569 | 177.1282 | 966.5428 |  | 27.13333 | -0.498581 | 177.0922 | 967.0532
27.15 | -0.3482819 | 177.3116 | 974.1894 |  | 27.15 | -0.3607941 | 177.055 | 966.979 |  | 27.15 | -0.4671479 | 177.0547 | 966.1418 |  | 27.15 | -0.4576874 | 176.9912 | 970.5351 |  | 27.15 | -0.497818 | 177.1801 | 974.3791 |  | 27.15 | -0.4123688 | 177.1702 | 973.6351 |  | 27.15 | -0.5872345 | 177.0361 | 972.1547 |  | 27.15 | -0.4836273 | 177.0979 | 966.5295 |  | 27.15 | -0.4647064 | 177.1038 | 967.0378
27.16667 | -0.3200531 | 177.3107 | 974.2018 |  | 27.16667 | -0.3331757 | 177.0561 | 966.9443 |  | 27.16667 | -0.4424286 | 177.0335 | 966.1142 |  | 27.16667 | -0.4334259 | 176.9819 | 970.5272 |  | 27.16667 | -0.4590607 | 177.1894 | 974.4673 |  | 27.16667 | -0.3807831 | 177.1717 | 973.686 |  | 27.16667 | -0.5535126 | 177.0409 | 972.1286 |  | 27.16667 | -0.4592133 | 177.1 | 966.5547 |  | 27.16667 | -0.447464 | 177.0933 | 967.0569
27.18333 | -0.3054047 | 177.301 | 974.1894 |  | 27.18333 | -0.306778 | 177.0265 | 966.9052 |  | 27.18333 | -0.4120636 | 177.0403 | 966.0711 |  | 27.18333 | -0.4056549 | 176.9851 | 970.5527 |  | 27.18333 | -0.4293061 | 177.21 | 974.6055 |  | 27.18333 | -0.3601837 | 177.1414 | 973.6409 |  | 27.18333 | -0.5274201 | 177.0527 | 972.1185 |  | 27.18333 | -0.4340363 | 177.0939 | 966.5503 |  | 27.18333 | -0.4120636 | 177.1031 | 967.074
27.2 | -0.2825165 | 177.2956 | 974.1876 |  | 27.2 | -0.2845001 | 177.0651 | 966.8884 |  | 27.2 | -0.3713227 | 177.0551 | 966.0928 |  | 27.2 | -0.3835297 | 176.9743 | 970.5168 |  | 27.2 | -0.4058075 | 177.1888 | 974.5741 |  | 27.2 | -0.3318024 | 177.147 | 973.627 |  | 27.2 | -0.5100251 | 177.0306 | 972.1258 |  | 27.2 | -0.4097748 | 177.0857 | 966.5545 |  | 27.2 | -0.3958893 | 177.0878 | 967.0569
27.21667 | -0.2503204 | 177.2895 | 974.1975 |  | 27.21667 | -0.2468109 | 177.0231 | 966.8609 |  | 27.21667 | -0.3379059 | 177.0307 | 966.1067 |  | 27.21667 | -0.3644562 | 176.9882 | 970.5214 |  | 27.21667 | -0.3786469 | 177.2012 | 974.6174 |  | 27.21667 | -0.3108978 | 177.131 | 973.6186 |  | 27.21667 | -0.4840851 | 177.0219 | 972.1263 |  | 27.21667 | -0.378952 | 177.0904 | 966.5574 |  | 27.21667 | -0.3794098 | 177.0951 | 967.0675
27.23333 | -0.2323151 | 177.2953 | 974.2132 |  | 27.23333 | -0.228653 | 177.0307 | 966.904 |  | 27.23333 | -0.3202057 | 177.0391 | 966.1149 |  | 27.23333 | -0.3427887 | 176.9827 | 970.5594 |  | 27.23333 | -0.3582001 | 177.1911 | 974.6965 |  | 27.23333 | -0.2979279 | 177.1256 | 973.6201 |  | 27.23333 | -0.4697418 | 177.0141 | 972.1097 |  | 27.23333 | -0.3566742 | 177.0854 | 966.4993 |  | 27.23333 | -0.3569794 | 177.0995 | 967.1123
27.25 | -0.218277 | 177.3071 | 974.1983 |  | 27.25 | -0.2153778 | 177.058 | 966.9618 |  | 27.25 | -0.2962494 | 177.0196 | 966.1067 |  | 27.25 | -0.3302765 | 176.975 | 970.5377 |  | 27.25 | -0.3391266 | 177.197 | 974.6815 |  | 27.25 | -0.281601 | 177.1388 | 973.6568 |  | 27.25 | -0.4373932 | 177.0124 | 972.1121 |  | 27.25 | -0.3255463 | 177.0973 | 966.5008 |  | 27.25 | -0.3574372 | 177.0847 | 967.0148
27.26667 | -0.1934052 | 177.3058 | 974.2142 |  | 27.26667 | -0.1889801 | 177.0384 | 966.9519 |  | 27.26667 | -0.2698517 | 177.0168 | 966.1239 |  | 27.26667 | -0.3075409 | 176.9842 | 970.5433 |  | 27.26667 | -0.3180695 | 177.2112 | 974.7725 |  | 27.26667 | -0.260849 | 177.1169 | 973.6464 |  | 27.26667 | -0.4177094 | 177.0088 | 972.1069 |  | 27.26667 | -0.3064728 | 177.0681 | 966.5001 |  | 27.26667 | -0.3386688 | 177.0753 | 966.9908
27.28333 | -0.1694489 | 177.2932 | 974.2056 |  | 27.28333 | -0.1721954 | 177.0109 | 966.8591 |  | 27.28333 | -0.2524567 | 177.0274 | 966.0911 |  | 27.28333 | -0.2858734 | 176.9749 | 970.538 |  | 27.28333 | -0.3018952 | 177.2321 | 974.8451 |  | 27.28333 | -0.2462006 | 177.1215 | 973.6664 |  | 27.28333 | -0.4024506 | 177.0023 | 972.1164 |  | 27.28333 | -0.2855683 | 177.0736 | 966.4926 |  | 27.28333 | -0.3058624 | 177.0829 | 967.092
27.3 | -0.1439667 | 177.2849 | 974.2094 |  | 27.3 | -0.1552582 | 177.0176 | 966.859 |  | 27.3 | -0.2355194 | 177.0069 | 966.0965 |  | 27.3 | -0.2680206 | 176.9734 | 970.5223 |  | 27.3 | -0.2761078 | 177.2187 | 974.8646 |  | 27.3 | -0.2362824 | 177.1324 | 973.647 |  | 27.3 | -0.3829193 | 176.9978 | 972.1101 |  | 27.3 | -0.2735138 | 177.0843 | 966.5095 |  | 27.3 | -0.2814484 | 177.0753 | 967.0537
27.31667 | -0.1256561 | 177.2785 | 974.2084 |  | 27.31667 | -0.1277924 | 177.0107 | 966.8709 |  | 27.31667 | -0.2161408 | 177.0187 | 966.1123 |  | 27.31667 | -0.2411652 | 176.9683 | 970.5296 |  | 27.31667 | -0.2541351 | 177.2318 | 974.8845 |  | 27.31667 | -0.2219391 | 177.1375 | 973.6503 |  | 27.31667 | -0.3455353 | 177.0121 | 972.113 |  | 27.31667 | -0.2625275 | 177.0643 | 966.506 |  | 27.31667 | -0.2675629 | 177.078 | 967.021
27.33333 | -0.1174164 | 177.3098 | 974.2167 |  | 27.33333 | -0.1151276 | 177.0248 | 966.9313 |  | 27.33333 | -0.1984406 | 177.0129 | 966.0992 |  | 27.33333 | -0.2198029 | 176.9697 | 970.5734 |  | 27.33333 | -0.2454376 | 177.2308 | 974.9263 |  | 27.33333 | -0.2063751 | 177.1285 | 973.6569 |  | 27.33333 | -0.3234101 | 176.9932 | 972.0854 |  | 27.33333 | -0.2515412 | 177.0821 | 966.5349 |  | 27.33333 | -0.2664948 | 177.0866 | 967.0207
27.35 | -0.09742737 | 177.2926 | 974.2094 |  | 27.35 | -0.1062775 | 177.0194 | 966.9638 |  | 27.35 | -0.1793671 | 177.0182 | 966.1015 |  | 27.35 | -0.2085114 | 176.9659 | 970.563 |  | 27.35 | -0.2204132 | 177.2079 | 974.8898 |  | 27.35 | -0.1938629 | 177.1296 | 973.6593 |  | 27.35 | -0.3084564 | 176.9933 | 972.0743 |  | 27.35 | -0.2310944 | 177.0718 | 966.5239 |  | 27.35 | -0.2507782 | 177.0782 | 967.0115
27.36667 | -0.0983429 | 177.2799 | 974.2261 |  | 27.36667 | -0.09223939 | 177.0158 | 966.8939 |  | 27.36667 | -0.1718903 | 177.0216 | 966.0975 |  | 27.36667 | -0.1958466 | 176.972 | 970.5327 |  | 27.36667 | -0.1950836 | 177.2051 | 974.8692 |  | 27.36667 | -0.1834869 | 177.1247 | 973.6598 |  | 27.36667 | -0.2976227 | 177.0057 | 972.0613 |  | 27.36667 | -0.2094269 | 177.0872 | 966.4955 |  | 27.36667 | -0.2335358 | 177.0489 | 966.9522
27.38333 | -0.08262635 | 177.2747 | 974.2389 |  | 27.38333 | -0.08308411 | 177.0176 | 966.9084 |  | 27.38333 | -0.1625824 | 177.0106 | 966.103 |  | 27.38333 | -0.1848602 | 176.9581 | 970.5485 |  | 27.38333 | -0.1738739 | 177.2085 | 974.8907 |  | 27.38333 | -0.1761627 | 177.1197 | 973.6735 |  | 27.38333 | -0.2845001 | 177.0023 | 972.0811 |  | 27.38333 | -0.1988983 | 177.0831 | 966.5018 |  | 27.38333 | -0.2210236 | 177.0588 | 966.9119
27.4 | -0.06874085 | 177.2888 | 974.2393 |  | 27.4 | -0.07499695 | 177.0258 | 966.9026 |  | 27.4 | -0.1535797 | 177.0181 | 966.1174 |  | 27.4 | -0.1738739 | 176.9467 | 970.5551 |  | 27.4 | -0.1694489 | 177.225 | 974.9267 |  | 27.4 | -0.1572418 | 177.1372 | 973.6873 |  | 27.4 | -0.263443 | 177.0184 | 972.0495 |  | 27.4 | -0.1721954 | 177.0672 | 966.5167 |  | 27.4 | -0.2121735 | 177.0454 | 967.0199
27.41667 | -0.05027771 | 177.2793 | 974.2389 |  | 27.41667 | -0.06385804 | 177.0252 | 966.9301 |  | 27.41667 | -0.1454926 | 177.0217 | 966.1313 |  | 27.41667 | -0.1696015 | 176.9575 | 970.5604 |  | 27.41667 | -0.1541901 | 177.2253 | 974.9489 |  | 27.41667 | -0.1548004 | 177.1206 | 973.6993 |  | 27.41667 | -0.253067 | 176.9894 | 972.0381 |  | 27.41667 | -0.152359 | 177.0663 | 966.5501 |  | 27.41667 | -0.2043915 | 177.0583 | 967.068
27.43333 | -0.03990174 | 177.2863 | 974.2268 |  | 27.43333 | -0.05607605 | 177.0133 | 966.9462 |  | 27.43333 | -0.1322174 | 177.0237 | 966.1484 |  | 27.43333 | -0.1633453 | 176.9523 | 970.5414 |  | 27.43333 | -0.1491547 | 177.2299 | 974.9959 |  | 27.43333 | -0.1383209 | 177.1389 | 973.6831 |  | 27.43333 | -0.2407074 | 177.0011 | 972.0447 |  | 27.43333 | -0.1415253 | 177.05 | 966.5118 |  | 27.43333 | -0.1963043 | 177.0637 | 967.0241
27.45 | -0.0327301 | 177.263 | 974.2021 |  | 27.45 | -0.03425598 | 177.0049 | 966.9049 |  | 27.45 | -0.1241303 | 177.0068 | 966.1363 |  | 27.45 | -0.1551056 | 176.9598 | 970.562 |  | 27.45 | -0.1441193 | 177.2405 | 975.0162 |  | 27.45 | -0.1198578 | 177.1146 | 973.6897 |  | 27.45 | -0.2243805 | 176.9969 | 972.0102 |  | 27.45 | -0.141983 | 177.0438 | 966.4824 |  | 27.45 | -0.1882172 | 177.0573 | 966.9662
27.46667 | -0.02128601 | 177.2686 | 974.2131 |  | 27.46667 | -0.02998352 | 177.0101 | 966.9142 |  | 27.46667 | -0.1143646 | 177.0045 | 966.1499 |  | 27.46667 | -0.1390839 | 176.9543 | 970.587 |  | 27.46667 | -0.1363373 | 177.2297 | 975.0075 |  | 27.46667 | -0.1137543 | 177.1195 | 973.692 |  | 27.46667 | -0.2111054 | 177.0034 | 972.0326 |  | 27.46667 | -0.127945 | 177.0692 | 966.4778 |  | 27.46667 | -0.1786041 | 177.0518 | 966.9903
27.48333 | -0.01747131 | 177.2704 | 974.2244 |  | 27.48333 | -0.03288269 | 177.0046 | 966.9086 |  | 27.48333 | -0.09819031 | 177.0068 | 966.169 |  | 27.48333 | -0.125351 | 176.9393 | 970.578 |  | 27.48333 | -0.1187897 | 177.2297 | 974.9864 |  | 27.48333 | -0.1042938 | 177.1118 | 973.6821 |  | 27.48333 | -0.2014923 | 176.9929 | 972.0508 |  | 27.48333 | -0.1094818 | 177.0583 | 966.5367 |  | 27.48333 | -0.1755524 | 177.0597 | 966.9627
27.5 | -0.01869202 | 177.2831 | 974.2506 |  | 27.5 | -0.01792908 | 177.0075 | 966.9269 |  | 27.5 | -0.08369446 | 177.0146 | 966.1609 |  | 27.5 | -0.1111603 | 176.9528 | 970.5969 |  | 27.5 | -0.1181793 | 177.2492 | 975.0059 |  | 27.5 | -0.104599 | 177.1308 | 973.6906 |  | 27.5 | -0.1920319 | 176.9819 | 972.0386 |  | 27.5 | -0.09727479 | 177.0588 | 966.5399 |  | 27.5 | -0.1816559 | 177.0455 | 966.9508
27.51667 | -0.01808167 | 177.2784 | 974.2262 |  | 27.51667 | -0.003433228 | 177.0001 | 966.9211 |  | 27.51667 | -0.0832367 | 177.0246 | 966.1622 |  | 27.51667 | -0.1190949 | 176.9575 | 970.5784 |  | 27.51667 | -0.1166534 | 177.2448 | 975.0215 |  | 27.51667 | -0.09605408 | 177.1356 | 973.6973 |  | 27.51667 | -0.1839447 | 176.9901 | 971.9945 |  | 27.51667 | -0.09803773 | 177.0446 | 966.4931 |  | 27.51667 | -0.1737213 | 177.0582 | 966.9992
27.53333 | -0.005874634 | 177.2717 | 974.2093 |  | 27.53333 | 0.004806519 | 176.9962 | 966.8786 |  | 27.53333 | -0.07514954 | 177.0222 | 966.1458 |  | 27.53333 | -0.1079559 | 176.9488 | 970.5931 |  | 27.53333 | -0.1113129 | 177.2671 | 975.0415 |  | 27.53333 | -0.09696961 | 177.1171 | 973.7001 |  | 27.53333 | -0.1847077 | 176.9833 | 971.9894 |  | 27.53333 | -0.09498597 | 177.0675 | 966.5043 |  | 27.53333 | -0.1659393 | 177.0522 | 967.0222
27.55 | 0.004196167 | 177.2733 | 974.2178 |  | 27.55 | 0.006942749 | 177.0103 | 966.8725 |  | 27.55 | -0.06645203 | 177.015 | 966.1175 |  | 27.55 | -0.100174 | 176.9639 | 970.5813 |  | 27.55 | -0.1085663 | 177.2579 | 975.0421 |  | 27.55 | -0.08049012 | 177.1229 | 973.659 |  | 27.55 | -0.177536 | 176.973 | 971.9929 |  | 27.55 | -0.09468079 | 177.0669 | 966.5066 |  | 27.55 | -0.1576996 | 177.0532 | 966.9987
27.56667 | 0.008773804 | 177.2608 | 974.2122 |  | 27.56667 | 0.003433228 | 177.0091 | 966.9008 |  | 27.56667 | -0.06568909 | 177.0173 | 966.1156 |  | 27.56667 | -0.09315491 | 176.948 | 970.5682 |  | 27.56667 | -0.09742737 | 177.2617 | 975.0369 |  | 27.56667 | -0.06599427 | 177.1186 | 973.6543 |  | 27.56667 | -0.1659393 | 176.981 | 971.9784 |  | 27.56667 | -0.09361268 | 177.0495 | 966.4871 |  | 27.56667 | -0.147171 | 177.0548 | 967.0576
27.58333 | 0.01533508 | 177.2767 | 974.2224 |  | 27.58333 | 0.01533508 | 177.0063 | 966.9047 |  | 27.58333 | -0.05348206 | 177.0036 | 966.1113 |  | 27.58333 | -0.08888245 | 176.948 | 970.5862 |  | 27.58333 | -0.09620667 | 177.2646 | 975.0538 |  | 27.58333 | -0.05790711 | 177.1224 | 973.6761 |  | 27.58333 | -0.1578522 | 176.9868 | 972.0009 |  | 27.58333 | -0.08064271 | 177.0554 | 966.5094 |  | 27.58333 | -0.1470184 | 177.0628 | 967.0231
27.6 | 0.01731873 | 177.2627 | 974.2177 |  | 27.6 | 0.02983093 | 177.0086 | 966.8934 |  | 27.6 | -0.05760193 | 177.0046 | 966.1233 |  | 27.6 | -0.08750916 | 176.9441 | 970.558 |  | 27.6 | -0.09361268 | 177.2587 | 975.0343 |  | 27.6 | -0.06217957 | 177.1253 | 973.6818 |  | 27.6 | -0.1563263 | 176.9941 | 971.9775 |  | 27.6 | -0.07514954 | 177.0448 | 966.458 |  | 27.6 | -0.1384735 | 177.0518 | 967.0703
27.61667 | 0.01869202 | 177.2704 | 974.2135 |  | 27.61667 | 0.02784729 | 177.0075 | 966.9108 |  | 27.61667 | -0.04524231 | 177.01 | 966.1185 |  | 27.61667 | -0.07743836 | 176.9465 | 970.5826 |  | 27.61667 | -0.07881165 | 177.2465 | 975.0107 |  | 27.61667 | -0.06828309 | 177.1192 | 973.6687 |  | 27.61667 | -0.1519013 | 176.9907 | 971.9774 |  | 27.61667 | -0.07301331 | 177.0702 | 966.4891 |  | 27.61667 | -0.144577 | 177.0571 | 967.0083
27.63333 | 0.01533508 | 177.2711 | 974.2093 |  | 27.63333 | 0.03120423 | 177.0113 | 966.8741 |  | 27.63333 | -0.04096985 | 177.0007 | 966.1317 |  | 27.63333 | -0.07301331 | 176.9552 | 970.5913 |  | 27.63333 | -0.0782013 | 177.263 | 975.0233 |  | 27.63333 | -0.04707337 | 177.1145 | 973.6827 |  | 27.63333 | -0.1480866 | 176.9923 | 971.9665 |  | 27.63333 | -0.07179261 | 177.0596 | 966.5233 |  | 27.63333 | -0.1421356 | 177.0728 | 966.9499
27.65 | 0.00907898 | 177.2793 | 974.2113 |  | 27.65 | 0.0276947 | 177.0077 | 966.8646 |  | 27.65 | -0.03578186 | 177.0258 | 966.1627 |  | 27.65 | -0.08934022 | 176.9524 | 970.6181 |  | 27.65 | -0.08293152 | 177.2682 | 975.0097 |  | 27.65 | -0.05226136 | 177.1233 | 973.6801 |  | 27.65 | -0.1390839 | 176.9763 | 971.9667 |  | 27.65 | -0.06263733 | 177.049 | 966.4923 |  | 27.65 | -0.1407623 | 177.0501 | 966.9583
27.66667 | 0.01609802 | 177.2791 | 974.2344 |  | 27.66667 | 0.03227234 | 177.008 | 966.9064 |  | 27.66667 | -0.03395081 | 177.0164 | 966.1668 |  | 27.66667 | -0.08567811 | 176.9538 | 970.609 |  | 27.66667 | -0.07575989 | 177.2711 | 975.0361 |  | 27.66667 | -0.05332947 | 177.12 | 973.683 |  | 27.66667 | -0.1404572 | 176.9756 | 971.9697 |  | 27.66667 | -0.0554657 | 177.0501 | 966.5069 |  | 27.66667 | -0.1378632 | 177.0519 | 966.9691
27.68333 | 0.01884461 | 177.2851 | 974.2377 |  | 27.68333 | 0.02662659 | 177.0213 | 966.8904 |  | 27.68333 | -0.01914978 | 177.01 | 966.14 |  | 27.68333 | -0.08003235 | 176.9451 | 970.607 |  | 27.68333 | -0.06446839 | 177.2816 | 975.0043 |  | 27.68333 | -0.05912781 | 177.1005 | 973.6748 |  | 27.68333 | -0.1441193 | 176.9894 | 971.9902 |  | 27.68333 | -0.05058289 | 177.0347 | 966.4651 |  | 27.68333 | -0.1305389 | 177.0455 | 967.0318
27.7 | 0.01930237 | 177.2671 | 974.2351 |  | 27.7 | 0.04005432 | 176.9959 | 966.9163 |  | 27.7 | -0.03105164 | 177.0101 | 966.136 |  | 27.7 | -0.05943299 | 176.9689 | 970.6152 |  | 27.7 | -0.06202698 | 177.2732 | 975.0317 |  | 27.7 | -0.03791809 | 177.1189 | 973.658 |  | 27.7 | -0.1387787 | 176.984 | 971.9888 |  | 27.7 | -0.05653382 | 177.0518 | 966.4923 |  | 27.7 | -0.1239777 | 177.0495 | 967.0627
27.71667 | 0.005569458 | 177.2799 | 974.187 |  | 27.71667 | 0.04280091 | 177.0196 | 966.9467 |  | 27.71667 | -0.03120423 | 177.0046 | 966.1416 |  | 27.71667 | -0.03700257 | 176.9412 | 970.6376 |  | 27.71667 | -0.06294251 | 177.2765 | 975.0265 |  | 27.71667 | -0.04325867 | 177.1301 | 973.649 |  | 27.71667 | -0.1277924 | 176.9859 | 972.0224 |  | 27.71667 | -0.04783631 | 177.0445 | 966.4883 |  | 27.71667 | -0.1242828 | 177.0385 | 967.0601
27.73333 | 0.02220154 | 177.2849 | 974.2097 |  | 27.73333 | 0.03837586 | 177.0156 | 966.9467 |  | 27.73333 | -0.02937317 | 177.0069 | 966.1343 |  | 27.73333 | -0.04737854 | 176.9547 | 970.7071 |  | 27.73333 | -0.06828309 | 177.2912 | 975.0282 |  | 27.73333 | -0.04203797 | 177.1148 | 973.6627 |  | 27.73333 | -0.1206207 | 176.9843 | 971.9823 |  | 27.73333 | -0.05149842 | 177.0651 | 966.4923 |  | 27.73333 | -0.125351 | 177.042 | 967.048
27.75 | 0.03089905 | 177.2773 | 974.2081 |  | 27.75 | 0.0453949 | 177.015 | 966.9023 |  | 27.75 | -0.03364563 | 177.0019 | 966.1294 |  | 27.75 | -0.05439759 | 176.9499 | 970.6428 |  | 27.75 | -0.06782532 | 177.3138 | 975.0336 |  | 27.75 | -0.0441742 | 177.1319 | 973.6604 |  | 27.75 | -0.1209259 | 176.9692 | 971.9823 |  | 27.75 | -0.05149842 | 177.0402 | 966.5178 |  | 27.75 | -0.1200104 | 177.0542 | 967.1255
27.76667 | 0.03486634 | 177.2759 | 974.2229 |  | 27.76667 | 0.05271912 | 177.0068 | 966.9053 |  | 27.76667 | -0.02555847 | 177.0144 | 966.1023 |  | 27.76667 | -0.04966736 | 176.9412 | 970.6576 |  | 27.76667 | -0.06340027 | 177.2979 | 974.9991 |  | 27.76667 | -0.04875183 | 177.1516 | 973.6842 |  | 27.76667 | -0.121994 | 176.9851 | 971.9734 |  | 27.76667 | -0.05363465 | 177.0381 | 966.5478 |  | 27.76667 | -0.1042938 | 177.0587 | 967.0881
27.78333 | 0.03166199 | 177.2657 | 974.2198 |  | 27.78333 | 0.04371643 | 177.0129 | 966.8893 |  | 27.78333 | -0.02906799 | 177.0181 | 966.1105 |  | 27.78333 | -0.03593445 | 176.9508 | 970.6325 |  | 27.78333 | -0.06278992 | 177.2917 | 975.0027 |  | 27.78333 | -0.04905701 | 177.1241 | 973.6851 |  | 27.78333 | -0.1152802 | 176.9666 | 971.9942 |  | 27.78333 | -0.0391388 | 177.0385 | 966.503 |  | 27.78333 | -0.1032257 | 177.0588 | 967.0938
27.8 | 0.03578186 | 177.2665 | 974.1913 |  | 27.8 | 0.04722595 | 177.0094 | 966.9244 |  | 27.8 | -0.0252533 | 176.9975 | 966.1232 |  | 27.8 | -0.02494812 | 176.9317 | 970.6515 |  | 27.8 | -0.06599427 | 177.2955 | 974.969 |  | 27.8 | -0.04325867 | 177.1316 | 973.7062 |  | 27.8 | -0.1146698 | 176.9888 | 972.0189 |  | 27.8 | -0.03257752 | 177.0355 | 966.4758 |  | 27.8 | -0.1026154 | 177.0606 | 967.0752
27.81667 | 0.04020691 | 177.2611 | 974.1875 |  | 27.81667 | 0.05119324 | 176.9906 | 966.9076 |  | 27.81667 | -0.01991272 | 177.0052 | 966.1075 |  | 27.81667 | -0.02479553 | 176.9448 | 970.6912 |  | 27.81667 | -0.0605011 | 177.3162 | 974.9728 |  | 27.81667 | -0.03471375 | 177.1264 | 973.6888 |  | 27.81667 | -0.1036835 | 176.9955 | 972.0416 |  | 27.81667 | -0.04066468 | 177.0541 | 966.5291 |  | 27.81667 | -0.09895325 | 177.0628 | 967.1718
27.83333 | 0.04844666 | 177.2788 | 974.2279 |  | 27.83333 | 0.05714417 | 176.9952 | 966.8968 |  | 27.83333 | -0.0113678 | 177.0106 | 966.1136 |  | 27.83333 | -0.02037048 | 176.9557 | 970.6701 |  | 27.83333 | -0.05638123 | 177.2968 | 974.9855 |  | 27.83333 | -0.03349304 | 177.1223 | 973.6685 |  | 27.83333 | -0.1021576 | 176.9767 | 972.0033 |  | 27.83333 | -0.03974915 | 177.0461 | 966.5375 |  | 27.83333 | -0.09391785 | 177.0583 | 967.0811
27.85 | 0.04798889 | 177.2576 | 974.2201 |  | 27.85 | 0.05744934 | 177.0051 | 966.8785 |  | 27.85 | -0.008621216 | 176.9985 | 966.1305 |  | 27.85 | -0.01853943 | 176.9515 | 970.6831 |  | 27.85 | -0.0530243 | 177.3219 | 974.949 |  | 27.85 | -0.02799988 | 177.109 | 973.6789 |  | 27.85 | -0.1110077 | 176.9889 | 971.9993 |  | 27.85 | -0.03623963 | 177.0445 | 966.5455 |  | 27.85 | -0.09895325 | 177.0738 | 967.082
27.86667 | 0.04402161 | 177.2524 | 974.2106 |  | 27.86667 | 0.05592347 | 177.0051 | 966.8387 |  | 27.86667 | -0.002822876 | 177.013 | 966.1357 |  | 27.86667 | -0.01853943 | 176.9358 | 970.6622 |  | 27.86667 | -0.04600525 | 177.2941 | 974.9638 |  | 27.86667 | -0.03120423 | 177.1287 | 973.6802 |  | 27.86667 | -0.1090241 | 176.9824 | 972.0198 |  | 27.86667 | -0.03044129 | 177.0596 | 966.5935 |  | 27.86667 | -0.1006317 | 177.0513 | 967.0428
27.88333 | 0.03898621 | 177.2855 | 974.2312 |  | 27.88333 | 0.051651 | 176.9976 | 966.8963 |  | 27.88333 | -0.001754761 | 177.0005 | 966.1279 |  | 27.88333 | -0.01991272 | 176.9404 | 970.6434 |  | 27.88333 | -0.04966736 | 177.3103 | 974.9393 |  | 27.88333 | -0.02708435 | 177.1119 | 973.6897 |  | 27.88333 | -0.1154327 | 176.9787 | 972.0152 |  | 27.88333 | -0.03623963 | 177.0638 | 966.5635 |  | 27.88333 | -0.09910584 | 177.0632 | 967.1249
27.9 | 0.04020691 | 177.2611 | 974.2419 |  | 27.9 | 0.06538392 | 176.9993 | 966.967 |  | 27.9 | -0.009231568 | 177.0045 | 966.1317 |  | 27.9 | -0.02052307 | 176.9329 | 970.6305 |  | 27.9 | -0.04753113 | 177.309 | 974.9248 |  | 27.9 | -0.02830506 | 177.1224 | 973.69 |  | 27.9 | -0.1113129 | 176.9807 | 972.0009 |  | 27.9 | -0.03898621 | 177.0629 | 966.6092 |  | 27.9 | -0.0945282 | 177.0434 | 967.0982
27.91667 | 0.05027771 | 177.2671 | 974.2305 |  | 27.91667 | 0.06690979 | 177.0068 | 966.9232 |  | 27.91667 | -0.00328064 | 176.9927 | 966.0963 |  | 27.91667 | -0.01930237 | 176.9378 | 970.6427 |  | 27.91667 | -0.0403595 | 177.3065 | 974.9258 |  | 27.91667 | -0.03303528 | 177.1104 | 973.6714 |  | 27.91667 | -0.1180267 | 176.9784 | 971.9797 |  | 27.91667 | -0.0365448 | 177.0568 | 966.588 |  | 27.91667 | -0.09071351 | 177.0472 | 967.099
27.93333 | 0.05760193 | 177.2601 | 974.246 |  | 27.93333 | 0.07514954 | 176.9868 | 966.8883 |  | 27.93333 | 0.007705689 | 177.0062 | 966.104 |  | 27.93333 | -0.02204895 | 176.9412 | 970.6683 |  | 27.93333 | -0.04737854 | 177.3132 | 974.8948 |  | 27.93333 | -0.02708435 | 177.1307 | 973.6937 |  | 27.93333 | -0.1155853 | 176.9793 | 971.9827 |  | 27.93333 | -0.0365448 | 177.0541 | 966.6 |  | 27.93333 | -0.08766175 | 177.053 | 967.1281
27.95 | 0.06584168 | 177.2855 | 974.2499 |  | 27.95 | 0.07850647 | 177.0051 | 966.9148 |  | 27.95 | -0.00541687 | 177.0055 | 966.0971 |  | 27.95 | -0.01197815 | 176.9451 | 970.6381 |  | 27.95 | -0.04631043 | 177.3106 | 974.8744 |  | 27.95 | -0.01274109 | 177.115 | 973.7128 |  | 27.95 | -0.111618 | 176.9743 | 971.9969 |  | 27.95 | -0.0391388 | 177.0352 | 966.524 |  | 27.95 | -0.09788514 | 177.0542 | 967.1142
27.96667 | 0.05073548 | 177.2639 | 974.2314 |  | 27.96667 | 0.07606507 | 177.0089 | 966.9198 |  | 27.96667 | 0.004959107 | 177.0246 | 966.1212 |  | 27.96667 | -0.01182556 | 176.9453 | 970.6413 |  | 27.96667 | -0.04219055 | 177.3078 | 974.8541 |  | 27.96667 | -0.01213074 | 177.1378 | 973.7251 |  | 27.96667 | -0.1151276 | 176.9753 | 971.9719 |  | 27.96667 | -0.03974915 | 177.0583 | 966.5063 |  | 27.96667 | -0.09040833 | 177.0577 | 967.0758
27.98333 | 0.05638123 | 177.2637 | 974.2303 |  | 27.98333 | 0.08430481 | 176.999 | 966.9023 |  | 27.98333 | 0.00984192 | 177.0226 | 966.143 |  | 27.98333 | -0.007095337 | 176.9421 | 970.625 |  | 27.98333 | -0.04325867 | 177.3336 | 974.8407 |  | 27.98333 | -0.01533508 | 177.1211 | 973.7483 |  | 27.98333 | -0.1131439 | 176.9671 | 971.9769 |  | 27.98333 | -0.03929138 | 177.0437 | 966.5341 |  | 27.98333 | -0.08354188 | 177.0423 | 967.0428
28 | 0.05744934 | 177.266 | 974.2354 |  | 28 | 0.09361268 | 177.0013 | 966.9252 |  | 28 | 0.01243591 | 177.0025 | 966.1372 |  | 28 | -0.001144409 | 176.9439 | 970.6201 |  | 28 | -0.03486634 | 177.3219 | 974.8274 |  | 28 | -0.02037048 | 177.1101 | 973.7282 |  | 28 | -0.1085663 | 176.9901 | 971.9722 |  | 28 | -0.03608704 | 177.0487 | 966.5152 |  | 28 | -0.08293152 | 177.062 | 967.0553
28.01667 | 0.0643158 | 177.2724 | 974.2354 |  | 28.01667 | 0.08872986 | 176.9952 | 966.9156 |  | 28.01667 | 0.01945496 | 177.0101 | 966.1432 |  | 28.01667 | 0.0009918213 | 176.9514 | 970.6486 |  | 28.01667 | -0.02540589 | 177.2978 | 974.8323 |  | 28.01667 | -0.01243591 | 177.1192 | 973.7224 |  | 28.01667 | -0.1087189 | 176.9779 | 971.9542 |  | 28.01667 | -0.03700257 | 177.0417 | 966.5137 |  | 28.01667 | -0.0769806 | 177.0652 | 967.0546
28.03333 | 0.07637024 | 177.2811 | 974.2273 |  | 28.03333 | 0.09849549 | 177.0088 | 966.9424 |  | 28.03333 | 0.0101471 | 177.0207 | 966.1371 |  | 28.03333 | 0.009231568 | 176.9476 | 970.6737 |  | 28.03333 | -0.03135681 | 177.3094 | 974.7813 |  | 28.03333 | -0.004959107 | 177.1183 | 973.7137 |  | 28.03333 | -0.1099396 | 176.9679 | 971.9729 |  | 28.03333 | -0.03990174 | 177.0551 | 966.4902 |  | 28.03333 | -0.08537293 | 177.0464 | 967.0582
28.05 | 0.08171082 | 177.277 | 974.2319 |  | 28.05 | 0.09757996 | 176.9895 | 966.9099 |  | 28.05 | 0.005874634 | 177.0031 | 966.1462 |  | 28.05 | 0.002670288 | 176.946 | 970.6886 |  | 28.05 | -0.03227234 | 177.3188 | 974.7865 |  | 28.05 | -0.01365662 | 177.1134 | 973.7138 |  | 28.05 | -0.1084137 | 176.9886 | 971.9539 |  | 28.05 | -0.03517151 | 177.05 | 966.4728 |  | 28.05 | -0.08491517 | 177.0503 | 967.0152
28.06667 | 0.07286072 | 177.277 | 974.2296 |  | 28.06667 | 0.1032257 | 177.017 | 966.9433 |  | 28.06667 | 0.006637574 | 176.9883 | 966.1453 |  | 28.06667 | 0.005874634 | 176.9463 | 970.6747 |  | 28.06667 | -0.0327301 | 177.318 | 974.7816 |  | 28.06667 | -0.01396179 | 177.1122 | 973.7076 |  | 28.06667 | -0.1134491 | 176.9851 | 971.9525 |  | 28.06667 | -0.04112244 | 177.0417 | 966.4871 |  | 28.06667 | -0.0769806 | 177.0496 | 967.1026
28.08333 | 0.06889344 | 177.2718 | 974.227 |  | 28.08333 | 0.1026154 | 177.0356 | 966.9288 |  | 28.08333 | 0.004196167 | 176.9962 | 966.1526 |  | 28.08333 | 0.01457214 | 176.9436 | 970.7136 |  | 28.08333 | -0.02601624 | 177.3142 | 974.7999 |  | 28.08333 | -0.01853943 | 177.1159 | 973.7401 |  | 28.08333 | -0.1169586 | 176.9874 | 971.9472 |  | 28.08333 | -0.03746033 | 177.0561 | 966.4596 |  | 28.08333 | -0.06736756 | 177.0501 | 967.0334
28.1 | 0.07041932 | 177.2747 | 974.2357 |  | 28.1 | 0.1062775 | 177.0083 | 966.9224 |  | 28.1 | 0.003128052 | 177.0083 | 966.1661 |  | 28.1 | 0.008621216 | 176.9386 | 970.6978 |  | 28.1 | -0.02799988 | 177.3058 | 974.7523 |  | 28.1 | -0.02098084 | 177.1305 | 973.7395 |  | 28.1 | -0.1047516 | 176.9801 | 971.9243 |  | 28.1 | -0.04081726 | 177.0457 | 966.4827 |  | 28.1 | -0.0655365 | 177.0406 | 967.0294
28.11667 | 0.07499695 | 177.2639 | 974.2087 |  | 28.11667 | 0.1074982 | 176.9956 | 966.9114 |  | 28.11667 | 0.01426697 | 177.0112 | 966.1716 |  | 28.11667 | 0.006332398 | 176.9386 | 970.6584 |  | 28.11667 | -0.02601624 | 177.3101 | 974.7507 |  | 28.11667 | -0.02388001 | 177.1162 | 973.7358 |  | 28.11667 | -0.1107025 | 176.9817 | 971.9465 |  | 28.11667 | -0.03623963 | 177.0338 | 966.4342 |  | 28.11667 | -0.06721497 | 177.0527 | 967.0532
28.13333 | 0.07423401 | 177.2588 | 974.2067 |  | 28.13333 | 0.1074982 | 177.0121 | 966.904 |  | 28.13333 | 0.02098084 | 176.9941 | 966.1384 |  | 28.13333 | 0.001754761 | 176.9708 | 970.6819 |  | 28.13333 | -0.01579285 | 177.3124 | 974.7337 |  | 28.13333 | -0.0226593 | 177.1174 | 973.7268 |  | 28.13333 | -0.1154327 | 176.9654 | 971.9395 |  | 28.13333 | -0.03974915 | 177.0364 | 966.4393 |  | 28.13333 | -0.07026673 | 177.0594 | 967.13
28.15 | 0.06462098 | 177.2683 | 974.2433 |  | 28.15 | 0.1143646 | 177.0104 | 966.9403 |  | 28.15 | 0.01823425 | 177.0086 | 966.145 |  | 28.15 | 0.008468628 | 176.9489 | 970.6872 |  | 28.15 | -0.01884461 | 177.3203 | 974.7265 |  | 28.15 | -0.01823425 | 177.106 | 973.7158 |  | 28.15 | -0.1160431 | 176.9839 | 971.9411 |  | 28.15 | -0.0466156 | 177.0353 | 966.4682 |  | 28.15 | -0.06446839 | 177.0594 | 967.126
28.16667 | 0.07102967 | 177.2666 | 974.2109 |  | 28.16667 | 0.1082611 | 177.0159 | 966.934 |  | 28.16667 | 0.01533508 | 176.9892 | 966.141 |  | 28.16667 | 0.00541687 | 176.95 | 970.7126 |  | 28.16667 | -0.01060486 | 177.3141 | 974.7287 |  | 28.16667 | -0.02189636 | 177.12 | 973.7279 |  | 28.16667 | -0.1081085 | 176.9804 | 971.9055 |  | 28.16667 | -0.0391388 | 177.0463 | 966.5156 |  | 28.16667 | -0.06156922 | 177.0602 | 967.1292
28.18333 | 0.07804871 | 177.2659 | 974.2157 |  | 28.18333 | 0.1122284 | 177.0081 | 966.9647 |  | 28.18333 | 0.01777649 | 177.0187 | 966.1035 |  | 28.18333 | 0.002212525 | 176.9416 | 970.7219 |  | 28.18333 | -0.00617981 | 177.3159 | 974.7166 |  | 28.18333 | -0.02342224 | 177.1194 | 973.7303 |  | 28.18333 | -0.1035309 | 176.9769 | 971.9241 |  | 28.18333 | -0.04600525 | 177.0313 | 966.5082 |  | 28.18333 | -0.0566864 | 177.0646 | 967.1304
28.2 | 0.07392884 | 177.2691 | 974.2393 |  | 28.2 | 0.1181793 | 176.9987 | 966.9441 |  | 28.2 | 0.03013611 | 177.0059 | 966.1311 |  | 28.2 | 0.0025177 | 176.9581 | 970.7316 |  | 28.2 | -0.006027222 | 177.3251 | 974.7241 |  | 28.2 | -0.02464295 | 177.1237 | 973.7387 |  | 28.2 | -0.09757996 | 176.9938 | 971.9249 |  | 28.2 | -0.03242493 | 177.0335 | 966.5104 |  | 28.2 | -0.06233216 | 177.0591 | 967.1995
28.21667 | 0.0731659 | 177.2756 | 974.2457 |  | 28.21667 | 0.1190949 | 177.0387 | 966.9183 |  | 28.21667 | 0.03791809 | 176.9842 | 966.1302 |  | 28.21667 | 0.008468628 | 176.9373 | 970.7393 |  | 28.21667 | -0.009536744 | 177.3266 | 974.6618 |  | 28.21667 | -0.03501892 | 177.1238 | 973.7329 |  | 28.21667 | -0.1113129 | 176.9706 | 971.9336 |  | 28.21667 | -0.02693176 | 177.0429 | 966.5423 |  | 28.21667 | -0.06675721 | 177.0542 | 967.1536
28.23333 | 0.08506775 | 177.2575 | 974.2499 |  | 28.23333 | 0.1236725 | 176.9944 | 966.8928 |  | 28.23333 | 0.03120423 | 177.008 | 966.1345 |  | 28.23333 | -0.004196167 | 176.9547 | 970.7283 |  | 28.23333 | -0.003585816 | 177.3269 | 974.6892 |  | 28.23333 | -0.02342224 | 177.1198 | 973.7402 |  | 28.23333 | -0.1119232 | 176.9741 | 971.9174 |  | 28.23333 | -0.02922058 | 177.0307 | 966.449 |  | 28.23333 | -0.06004334 | 177.0602 | 967.2272
28.25 | 0.0756073 | 177.2642 | 974.2283 |  | 28.25 | 0.1184845 | 177.0086 | 966.9102 |  | 28.25 | 0.02845764 | 177.0068 | 966.122 |  | 28.25 | -0.005722046 | 176.9518 | 970.7271 |  | 28.25 | -0.00984192 | 177.317 | 974.6681 |  | 28.25 | -0.02037048 | 177.1121 | 973.7414 |  | 28.25 | -0.1044464 | 176.9868 | 971.9061 |  | 28.25 | -0.02449036 | 177.0263 | 966.4036 |  | 28.25 | -0.06294251 | 177.0501 | 967.1914
28.26667 | 0.08033753 | 177.2692 | 974.2319 |  | 28.26667 | 0.114212 | 177.0048 | 966.9256 |  | 28.26667 | 0.0226593 | 177.0008 | 966.1281 |  | 28.26667 | -0.02067566 | 176.9367 | 970.7605 |  | 28.26667 | -0.01152039 | 177.3246 | 974.6657 |  | 28.26667 | -0.01838684 | 177.1218 | 973.7372 |  | 28.26667 | -0.1161957 | 176.9816 | 971.9232 |  | 28.26667 | -0.02098084 | 177.0408 | 966.4599 |  | 28.26667 | -0.07102967 | 177.0417 | 967.1234
28.28333 | 0.0731659 | 177.2727 | 974.2193 |  | 28.28333 | 0.1165009 | 176.997 | 966.9421 |  | 28.28333 | 0.02204895 | 177.0043 | 966.1311 |  | 28.28333 | -0.01808167 | 176.9477 | 970.7362 |  | 28.28333 | -0.01319885 | 177.3444 | 974.6765 |  | 28.28333 | -0.0226593 | 177.1331 | 973.7366 |  | 28.28333 | -0.1152802 | 176.9729 | 971.9081 |  | 28.28333 | -0.02052307 | 177.0391 | 966.4433 |  | 28.28333 | -0.07408143 | 177.0635 | 967.1341
28.3 | 0.0630951 | 177.2769 | 974.2383 |  | 28.3 | 0.1061249 | 177.0158 | 966.9635 |  | 28.3 | 0.01869202 | 177.0065 | 966.1464 |  | 28.3 | -0.01625061 | 176.9499 | 970.76 |  | 28.3 | -0.02464295 | 177.3361 | 974.6275 |  | 28.3 | -0.01823425 | 177.1296 | 973.7388 |  | 28.3 | -0.1052094 | 176.9662 | 971.9026 |  | 28.3 | -0.01792908 | 177.0406 | 966.5324 |  | 28.3 | -0.0731659 | 177.0529 | 967.1518
28.31667 | 0.0693512 | 177.2564 | 974.2409 |  | 28.31667 | 0.1078034 | 177.0121 | 966.8793 |  | 28.31667 | 0.02235413 | 176.9979 | 966.1549 |  | 28.31667 | -0.01853943 | 176.9508 | 970.7625 |  | 28.31667 | -0.008926392 | 177.3248 | 974.5981 |  | 28.31667 | -0.02220154 | 177.1198 | 973.7613 |  | 28.31667 | -0.1070404 | 176.983 | 971.8941 |  | 28.31667 | -0.02250672 | 177.0413 | 966.5397 |  | 28.31667 | -0.0756073 | 177.0628 | 967.1904
28.33333 | 0.06370545 | 177.262 | 974.2457 |  | 28.33333 | 0.1035309 | 177.0289 | 966.8901 |  | 28.33333 | 0.02204895 | 176.9999 | 966.1275 |  | 28.33333 | -0.03181458 | 176.9543 | 970.7722 |  | 28.33333 | -0.009994507 | 177.3263 | 974.5961 |  | 28.33333 | -0.01213074 | 177.1223 | 973.7385 |  | 28.33333 | -0.1122284 | 176.9868 | 971.9052 |  | 28.33333 | -0.01731873 | 177.0675 | 966.5225 |  | 28.33333 | -0.07484436 | 177.0696 | 967.2641
28.35 | 0.06614685 | 177.2584 | 974.2473 |  | 28.35 | 0.1015472 | 177.0104 | 966.902 |  | 28.35 | 0.02418518 | 177.002 | 966.1429 |  | 28.35 | -0.03486634 | 176.9434 | 970.7875 |  | 28.35 | -0.01625061 | 177.3209 | 974.5955 |  | 28.35 | -0.01228333 | 177.1192 | 973.7605 |  | 28.35 | -0.1076508 | 176.9764 | 971.8861 |  | 28.35 | -0.01548767 | 177.0358 | 966.4929 |  | 28.35 | -0.07194519 | 177.0547 | 967.2557
28.36667 | 0.07469178 | 177.2724 | 974.2451 |  | 28.36667 | 0.09910584 | 176.999 | 966.9404 |  | 28.36667 | 0.03089905 | 177.0126 | 966.1493 |  | 28.36667 | -0.03761292 | 176.9433 | 970.7683 |  | 28.36667 | -0.01441956 | 177.3339 | 974.5862 |  | 28.36667 | -0.003890991 | 177.1079 | 973.7698 |  | 28.36667 | -0.1026154 | 176.964 | 971.8953 |  | 28.36667 | -0.01045227 | 177.0455 | 966.5208 |  | 28.36667 | -0.08003235 | 177.0556 | 967.2693
28.38333 | 0.08033753 | 177.2666 | 974.25 |  | 28.38333 | 0.09803773 | 177.0014 | 966.909 |  | 28.38333 | 0.02204895 | 177.0001 | 966.1188 |  | 28.38333 | -0.03181458 | 176.9521 | 970.7562 |  | 28.38333 | -0.02342224 | 177.3281 | 974.5453 |  | 28.38333 | -0.001449585 | 177.1044 | 973.7465 |  | 28.38333 | -0.1061249 | 176.9787 | 971.8849 |  | 28.38333 | -0.02174378 | 177.0487 | 966.5489 |  | 28.38333 | -0.07759095 | 177.0687 | 967.2058
28.4 | 0.06843567 | 177.2758 | 974.2775 |  | 28.4 | 0.09880067 | 176.9926 | 966.8501 |  | 28.4 | 0.02067566 | 177.0054 | 966.1194 |  | 28.4 | -0.0226593 | 176.9473 | 970.7556 |  | 28.4 | -0.01808167 | 177.3319 | 974.5094 |  | 28.4 | 0.0005340576 | 177.1325 | 973.7536 |  | 28.4 | -0.1068878 | 176.9706 | 971.8666 |  | 28.4 | -0.02174378 | 177.0469 | 966.5133 |  | 28.4 | -0.08399964 | 177.0568 | 967.1838
28.41667 | 0.06523133 | 177.2605 | 974.2424 |  | 28.41667 | 0.09147645 | 177.0083 | 966.9076 |  | 28.41667 | 0.02479553 | 176.9985 | 966.1012 |  | 28.41667 | -0.01991272 | 176.9506 | 970.759 |  | 28.41667 | -0.01976013 | 177.3382 | 974.4879 |  | 28.41667 | 0.0008392334 | 177.1191 | 973.7561 |  | 28.41667 | -0.1087189 | 176.9726 | 971.8284 |  | 28.41667 | -0.02845764 | 177.0443 | 966.531 |  | 28.41667 | -0.0971222 | 177.0451 | 967.1773
28.43333 | 0.0655365 | 177.255 | 974.2308 |  | 28.43333 | 0.102005 | 177.0095 | 966.8712 |  | 28.43333 | 0.03517151 | 176.9895 | 966.1232 |  | 28.43333 | -0.01945496 | 176.9579 | 970.7803 |  | 28.43333 | -0.0151825 | 177.3412 | 974.5157 |  | 28.43333 | -0.002059937 | 177.1232 | 973.7498 |  | 28.43333 | -0.1122284 | 176.9755 | 971.8562 |  | 28.43333 | -0.0252533 | 177.0472 | 966.5324 |  | 28.43333 | -0.09529114 | 177.0678 | 967.1654
28.45 | 0.07484436 | 177.2762 | 974.2421 |  | 28.45 | 0.09757996 | 177.0075 | 966.8783 |  | 28.45 | 0.03578186 | 177.0124 | 966.1387 |  | 28.45 | -0.02250672 | 176.9413 | 970.7806 |  | 28.45 | -0.02174378 | 177.3551 | 974.5021 |  | 28.45 | -0.02113342 | 177.1171 | 973.7308 |  | 28.45 | -0.1000214 | 176.9737 | 971.8922 |  | 28.45 | -0.02571106 | 177.0232 | 966.4494 |  | 28.45 | -0.09025574 | 177.0562 | 967.196
28.46667 | 0.07713318 | 177.2674 | 974.2198 |  | 28.46667 | 0.09910584 | 177.0063 | 966.8315 |  | 28.46667 | 0.02723694 | 176.9914 | 966.1325 |  | 28.46667 | -0.01274109 | 176.945 | 970.8058 |  | 28.46667 | -0.01426697 | 177.3484 | 974.4809 |  | 28.46667 | -0.02418518 | 177.1255 | 973.7443 |  | 28.46667 | -0.09696961 | 176.9846 | 971.8678 |  | 28.46667 | -0.02845764 | 177.0464 | 966.5033 |  | 28.46667 | -0.08399964 | 177.0735 | 967.2334
28.48333 | 0.07652283 | 177.2558 | 974.2273 |  | 28.48333 | 0.0933075 | 176.9882 | 966.7908 |  | 28.48333 | 0.03868103 | 176.9979 | 966.131 |  | 28.48333 | -0.004501343 | 176.9409 | 970.8029 |  | 28.48333 | -0.005722046 | 177.3434 | 974.4801 |  | 28.48333 | -0.01228333 | 177.1224 | 973.723 |  | 28.48333 | -0.0844574 | 176.9605 | 971.8721 |  | 28.48333 | -0.01289368 | 177.057 | 966.5179 |  | 28.48333 | -0.09101868 | 177.0608 | 967.1742
28.5 | 0.07331849 | 177.2732 | 974.2367 |  | 28.5 | 0.09315491 | 177.0005 | 966.8368 |  | 28.5 | 0.03547669 | 177.0084 | 966.1149 |  | 28.5 | -0.00984192 | 176.9502 | 970.8446 |  | 28.5 | 7.629395e-05 | 177.3396 | 974.4749 |  | 28.5 | -0.0125885 | 177.1183 | 973.7358 |  | 28.5 | -0.08079529 | 176.963 | 971.8631 |  | 28.5 | -0.01197815 | 177.0362 | 966.5198 |  | 28.5 | -0.09422303 | 177.048 | 967.2032
28.51667 | 0.08644105 | 177.2651 | 974.218 |  | 28.51667 | 0.09971619 | 177.0188 | 966.8583 |  | 28.51667 | 0.03608704 | 177.0088 | 966.1108 |  | 28.51667 | -0.01976013 | 176.9381 | 970.8221 |  | 28.51667 | -0.004501343 | 177.3261 | 974.4493 |  | 28.51667 | -0.01167297 | 177.1153 | 973.7303 |  | 28.51667 | -0.08171082 | 176.9753 | 971.8664 |  | 28.51667 | -0.01243591 | 177.037 | 966.5033 |  | 28.51667 | -0.09147645 | 177.0562 | 967.1768
28.53333 | 0.08781434 | 177.2765 | 974.2352 |  | 28.53333 | 0.1006317 | 177.0007 | 966.8123 |  | 28.53333 | 0.04203797 | 176.9953 | 966.1172 |  | 28.53333 | -0.02449036 | 176.9537 | 970.8375 |  | 28.53333 | 0.002822876 | 177.3319 | 974.4531 |  | 28.53333 | -0.008773804 | 177.1072 | 973.7333 |  | 28.53333 | -0.07514954 | 176.9775 | 971.8437 |  | 28.53333 | -0.01411438 | 177.0304 | 966.5025 |  | 28.53333 | -0.09559632 | 177.044 | 967.182
28.55 | 0.09010315 | 177.2683 | 974.2184 |  | 28.55 | 0.1052094 | 176.999 | 966.8622 |  | 28.55 | 0.04814148 | 176.9903 | 966.0824 |  | 28.55 | -0.01319885 | 176.9599 | 970.8656 |  | 28.55 | 0.008773804 | 177.3444 | 974.4267 |  | 28.55 | -0.002059937 | 177.1278 | 973.7398 |  | 28.55 | -0.06797791 | 176.9697 | 971.841 |  | 28.55 | -0.01609802 | 177.051 | 966.5388 |  | 28.55 | -0.0920868 | 177.0596 | 967.2027
28.56667 | 0.107193 | 177.2753 | 974.2018 |  | 28.56667 | 0.1016998 | 177.0054 | 966.8132 |  | 28.56667 | 0.05149842 | 177.002 | 966.1072 |  | 28.56667 | -0.005569458 | 176.9505 | 970.8644 |  | 28.56667 | 0.005264283 | 177.3335 | 974.4087 |  | 28.56667 | 0.002975464 | 177.1293 | 973.7436 |  | 28.56667 | -0.06965638 | 176.9799 | 971.8455 |  | 28.56667 | -0.009384156 | 177.0397 | 966.4989 |  | 28.56667 | -0.09925843 | 177.0687 | 967.173
28.58333 | 0.1068878 | 177.2701 | 974.2169 |  | 28.58333 | 0.1016998 | 177.0101 | 966.8706 |  | 28.58333 | 0.04722595 | 176.9872 | 966.0917 |  | 28.58333 | -0.004806519 | 176.9474 | 970.8412 |  | 28.58333 | 0.0125885 | 177.3322 | 974.3416 |  | 28.58333 | 0.003128052 | 177.1131 | 973.7425 |  | 28.58333 | -0.0605011 | 176.9756 | 971.8419 |  | 28.58333 | -0.0138092 | 177.042 | 966.4851 |  | 28.58333 | -0.1064301 | 177.0583 | 967.1959
28.6 | 0.09559632 | 177.2785 | 974.205 |  | 28.6 | 0.1041412 | 177.0059 | 966.8278 |  | 28.6 | 0.05027771 | 177.0045 | 966.1011 |  | 28.6 | -0.004806519 | 176.9508 | 970.8584 |  | 28.6 | 0.002365112 | 177.3361 | 974.3451 |  | 28.6 | -0.003738404 | 177.1256 | 973.741 |  | 28.6 | -0.06080628 | 176.9601 | 971.7972 |  | 28.6 | -0.01701355 | 177.0368 | 966.4999 |  | 28.6 | -0.1081085 | 177.0518 | 967.2694
28.61667 | 0.09101868 | 177.2657 | 974.1929 |  | 28.61667 | 0.1067352 | 177.02 | 966.7921 |  | 28.61667 | 0.04737854 | 176.9918 | 966.0878 |  | 28.61667 | -0.006484986 | 176.9488 | 970.8417 |  | 28.61667 | -0.008621216 | 177.3403 | 974.3675 |  | 28.61667 | -0.003128052 | 177.1191 | 973.7254 |  | 28.61667 | -0.06904602 | 176.9712 | 971.8017 |  | 28.61667 | -0.01914978 | 177.0319 | 966.4401 |  | 28.61667 | -0.1015472 | 177.0591 | 967.2168
28.63333 | 0.08293152 | 177.2859 | 974.2009 |  | 28.63333 | 0.109787 | 176.9941 | 966.7552 |  | 28.63333 | 0.03791809 | 177.0123 | 966.0779 |  | 28.63333 | -0.0002288818 | 176.9598 | 970.8278 |  | 28.63333 | -0.01106262 | 177.3441 | 974.3631 |  | 28.63333 | -0.004653931 | 177.1107 | 973.7231 |  | 28.63333 | -0.06980896 | 176.9734 | 971.7927 |  | 28.63333 | -0.0176239 | 177.0414 | 966.5114 |  | 28.63333 | -0.09483338 | 177.0487 | 967.2249
28.65 | 0.08018494 | 177.2628 | 974.2079 |  | 28.65 | 0.09757996 | 176.9956 | 966.754 |  | 28.65 | 0.03898621 | 176.9947 | 966.0568 |  | 28.65 | -0.001602173 | 176.9586 | 970.82 |  | 28.65 | -0.005722046 | 177.3406 | 974.3046 |  | 28.65 | 0.0005340576 | 177.1121 | 973.719 |  | 28.65 | -0.05989075 | 176.9767 | 971.8013 |  | 28.65 | -0.01167297 | 177.0518 | 966.5208 |  | 28.65 | -0.09727479 | 177.0628 | 967.2125
28.66667 | 0.06736756 | 177.2732 | 974.1952 |  | 28.66667 | 0.1062775 | 177.0139 | 966.7898 |  | 28.66667 | 0.0391388 | 176.9933 | 966.0905 |  | 28.66667 | 0.003128052 | 176.9529 | 970.8441 |  | 28.66667 | -0.007400513 | 177.3318 | 974.283 |  | 28.66667 | 0.004806519 | 177.1182 | 973.7596 |  | 28.66667 | -0.05775452 | 176.9743 | 971.8262 |  | 28.66667 | -0.01197815 | 177.0277 | 966.5225 |  | 28.66667 | -0.09849549 | 177.05 | 967.2354
28.68333 | 0.07255555 | 177.2796 | 974.1904 |  | 28.68333 | 0.1053619 | 176.9999 | 966.799 |  | 28.68333 | 0.04692078 | 177.0066 | 966.0879 |  | 28.68333 | 0.01304627 | 176.9486 | 970.8316 |  | 28.68333 | -0.007705689 | 177.331 | 974.2467 |  | 28.68333 | 0.002822876 | 177.1211 | 973.7744 |  | 28.68333 | -0.06629944 | 176.9825 | 971.8182 |  | 28.68333 | -0.01594544 | 177.0277 | 966.5335 |  | 28.68333 | -0.1038361 | 177.0573 | 967.1736
28.7 | 0.08613587 | 177.2645 | 974.2093 |  | 28.7 | 0.1049042 | 176.985 | 966.8049 |  | 28.7 | 0.04783631 | 176.9982 | 966.0885 |  | 28.7 | 0.01670838 | 176.9547 | 970.8385 |  | 28.7 | -0.009994507 | 177.3483 | 974.1929 |  | 28.7 | 0.004959107 | 177.1293 | 973.7494 |  | 28.7 | -0.0731659 | 176.9756 | 971.8114 |  | 28.7 | -0.02464295 | 177.0429 | 966.5161 |  | 28.7 | -0.09529114 | 177.046 | 967.1957
28.71667 | 0.07728577 | 177.255 | 974.1992 |  | 28.71667 | 0.1099396 | 177.0088 | 966.8097 |  | 28.71667 | 0.04692078 | 176.9984 | 966.0853 |  | 28.71667 | 0.01533508 | 176.9532 | 970.8526 |  | 28.71667 | -0.009536744 | 177.3406 | 974.1978 |  | 28.71667 | 0.01655579 | 177.1291 | 973.7272 |  | 28.71667 | -0.06660462 | 176.9741 | 971.813 |  | 28.71667 | -0.01853943 | 177.0356 | 966.5555 |  | 28.71667 | -0.09346009 | 177.0446 | 967.1634
28.73333 | 0.07667542 | 177.2677 | 974.2071 |  | 28.73333 | 0.1171112 | 176.9941 | 966.7332 |  | 28.73333 | 0.04127503 | 176.9988 | 966.0956 |  | 28.73333 | 0.0125885 | 176.9558 | 970.8485 |  | 28.73333 | -0.01091003 | 177.3422 | 974.1641 |  | 28.73333 | 0.01701355 | 177.1055 | 973.7482 |  | 28.73333 | -0.06706238 | 176.984 | 971.8175 |  | 28.73333 | -0.01914978 | 177.0438 | 966.5236 |  | 28.73333 | -0.09300232 | 177.0474 | 967.1763
28.75 | 0.07804871 | 177.2772 | 974.2024 |  | 28.75 | 0.1129913 | 176.9964 | 966.6936 |  | 28.75 | 0.0403595 | 176.9958 | 966.1001 |  | 28.75 | 0.01991272 | 176.9486 | 970.8429 |  | 28.75 | -0.002670288 | 177.3327 | 974.1234 |  | 28.75 | 0.009536744 | 177.1246 | 973.7599 |  | 28.75 | -0.06523133 | 176.9938 | 971.8303 |  | 28.75 | -0.02632141 | 177.0359 | 966.5248 |  | 28.75 | -0.09788514 | 177.0396 | 967.1528
28.76667 | 0.07377625 | 177.2709 | 974.191 |  | 28.76667 | 0.1078034 | 176.9814 | 966.6762 |  | 28.76667 | 0.04234314 | 176.9898 | 966.0917 |  | 28.76667 | 0.01213074 | 176.9474 | 970.8314 |  | 28.76667 | -0.002975464 | 177.3353 | 974.1066 |  | 28.76667 | 0.01426697 | 177.1208 | 973.7703 |  | 28.76667 | -0.07118226 | 176.9804 | 971.8364 |  | 28.76667 | -0.02876282 | 177.0388 | 966.5376 |  | 28.76667 | -0.1032257 | 177.0576 | 967.1914
28.78333 | 0.09101868 | 177.2666 | 974.207 |  | 28.78333 | 0.1052094 | 176.9932 | 966.6527 |  | 28.78333 | 0.0441742 | 177.0132 | 966.0841 |  | 28.78333 | 0.00907898 | 176.9679 | 970.8356 |  | 28.78333 | 0.00541687 | 177.3443 | 974.0626 |  | 28.78333 | 0.02128601 | 177.1281 | 973.7634 |  | 28.78333 | -0.07606507 | 176.9936 | 971.8271 |  | 28.78333 | -0.026474 | 177.0605 | 966.5973 |  | 28.78333 | -0.102005 | 177.0611 | 967.2136
28.8 | 0.0971222 | 177.2561 | 974.209 |  | 28.8 | 0.1091766 | 176.9903 | 966.7045 |  | 28.8 | 0.04325867 | 176.9947 | 966.0773 |  | 28.8 | 0.003128052 | 176.9509 | 970.8314 |  | 28.8 | 0.002212525 | 177.3469 | 974.0747 |  | 28.8 | 0.02235413 | 177.105 | 973.744 |  | 28.8 | -0.07118226 | 176.9708 | 971.817 |  | 28.8 | -0.02250672 | 177.0435 | 966.6142 |  | 28.8 | -0.09391785 | 177.051 | 967.2223
28.81667 | 0.09773255 | 177.2691 | 974.2274 |  | 28.81667 | 0.1174164 | 177.004 | 966.7242 |  | 28.81667 | 0.03639221 | 176.9846 | 966.0855 |  | 28.81667 | 0.004653931 | 176.9668 | 970.8478 |  | 28.81667 | 0.002059937 | 177.3477 | 974.0635 |  | 28.81667 | 0.0302887 | 177.102 | 973.7744 |  | 28.81667 | -0.06385804 | 176.988 | 971.8463 |  | 28.81667 | -0.02738953 | 177.0477 | 966.6261 |  | 28.81667 | -0.09178162 | 177.0496 | 967.155
28.83333 | 0.09864808 | 177.262 | 974.2433 |  | 28.83333 | 0.1079559 | 176.9953 | 966.721 |  | 28.83333 | 0.03013611 | 177.0046 | 966.0882 |  | 28.83333 | 0.01686096 | 176.9431 | 970.8716 |  | 28.83333 | -0.002365112 | 177.3545 | 974.075 |  | 28.83333 | 0.03196716 | 177.1331 | 973.7662 |  | 28.83333 | -0.05455017 | 176.9663 | 971.8435 |  | 28.83333 | -0.0214386 | 177.0455 | 966.5974 |  | 28.83333 | -0.09193421 | 177.0521 | 967.1649
28.85 | 0.1047516 | 177.2678 | 974.2113 |  | 28.85 | 0.1064301 | 176.9967 | 966.7148 |  | 28.85 | 0.02449036 | 177.0092 | 966.0832 |  | 28.85 | 0.01792908 | 176.948 | 970.8684 |  | 28.85 | 0.0002288818 | 177.3472 | 974.0341 |  | 28.85 | 0.02738953 | 177.1261 | 973.7709 |  | 28.85 | -0.05149842 | 176.9746 | 971.8396 |  | 28.85 | -0.01884461 | 177.0324 | 966.6228 |  | 28.85 | -0.09071351 | 177.0583 | 967.1519
28.86667 | 0.1009369 | 177.2794 | 974.229 |  | 28.86667 | 0.102005 | 177.0004 | 966.7171 |  | 28.86667 | 0.01899719 | 176.9941 | 966.0739 |  | 28.86667 | 0.02403259 | 176.9549 | 970.8772 |  | 28.86667 | 0.008926392 | 177.3426 | 974.0051 |  | 28.86667 | 0.0341034 | 177.1145 | 973.7749 |  | 28.86667 | -0.0492096 | 176.9758 | 971.8178 |  | 28.86667 | -0.01945496 | 177.0509 | 966.6235 |  | 28.86667 | -0.08476258 | 177.073 | 967.202
28.88333 | 0.09574891 | 177.2747 | 974.2242 |  | 28.88333 | 0.09910584 | 177.0083 | 966.7492 |  | 28.88333 | 0.0252533 | 177.0071 | 966.0748 |  | 28.88333 | 0.01472473 | 176.9457 | 970.8745 |  | 28.88333 | 0.007247925 | 177.3513 | 973.9805 |  | 28.88333 | 0.04676819 | 177.1258 | 973.762 |  | 28.88333 | -0.05409241 | 176.9775 | 971.8544 |  | 28.88333 | -0.008926392 | 177.0336 | 966.5915 |  | 28.88333 | -0.09376526 | 177.0529 | 967.2503
28.9 | 0.08979798 | 177.2756 | 974.2102 |  | 28.9 | 0.1055145 | 177.0046 | 966.7619 |  | 28.9 | 0.02159119 | 176.9775 | 966.076 |  | 28.9 | 0.01502991 | 176.9607 | 970.8592 |  | 28.9 | 0.00907898 | 177.3451 | 973.9024 |  | 28.9 | 0.05027771 | 177.1111 | 973.7643 |  | 28.9 | -0.06065369 | 176.9744 | 971.8187 |  | 28.9 | -0.007553101 | 177.044 | 966.6487 |  | 28.9 | -0.1009369 | 177.0503 | 967.1885
28.91667 | 0.09864808 | 177.2665 | 974.1972 |  | 28.91667 | 0.09849549 | 176.9978 | 966.7648 |  | 28.91667 | 0.03578186 | 177.0097 | 966.0667 |  | 28.91667 | 0.01991272 | 176.9338 | 970.8493 |  | 28.91667 | 0.003433228 | 177.3316 | 973.9104 |  | 28.91667 | 0.04936219 | 177.1186 | 973.7712 |  | 28.91667 | -0.06080628 | 176.9578 | 971.8306 |  | 28.91667 | -0.0176239 | 177.0524 | 966.6562 |  | 28.91667 | -0.1035309 | 177.0541 | 967.2104
28.93333 | 0.1012421 | 177.2782 | 974.2245 |  | 28.93333 | 0.09483338 | 177.0002 | 966.7229 |  | 28.93333 | 0.03303528 | 177.0132 | 966.0652 |  | 28.93333 | 0.01213074 | 176.9618 | 970.8587 |  | 28.93333 | 0.003890991 | 177.3539 | 973.8801 |  | 28.93333 | 0.04798889 | 177.1182 | 973.7878 |  | 28.93333 | -0.05439759 | 176.963 | 971.8265 |  | 28.93333 | -0.01152039 | 177.0391 | 966.643 |  | 28.93333 | -0.1053619 | 177.0538 | 967.1713
28.95 | 0.09223939 | 177.2649 | 974.2232 |  | 28.95 | 0.1010895 | 176.9952 | 966.732 |  | 28.95 | 0.02708435 | 176.9846 | 966.0705 |  | 28.95 | 0.007400513 | 176.9492 | 970.8401 |  | 28.95 | -0.0113678 | 177.3571 | 973.8464 |  | 28.95 | 0.0466156 | 177.1189 | 973.786 |  | 28.95 | -0.04280091 | 176.9874 | 971.8258 |  | 28.95 | -0.0164032 | 177.0512 | 966.676 |  | 28.95 | -0.1013947 | 177.0553 | 967.1826
28.96667 | 0.09590149 | 177.264 | 974.2668 |  | 28.96667 | 0.1064301 | 176.9972 | 966.7259 |  | 28.96667 | 0.02510071 | 177.0002 | 966.0975 |  | 28.96667 | 0.0125885 | 176.948 | 970.8595 |  | 28.96667 | -0.01213074 | 177.3654 | 973.874 |  | 28.96667 | 0.04936219 | 177.1267 | 973.7796 |  | 28.96667 | -0.04570008 | 176.9715 | 971.8255 |  | 28.96667 | -0.02128601 | 177.0539 | 966.6588 |  | 28.96667 | -0.1021576 | 177.0657 | 967.2456
28.98333 | 0.09590149 | 177.2758 | 974.2517 |  | 28.98333 | 0.1194 | 176.9886 | 966.7953 |  | 28.98333 | 0.02067566 | 176.9943 | 966.0734 |  | 28.98333 | -0.0002288818 | 176.9549 | 970.8533 |  | 28.98333 | -0.008010865 | 177.3695 | 973.8493 |  | 28.98333 | 0.05912781 | 177.1078 | 973.7689 |  | 28.98333 | -0.04005432 | 176.9622 | 971.8007 |  | 28.98333 | -0.03425598 | 177.04 | 966.6379 |  | 28.98333 | -0.09635926 | 177.0609 | 967.1966
29 | 0.1061249 | 177.2746 | 974.2241 |  | 29 | 0.1206207 | 176.9883 | 966.7737 |  | 29 | 0.01808167 | 177.001 | 966.0629 |  | 29 | -0.005569458 | 176.9665 | 970.8479 |  | 29 | -0.002365112 | 177.3655 | 973.8246 |  | 29 | 0.051651 | 177.1238 | 973.7773 |  | 29 | -0.04402161 | 176.9694 | 971.8004 |  | 29 | -0.03181458 | 177.0344 | 966.6469 |  | 29 | -0.09193421 | 177.0315 | 967.1518
29.01667 | 0.1091766 | 177.2607 | 974.2221 |  | 29.01667 | 0.1177216 | 177.0101 | 966.7555 |  | 29.01667 | 0.0138092 | 177.0065 | 966.0747 |  | 29.01667 | -0.006332398 | 176.956 | 970.8249 |  | 29.01667 | 0.001602173 | 177.3551 | 973.8238 |  | 29.01667 | 0.04722595 | 177.1154 | 973.7507 |  | 29.01667 | -0.03562927 | 176.9766 | 971.7814 |  | 29.01667 | -0.03746033 | 177.0455 | 966.611 |  | 29.01667 | -0.09513856 | 177.0376 | 967.1364
29.03333 | 0.1006317 | 177.2663 | 974.2465 |  | 29.03333 | 0.1163483 | 177.0077 | 966.8011 |  | 29.03333 | 0.01670838 | 176.9935 | 966.0557 |  | 29.03333 | -0.0008392334 | 176.9491 | 970.8717 |  | 29.03333 | 0.01594544 | 177.3843 | 973.8138 |  | 29.03333 | 0.0441742 | 177.118 | 973.7655 |  | 29.03333 | -0.02983093 | 176.992 | 971.7743 |  | 29.03333 | -0.02830506 | 177.0411 | 966.6269 |  | 29.03333 | -0.09803773 | 177.0475 | 967.1077
29.05 | 0.1004791 | 177.2805 | 974.2291 |  | 29.05 | 0.1222992 | 176.9883 | 966.7196 |  | 29.05 | 0.01472473 | 176.9859 | 966.0663 |  | 29.05 | -0.0113678 | 176.9573 | 970.8888 |  | 29.05 | 0.01747131 | 177.3409 | 973.782 |  | 29.05 | 0.0403595 | 177.1133 | 973.7698 |  | 29.05 | -0.03471375 | 176.9743 | 971.7921 |  | 29.05 | -0.03211975 | 177.0593 | 966.5773 |  | 29.05 | -0.1003265 | 177.0741 | 967.1911
29.06667 | 0.1006317 | 177.264 | 974.2215 |  | 29.06667 | 0.1314545 | 176.997 | 966.7637 |  | 29.06667 | 0.01228333 | 176.9978 | 966.0795 |  | 29.06667 | -0.01106262 | 176.9564 | 970.861 |  | 29.06667 | 0.0138092 | 177.3686 | 973.7004 |  | 29.06667 | 0.04646302 | 177.1096 | 973.7639 |  | 29.06667 | -0.03517151 | 176.9767 | 971.7941 |  | 29.06667 | -0.02998352 | 177.0342 | 966.5391 |  | 29.06667 | -0.09468079 | 177.0551 | 967.1907
29.08333 | 0.1148224 | 177.2614 | 974.2225 |  | 29.08333 | 0.1381683 | 176.9979 | 966.729 |  | 29.08333 | 0.009231568 | 176.9996 | 966.0759 |  | 29.08333 | -0.01350403 | 176.9593 | 970.8563 |  | 29.08333 | 0.0101471 | 177.3692 | 973.7062 |  | 29.08333 | 0.04676819 | 177.1121 | 973.7761 |  | 29.08333 | -0.03501892 | 176.9759 | 971.7743 |  | 29.08333 | -0.03746033 | 177.0408 | 966.5338 |  | 29.08333 | -0.1039887 | 177.0579 | 967.1806
29.1 | 0.1105499 | 177.2727 | 974.2492 |  | 29.1 | 0.1288605 | 177.0158 | 966.7824 |  | 29.1 | 0.005111695 | 177.0014 | 966.0895 |  | 29.1 | -0.006637574 | 176.9445 | 970.8708 |  | 29.1 | 0.003433228 | 177.3727 | 973.7251 |  | 29.1 | 0.04234314 | 177.1061 | 973.7787 |  | 29.1 | -0.02861023 | 176.9825 | 971.7769 |  | 29.1 | -0.03852844 | 177.0396 | 966.55 |  | 29.1 | -0.1081085 | 177.0524 | 967.2047
29.11667 | 0.1172638 | 177.2703 | 974.2564 |  | 29.11667 | 0.122757 | 177.0042 | 966.8188 |  | 29.11667 | -0.002365112 | 176.9947 | 966.0811 |  | 29.11667 | -0.00984192 | 176.966 | 970.8854 |  | 29.11667 | 0.01365662 | 177.3451 | 973.7089 |  | 29.11667 | 0.04463196 | 177.1121 | 973.7745 |  | 29.11667 | -0.02433777 | 176.9808 | 971.7653 |  | 29.11667 | -0.03578186 | 177.057 | 966.573 |  | 29.11667 | -0.1055145 | 177.0506 | 967.2497
29.13333 | 0.1125336 | 177.274 | 974.2592 |  | 29.13333 | 0.1236725 | 177.0074 | 966.8033 |  | 29.13333 | -0.001296997 | 177.0005 | 966.1174 |  | 29.13333 | -0.005264283 | 176.9715 | 970.9126 |  | 29.13333 | 0.007400513 | 177.3618 | 973.6806 |  | 29.13333 | 0.0391388 | 177.1302 | 973.7701 |  | 29.13333 | -0.02876282 | 176.9711 | 971.743 |  | 29.13333 | -0.02449036 | 177.0579 | 966.6026 |  | 29.13333 | -0.1134491 | 177.044 | 967.1924
29.15 | 0.1140595 | 177.2721 | 974.2129 |  | 29.15 | 0.1256561 | 176.9938 | 966.7604 |  | 29.15 | 0.001602173 | 177.0036 | 966.0928 |  | 29.15 | -0.0164032 | 176.9604 | 970.879 |  | 29.15 | 0.007705689 | 177.3646 | 973.6764 |  | 29.15 | 0.04005432 | 177.1212 | 973.7776 |  | 29.15 | -0.01899719 | 176.9749 | 971.7506 |  | 29.15 | -0.0415802 | 177.0527 | 966.6028 |  | 29.15 | -0.1081085 | 177.0434 | 967.166
29.16667 | 0.1187897 | 177.2819 | 974.2406 |  | 29.16667 | 0.1280975 | 176.9964 | 966.7624 |  | 29.16667 | 0.008010865 | 177.0025 | 966.0914 |  | 29.16667 | -0.006790162 | 176.9706 | 970.9057 |  | 29.16667 | 0.01853943 | 177.3411 | 973.6452 |  | 29.16667 | 0.04768372 | 177.1047 | 973.7839 |  | 29.16667 | -0.01976013 | 176.9753 | 971.7256 |  | 29.16667 | -0.04051209 | 177.0449 | 966.6339 |  | 29.16667 | -0.09910584 | 177.05 | 967.2294
29.18333 | 0.1100922 | 177.2659 | 974.2261 |  | 29.18333 | 0.1320648 | 177.002 | 966.774 |  | 29.18333 | 0.01274109 | 176.997 | 966.0519 |  | 29.18333 | 0.004959107 | 176.9608 | 970.9126 |  | 29.18333 | 0.01731873 | 177.3551 | 973.6081 |  | 29.18333 | 0.05180359 | 177.1101 | 973.7639 |  | 29.18333 | -0.01914978 | 176.9882 | 971.7213 |  | 29.18333 | -0.04341126 | 177.0399 | 966.5408 |  | 29.18333 | -0.102768 | 177.0507 | 967.1731
29.2 | 0.1148224 | 177.2613 | 974.2259 |  | 29.2 | 0.1351166 | 176.9978 | 966.7544 |  | 29.2 | 0.0176239 | 177.0036 | 966.0443 |  | 29.2 | -0.007858277 | 176.956 | 970.9103 |  | 29.2 | 0.0138092 | 177.3707 | 973.6021 |  | 29.2 | 0.05790711 | 177.1281 | 973.7803 |  | 29.2 | -0.02510071 | 176.9817 | 971.7328 |  | 29.2 | -0.03715515 | 177.0506 | 966.591 |  | 29.2 | -0.1029205 | 177.0495 | 967.157
29.21667 | 0.1309967 | 177.2489 | 974.2299 |  | 29.21667 | 0.1403046 | 177.0075 | 966.7218 |  | 29.21667 | 0.0214386 | 177.0126 | 966.0542 |  | 29.21667 | -0.004653931 | 176.9648 | 970.9445 |  | 29.21667 | 0.006332398 | 177.3574 | 973.5556 |  | 29.21667 | 0.05317688 | 177.1195 | 973.7778 |  | 29.21667 | -0.0315094 | 176.9711 | 971.7485 |  | 29.21667 | -0.02937317 | 177.0428 | 966.6113 |  | 29.21667 | -0.09696961 | 177.0469 | 967.1203
29.23333 | 0.1200104 | 177.27 | 974.2192 |  | 29.23333 | 0.1351166 | 177.0045 | 966.7523 |  | 29.23333 | 0.0315094 | 177.0048 | 966.0687 |  | 29.23333 | 0.001296997 | 176.9642 | 970.9442 |  | 29.23333 | -0.004806519 | 177.3449 | 973.5657 |  | 29.23333 | 0.04905701 | 177.1247 | 973.799 |  | 29.23333 | -0.02952576 | 176.9659 | 971.7631 |  | 29.23333 | -0.03379822 | 177.0567 | 966.5989 |  | 29.23333 | -0.09468079 | 177.0399 | 967.2491
29.25 | 0.1264191 | 177.261 | 974.2113 |  | 29.25 | 0.1251984 | 176.9853 | 966.7229 |  | 29.25 | 0.02967835 | 176.9978 | 966.066 |  | 29.25 | 0.009994507 | 176.9755 | 970.9341 |  | 29.25 | 0.0008392334 | 177.3676 | 973.5225 |  | 29.25 | 0.04722595 | 177.1227 | 973.807 |  | 29.25 | -0.02662659 | 176.9816 | 971.7291 |  | 29.25 | -0.02891541 | 177.0564 | 966.6257 |  | 29.25 | -0.0920868 | 177.075 | 967.3044
29.26667 | 0.1267243 | 177.2619 | 974.2218 |  | 29.26667 | 0.1161957 | 177.004 | 966.7811 |  | 29.26667 | 0.02708435 | 177.0063 | 966.0768 |  | 29.26667 | 0.005264283 | 176.9631 | 970.9575 |  | 29.26667 | 0.003738404 | 177.3592 | 973.4778 |  | 29.26667 | 0.04753113 | 177.1356 | 973.8177 |  | 29.26667 | -0.01747131 | 176.9816 | 971.7311 |  | 29.26667 | -0.01365662 | 177.0385 | 966.6047 |  | 29.26667 | -0.08903504 | 177.0687 | 967.2482
29.28333 | 0.1154327 | 177.2723 | 974.2106 |  | 29.28333 | 0.1198578 | 177.0057 | 966.7891 |  | 29.28333 | 0.02281189 | 176.9848 | 966.0878 |  | 29.28333 | 0.00328064 | 176.9624 | 970.9631 |  | 29.28333 | 0.005874634 | 177.3672 | 973.4302 |  | 29.28333 | 0.04676819 | 177.1188 | 973.8225 |  | 29.28333 | -0.0302887 | 176.959 | 971.7322 |  | 29.28333 | -0.01426697 | 177.0493 | 966.6447 |  | 29.28333 | -0.08033753 | 177.0542 | 967.2174
29.3 | 0.1108551 | 177.2675 | 974.2119 |  | 29.3 | 0.1200104 | 177.0054 | 966.8185 |  | 29.3 | 0.02159119 | 177.0017 | 966.0586 |  | 29.3 | 0.001754761 | 176.9517 | 970.9468 |  | 29.3 | 0.001754761 | 177.357 | 973.4079 |  | 29.3 | 0.04280091 | 177.1276 | 973.8219 |  | 29.3 | -0.03196716 | 176.9753 | 971.7387 |  | 29.3 | -0.006942749 | 177.0319 | 966.606 |  | 29.3 | -0.06843567 | 177.0446 | 967.2999
29.31667 | 0.1132965 | 177.272 | 974.1861 |  | 29.31667 | 0.1207733 | 176.9932 | 966.7735 |  | 29.31667 | 0.02723694 | 177.0022 | 966.0454 |  | 29.31667 | -0.006027222 | 176.9651 | 970.9534 |  | 29.31667 | -0.00617981 | 177.3525 | 973.3948 |  | 29.31667 | 0.04768372 | 177.1224 | 973.8099 |  | 29.31667 | -0.03044129 | 176.9801 | 971.732 |  | 29.31667 | -0.00617981 | 177.029 | 966.6035 |  | 29.31667 | -0.05912781 | 177.0585 | 967.3511
29.33333 | 0.1163483 | 177.2793 | 974.1966 |  | 29.33333 | 0.122757 | 176.997 | 966.7985 |  | 29.33333 | 0.002365112 | 176.9952 | 966.0475 |  | 29.33333 | -0.008926392 | 176.9639 | 970.9437 |  | 29.33333 | -0.002670288 | 177.3718 | 973.3305 |  | 29.33333 | 0.05012513 | 177.1241 | 973.8074 |  | 29.33333 | -0.0315094 | 176.9796 | 971.7311 |  | 29.33333 | -0.004501343 | 177.0545 | 966.5895 |  | 29.33333 | -0.0643158 | 177.055 | 967.363
29.35 | 0.1174164 | 177.273 | 974.1885 |  | 29.35 | 0.114975 | 176.9964 | 966.7772 |  | 29.35 | 0.01106262 | 176.9918 | 966.033 |  | 29.35 | -0.009384156 | 176.955 | 970.9463 |  | 29.35 | 0.007400513 | 177.3473 | 973.3742 |  | 29.35 | 0.06340027 | 177.1121 | 973.7842 |  | 29.35 | -0.026474 | 176.9859 | 971.6887 |  | 29.35 | -0.001144409 | 177.0449 | 966.5397 |  | 29.35 | -0.06446839 | 177.0622 | 967.3517
29.36667 | 0.1187897 | 177.2642 | 974.1875 |  | 29.36667 | 0.1180267 | 176.9906 | 966.7583 |  | 29.36667 | 0.01548767 | 177.0083 | 966.0647 |  | 29.36667 | -0.01472473 | 176.9572 | 970.9273 |  | 29.36667 | 0.003890991 | 177.3597 | 973.3327 |  | 29.36667 | 0.05516053 | 177.1188 | 973.7926 |  | 29.36667 | -0.01274109 | 176.9697 | 971.7007 |  | 29.36667 | -0.0138092 | 177.0504 | 966.5857 |  | 29.36667 | -0.05790711 | 177.0632 | 967.3448
29.38333 | 0.1259613 | 177.2543 | 974.1809 |  | 29.38333 | 0.1195526 | 177.0149 | 966.7781 |  | 29.38333 | 0.02555847 | 176.9969 | 966.0702 |  | 29.38333 | -0.01350403 | 176.9611 | 970.9671 |  | 29.38333 | -7.629395e-05 | 177.3467 | 973.3124 |  | 29.38333 | 0.06507874 | 177.1235 | 973.7892 |  | 29.38333 | -0.01914978 | 176.981 | 971.7299 |  | 29.38333 | -0.01411438 | 177.0432 | 966.5602 |  | 29.38333 | -0.06187439 | 177.0649 | 967.3419
29.4 | 0.1244354 | 177.2685 | 974.2103 |  | 29.4 | 0.1187897 | 176.9854 | 966.7299 |  | 29.4 | 0.026474 | 177.0048 | 966.0711 |  | 29.4 | -0.01243591 | 176.9456 | 970.9773 |  | 29.4 | 0.0003814697 | 177.3876 | 973.2545 |  | 29.4 | 0.06477356 | 177.1345 | 973.7945 |  | 29.4 | -0.01487732 | 176.9741 | 971.7039 |  | 29.4 | -0.02357483 | 177.0434 | 966.5426 |  | 29.4 | -0.05744934 | 177.0545 | 967.3034
29.41667 | 0.1197052 | 177.2704 | 974.2215 |  | 29.41667 | 0.1139069 | 177.0043 | 966.7566 |  | 29.41667 | 0.02433777 | 176.9996 | 966.0736 |  | 29.41667 | -0.01411438 | 176.9526 | 970.9672 |  | 29.41667 | -0.01808167 | 177.3628 | 973.2139 |  | 29.41667 | 0.05393982 | 177.1165 | 973.7816 |  | 29.41667 | -0.01411438 | 176.9788 | 971.7023 |  | 29.41667 | -0.02510071 | 177.0419 | 966.5565 |  | 29.41667 | -0.06568909 | 177.0576 | 967.2569
29.43333 | 0.1145172 | 177.2782 | 974.2433 |  | 29.43333 | 0.1039887 | 177.0098 | 966.7467 |  | 29.43333 | 0.03257752 | 176.9935 | 966.0705 |  | 29.43333 | -0.01045227 | 176.954 | 970.9848 |  | 29.43333 | -0.02052307 | 177.3638 | 973.1845 |  | 29.43333 | 0.05531311 | 177.1378 | 973.802 |  | 29.43333 | -0.03288269 | 176.9924 | 971.7528 |  | 29.43333 | -0.01426697 | 177.0509 | 966.5202 |  | 29.43333 | -0.06141663 | 177.0664 | 967.2478
29.45 | 0.1131439 | 177.2662 | 974.2373 |  | 29.45 | 0.1119232 | 176.9926 | 966.714 |  | 29.45 | 0.02967835 | 177.0007 | 966.0667 |  | 29.45 | -0.008926392 | 176.9482 | 970.9862 |  | 29.45 | -0.01838684 | 177.3605 | 973.2124 |  | 29.45 | 0.06156922 | 177.1412 | 973.8295 |  | 29.45 | -0.02189636 | 176.9775 | 971.7306 |  | 29.45 | -0.0138092 | 177.0484 | 966.5455 |  | 29.45 | -0.05897522 | 177.0541 | 967.3047
29.46667 | 0.09742737 | 177.2721 | 974.2355 |  | 29.46667 | 0.1186371 | 176.9969 | 966.6385 |  | 29.46667 | 0.0327301 | 176.9833 | 966.0632 |  | 29.46667 | -0.02540589 | 176.9479 | 970.9939 |  | 29.46667 | -0.01747131 | 177.3516 | 973.211 |  | 29.46667 | 0.06156922 | 177.1301 | 973.813 |  | 29.46667 | -0.02296448 | 176.979 | 971.6681 |  | 29.46667 | -0.01365662 | 177.0388 | 966.5054 |  | 29.46667 | -0.06065369 | 177.0579 | 967.353
29.48333 | 0.1010895 | 177.2518 | 974.2157 |  | 29.48333 | 0.1169586 | 176.9959 | 966.7114 |  | 29.48333 | 0.02723694 | 177.0162 | 966.0847 |  | 29.48333 | -0.02281189 | 176.9604 | 970.9942 |  | 29.48333 | -0.01914978 | 177.3551 | 973.179 |  | 29.48333 | 0.06065369 | 177.1165 | 973.8092 |  | 29.48333 | -0.02586365 | 176.9723 | 971.6853 |  | 29.48333 | -0.01838684 | 177.0474 | 966.5451 |  | 29.48333 | -0.05393982 | 177.0658 | 967.4217
29.5 | 0.09437562 | 177.2685 | 974.1821 |  | 29.5 | 0.1029205 | 176.9972 | 966.6736 |  | 29.5 | 0.02326965 | 176.9949 | 966.0753 |  | 29.5 | -0.01548767 | 176.9503 | 970.9854 |  | 29.5 | -0.01167297 | 177.3515 | 973.1444 |  | 29.5 | 0.06477356 | 177.1362 | 973.8177 |  | 29.5 | -0.01899719 | 176.9769 | 971.6789 |  | 29.5 | -0.02052307 | 177.0428 | 966.566 |  | 29.5 | -0.05455017 | 177.0739 | 967.4422
29.51667 | 0.09498597 | 177.2633 | 974.1958 |  | 29.51667 | 0.102005 | 176.9842 | 966.6771 |  | 29.51667 | 0.02098084 | 177.0101 | 966.1116 |  | 29.51667 | 0.002975464 | 176.9445 | 970.9648 |  | 29.51667 | -0.005264283 | 177.3667 | 973.1262 |  | 29.51667 | 0.0655365 | 177.1166 | 973.7993 |  | 29.51667 | -0.02510071 | 176.965 | 971.6533 |  | 29.51667 | -0.02174378 | 177.0324 | 966.6147 |  | 29.51667 | -0.05226136 | 177.0622 | 967.3649
29.53333 | 0.09223939 | 177.2741 | 974.2042 |  | 29.53333 | 0.1010895 | 176.9882 | 966.7029 |  | 29.53333 | 0.01472473 | 176.994 | 966.0945 |  | 29.53333 | 0.0008392334 | 176.9515 | 970.9772 |  | 29.53333 | -0.004501343 | 177.3589 | 973.1492 |  | 29.53333 | 0.06416321 | 177.1281 | 973.8092 |  | 29.53333 | -0.04600525 | 176.9805 | 971.6746 |  | 29.53333 | -0.02098084 | 177.0403 | 966.5889 |  | 29.53333 | -0.05790711 | 177.0666 | 967.3816
29.55 | 0.09147645 | 177.2678 | 974.2138 |  | 29.55 | 0.09757996 | 176.993 | 966.7259 |  | 29.55 | 0.01655579 | 177.0054 | 966.095 |  | 29.55 | 0.004196167 | 176.9711 | 971.0068 |  | 29.55 | 0.01167297 | 177.3597 | 973.0969 |  | 29.55 | 0.06370545 | 177.1224 | 973.7999 |  | 29.55 | -0.03929138 | 176.9769 | 971.689 |  | 29.55 | -0.02388001 | 177.0429 | 966.5848 |  | 29.55 | -0.06004334 | 177.0612 | 967.3799
29.56667 | 0.09117127 | 177.2602 | 974.2267 |  | 29.56667 | 0.09284974 | 177.0052 | 966.7506 |  | 29.56667 | 0.01487732 | 177.0043 | 966.1009 |  | 29.56667 | 0.002212525 | 176.9717 | 971.0432 |  | 29.56667 | 0.01243591 | 177.3786 | 973.0878 |  | 29.56667 | 0.06645203 | 177.1258 | 973.8251 |  | 29.56667 | -0.02601624 | 176.9621 | 971.6937 |  | 29.56667 | -0.01548767 | 177.0342 | 966.5719 |  | 29.56667 | -0.06278992 | 177.0664 | 967.3721
29.58333 | 0.1041412 | 177.2793 | 974.2123 |  | 29.58333 | 0.09315491 | 177.0065 | 966.7502 |  | 29.58333 | 0.006637574 | 176.9952 | 966.0812 |  | 29.58333 | -0.004806519 | 176.9595 | 971.0509 |  | 29.58333 | 0.01335144 | 177.3727 | 972.982 |  | 29.58333 | 0.06690979 | 177.1339 | 973.8339 |  | 29.58333 | -0.02555847 | 176.9827 | 971.6865 |  | 29.58333 | -0.005722046 | 177.0278 | 966.5075 |  | 29.58333 | -0.07286072 | 177.0602 | 967.3932
29.6 | 0.09437562 | 177.2671 | 974.2056 |  | 29.6 | 0.09590149 | 177.0019 | 966.7334 |  | 29.6 | 0.005111695 | 176.9962 | 966.0962 |  | 29.6 | -0.002212525 | 176.9587 | 971.0377 |  | 29.6 | 0.01029968 | 177.3736 | 972.9873 |  | 29.6 | 0.05714417 | 177.1241 | 973.8206 |  | 29.6 | -0.01487732 | 176.9659 | 971.6995 |  | 29.6 | 0.005569458 | 177.0379 | 966.5611 |  | 29.6 | -0.07041932 | 177.0612 | 967.401
29.61667 | 0.1010895 | 177.2822 | 974.219 |  | 29.61667 | 0.09971619 | 176.9825 | 966.6977 |  | 29.61667 | 0.01869202 | 177.0023 | 966.1018 |  | 29.61667 | 0.002212525 | 176.9553 | 971.0486 |  | 29.61667 | 0.01625061 | 177.3797 | 972.9898 |  | 29.61667 | 0.03959656 | 177.1258 | 973.808 |  | 29.61667 | -0.01701355 | 176.9688 | 971.7248 |  | 29.61667 | 0.006027222 | 177.0492 | 966.573 |  | 29.61667 | -0.07667542 | 177.0478 | 967.4096
29.63333 | 0.1056671 | 177.2468 | 974.1998 |  | 29.63333 | 0.1052094 | 176.9915 | 966.6788 |  | 29.63333 | 0.02983093 | 176.9962 | 966.1046 |  | 29.63333 | 0.006484986 | 176.9705 | 971.0271 |  | 29.63333 | 0.01945496 | 177.3831 | 973.0096 |  | 29.63333 | 0.03211975 | 177.1262 | 973.8142 |  | 29.63333 | -0.01472473 | 176.9604 | 971.7222 |  | 29.63333 | 0.004959107 | 177.049 | 966.548 |  | 29.63333 | -0.06614685 | 177.059 | 967.3501
29.65 | 0.1033783 | 177.2802 | 974.2407 |  | 29.65 | 0.09605408 | 177.0117 | 966.7088 |  | 29.65 | 0.03349304 | 176.9868 | 966.0516 |  | 29.65 | 0.01152039 | 176.9544 | 971.01 |  | 29.65 | 0.01991272 | 177.3831 | 972.9631 |  | 29.65 | 0.04829407 | 177.1284 | 973.7871 |  | 29.65 | -0.004806519 | 176.9639 | 971.7074 |  | 29.65 | 0.01091003 | 177.0596 | 966.5739 |  | 29.65 | -0.06889344 | 177.0562 | 967.3659
29.66667 | 0.102005 | 177.2579 | 974.2329 |  | 29.66667 | 0.1026154 | 177.0065 | 966.7428 |  | 29.66667 | 0.02830506 | 177.001 | 966.0747 |  | 29.66667 | 0.00984192 | 176.9546 | 971.0119 |  | 29.66667 | 0.02174378 | 177.353 | 972.9123 |  | 29.66667 | 0.0504303 | 177.1185 | 973.7886 |  | 29.66667 | -0.01441956 | 176.9746 | 971.7093 |  | 29.66667 | 0.002365112 | 177.0435 | 966.5611 |  | 29.66667 | -0.0705719 | 177.0399 | 967.3297
29.68333 | 0.1036835 | 177.2605 | 974.2401 |  | 29.68333 | 0.1036835 | 177.0094 | 966.7711 |  | 29.68333 | 0.03105164 | 176.9976 | 966.1018 |  | 29.68333 | 0.0164032 | 176.9706 | 971.0283 |  | 29.68333 | 0.02250672 | 177.3574 | 972.8695 |  | 29.68333 | 0.04615784 | 177.1366 | 973.7938 |  | 29.68333 | -0.0176239 | 176.9747 | 971.6762 |  | 29.68333 | 0.003738404 | 177.0454 | 966.5472 |  | 29.68333 | -0.07469178 | 177.0568 | 967.3649
29.7 | 0.1052094 | 177.2526 | 974.2303 |  | 29.7 | 0.09788514 | 177.0074 | 966.7172 |  | 29.7 | 0.01914978 | 176.9889 | 966.087 |  | 29.7 | 0.02967835 | 176.9601 | 971.0328 |  | 29.7 | 0.0214386 | 177.3831 | 972.8773 |  | 29.7 | 0.04127503 | 177.1418 | 973.8122 |  | 29.7 | -0.02693176 | 176.9804 | 971.7196 |  | 29.7 | -0.004348755 | 177.0391 | 966.5849 |  | 29.7 | -0.07835389 | 177.0536 | 967.3594
29.71667 | 0.1021576 | 177.2549 | 974.187 |  | 29.71667 | 0.09117127 | 176.9988 | 966.6937 |  | 29.71667 | 0.01167297 | 176.9927 | 966.0571 |  | 29.71667 | 0.02876282 | 176.9605 | 971.0365 |  | 29.71667 | 0.02250672 | 177.366 | 972.8213 |  | 29.71667 | 0.04203797 | 177.1336 | 973.8156 |  | 29.71667 | -0.02952576 | 176.9753 | 971.7001 |  | 29.71667 | -0.007705689 | 177.0411 | 966.5784 |  | 29.71667 | -0.07865906 | 177.0561 | 967.3312
29.73333 | 0.1061249 | 177.2697 | 974.1998 |  | 29.73333 | 0.09223939 | 176.9961 | 966.7293 |  | 29.73333 | 0.01045227 | 176.9906 | 966.0644 |  | 29.73333 | 0.02464295 | 176.961 | 971.0393 |  | 29.73333 | 0.01808167 | 177.3834 | 972.7655 |  | 29.73333 | 0.0415802 | 177.1243 | 973.786 |  | 29.73333 | -0.01594544 | 176.9654 | 971.6795 |  | 29.73333 | -0.01411438 | 177.0478 | 966.5387 |  | 29.73333 | -0.08338929 | 177.0525 | 967.2845
29.75 | 0.1050568 | 177.2666 | 974.1977 |  | 29.75 | 0.09040833 | 177.0019 | 966.6989 |  | 29.75 | 0.01502991 | 176.9987 | 966.1058 |  | 29.75 | 0.02830506 | 176.9689 | 971.0495 |  | 29.75 | 0.01487732 | 177.3788 | 972.7701 |  | 29.75 | 0.04249573 | 177.1349 | 973.8032 |  | 29.75 | -0.02204895 | 176.9848 | 971.7224 |  | 29.75 | -0.01609802 | 177.0629 | 966.5593 |  | 29.75 | -0.08567811 | 177.0535 | 967.3286
29.76667 | 0.1140595 | 177.2627 | 974.1794 |  | 29.76667 | 0.0844574 | 177.0123 | 966.7059 |  | 29.76667 | 0.01548767 | 176.9973 | 966.1235 |  | 29.76667 | 0.02082825 | 176.9683 | 971.0553 |  | 29.76667 | 0.01747131 | 177.3637 | 972.7545 |  | 29.76667 | 0.04020691 | 177.1327 | 973.8106 |  | 29.76667 | -0.02601624 | 176.9695 | 971.6978 |  | 29.76667 | -0.01365662 | 177.0417 | 966.5535 |  | 29.76667 | -0.08171082 | 177.0493 | 967.3651
29.78333 | 0.1171112 | 177.259 | 974.2068 |  | 29.78333 | 0.079422 | 176.9965 | 966.7299 |  | 29.78333 | 0.01167297 | 177.0088 | 966.1333 |  | 29.78333 | 0.03486634 | 176.965 | 971.0341 |  | 29.78333 | 0.01945496 | 177.3702 | 972.7121 |  | 29.78333 | 0.03303528 | 177.1275 | 973.8151 |  | 29.78333 | -0.01533508 | 176.9737 | 971.6855 |  | 29.78333 | -0.01991272 | 177.0213 | 966.5277 |  | 29.78333 | -0.08995057 | 177.0753 | 967.4304
29.8 | 0.1103973 | 177.2518 | 974.2088 |  | 29.8 | 0.08003235 | 176.9943 | 966.6687 |  | 29.8 | 0.005722046 | 176.9753 | 966.111 |  | 29.8 | 0.03105164 | 176.9616 | 971.0475 |  | 29.8 | 0.02433777 | 177.3617 | 972.6448 |  | 29.8 | 0.0365448 | 177.1258 | 973.824 |  | 29.8 | -0.01716614 | 176.9627 | 971.6833 |  | 29.8 | -0.008926392 | 177.0493 | 966.5564 |  | 29.8 | -0.08811951 | 177.053 | 967.4029
29.81667 | 0.1103973 | 177.2627 | 974.2245 |  | 29.81667 | 0.07926941 | 176.9865 | 966.6849 |  | 29.81667 | 0.01091003 | 177.0013 | 966.0922 |  | 29.81667 | 0.02799988 | 176.9636 | 971.0548 |  | 29.81667 | 0.01777649 | 177.3441 | 972.6436 |  | 29.81667 | 0.03746033 | 177.141 | 973.8304 |  | 29.81667 | -0.01655579 | 176.9694 | 971.7323 |  | 29.81667 | -0.008621216 | 177.0391 | 966.5538 |  | 29.81667 | -0.08430481 | 177.0594 | 967.3512
29.83333 | 0.1091766 | 177.2662 | 974.2114 |  | 29.83333 | 0.08628846 | 177.0017 | 966.7183 |  | 29.83333 | 0.01426697 | 177.0084 | 966.1091 |  | 29.83333 | 0.02128601 | 176.9701 | 971.0711 |  | 29.83333 | 0.0101471 | 177.3527 | 972.5607 |  | 29.83333 | 0.04096985 | 177.123 | 973.8263 |  | 29.83333 | -0.02098084 | 176.9694 | 971.7239 |  | 29.83333 | -0.00984192 | 177.0381 | 966.5671 |  | 29.83333 | -0.08522034 | 177.0646 | 967.348
29.85 | 0.1137543 | 177.2704 | 974.209 |  | 29.85 | 0.0870514 | 176.9863 | 966.7123 |  | 29.85 | 0.02418518 | 176.9965 | 966.1192 |  | 29.85 | 0.01960755 | 176.9656 | 971.0412 |  | 29.85 | 0.01899719 | 177.3765 | 972.5218 |  | 29.85 | 0.04096985 | 177.1281 | 973.8309 |  | 29.85 | -0.01579285 | 176.9747 | 971.7059 |  | 29.85 | -0.0276947 | 177.0271 | 966.551 |  | 29.85 | -0.08430481 | 177.0559 | 967.3402
29.86667 | 0.1082611 | 177.2682 | 974.2019 |  | 29.86667 | 0.08308411 | 177.0011 | 966.7206 |  | 29.86667 | 0.02128601 | 176.9837 | 966.1278 |  | 29.86667 | 0.02189636 | 176.9615 | 971.0278 |  | 29.86667 | 0.02723694 | 177.3698 | 972.4078 |  | 29.86667 | 0.0302887 | 177.125 | 973.8344 |  | 29.86667 | -0.01808167 | 176.9802 | 971.6986 |  | 29.86667 | -0.02418518 | 177.046 | 966.5655 |  | 29.86667 | -0.07606507 | 177.0379 | 967.3549
29.88333 | 0.1021576 | 177.2619 | 974.2035 |  | 29.88333 | 0.0945282 | 176.9981 | 966.6936 |  | 29.88333 | 0.01991272 | 176.9778 | 966.1036 |  | 29.88333 | 0.01976013 | 176.9727 | 971.0257 |  | 29.88333 | 0.03181458 | 177.3666 | 972.4118 |  | 29.88333 | 0.03288269 | 177.1233 | 973.8452 |  | 29.88333 | -0.0226593 | 176.9727 | 971.6815 |  | 29.88333 | -0.02891541 | 177.0371 | 966.5719 |  | 29.88333 | -0.06614685 | 177.0637 | 967.362
29.9 | 0.1013947 | 177.262 | 974.2213 |  | 29.9 | 0.0882721 | 176.9998 | 966.674 |  | 29.9 | 0.02464295 | 176.9953 | 966.1261 |  | 29.9 | 0.01609802 | 176.9427 | 971.0336 |  | 29.9 | 0.02403259 | 177.3602 | 972.3985 |  | 29.9 | 0.03166199 | 177.1273 | 973.8374 |  | 29.9 | -0.02494812 | 176.9589 | 971.7117 |  | 29.9 | -0.03120423 | 177.0332 | 966.5898 |  | 29.9 | -0.07301331 | 177.0545 | 967.4179
29.91667 | 0.1013947 | 177.2622 | 974.2044 |  | 29.91667 | 0.08934022 | 176.9914 | 966.6936 |  | 29.91667 | 0.02967835 | 177.0028 | 966.12 |  | 29.91667 | 0.01426697 | 176.95 | 971.0361 |  | 29.91667 | 0.02281189 | 177.3415 | 972.3659 |  | 29.91667 | 0.02632141 | 177.1275 | 973.8305 |  | 29.91667 | -0.03425598 | 176.9868 | 971.6983 |  | 29.91667 | -0.03089905 | 177.0414 | 966.5915 |  | 29.91667 | -0.07469178 | 177.0583 | 967.4096
29.93333 | 0.1076508 | 177.2666 | 974.19 |  | 29.93333 | 0.08338929 | 177.0004 | 966.6592 |  | 29.93333 | 0.03303528 | 176.9973 | 966.114 |  | 29.93333 | 0.01869202 | 176.9515 | 971.0278 |  | 29.93333 | 0.01792908 | 177.36 | 972.3295 |  | 29.93333 | 0.03364563 | 177.12 | 973.8305 |  | 29.93333 | -0.04234314 | 176.9648 | 971.6749 |  | 29.93333 | -0.03257752 | 177.0252 | 966.5706 |  | 29.93333 | -0.0705719 | 177.0672 | 967.4154
29.95 | 0.114212 | 177.2802 | 974.2224 |  | 29.95 | 0.08628846 | 177.0005 | 966.6853 |  | 29.95 | 0.03501892 | 176.9943 | 966.0875 |  | 29.95 | 0.0176239 | 176.9557 | 971.0292 |  | 29.95 | 0.0176239 | 177.3467 | 972.3186 |  | 29.95 | 0.03089905 | 177.1383 | 973.8507 |  | 29.95 | -0.04402161 | 176.9785 | 971.6649 |  | 29.95 | -0.03395081 | 177.044 | 966.5372 |  | 29.95 | -0.06278992 | 177.0667 | 967.4502
29.96667 | 0.114975 | 177.2808 | 974.2525 |  | 29.96667 | 0.08552552 | 176.9958 | 966.7366 |  | 29.96667 | 0.03669739 | 176.9967 | 966.0873 |  | 29.96667 | 0.02388001 | 176.9631 | 971.0731 |  | 29.96667 | 0.02174378 | 177.3679 | 972.3405 |  | 29.96667 | 0.03562927 | 177.1389 | 973.8338 |  | 29.96667 | -0.0327301 | 176.9663 | 971.6621 |  | 29.96667 | -0.02388001 | 177.0434 | 966.5463 |  | 29.96667 | -0.06355286 | 177.0579 | 967.478
29.98333 | 0.112381 | 177.2799 | 974.2288 |  | 29.98333 | 0.07987977 | 176.9978 | 966.7264 |  | 29.98333 | 0.0353241 | 176.9993 | 966.0956 |  | 29.98333 | 0.02845764 | 176.9695 | 971.085 |  | 29.98333 | 0.02967835 | 177.3599 | 972.2816 |  | 29.98333 | 0.03486634 | 177.1336 | 973.8232 |  | 29.98333 | -0.02189636 | 176.9712 | 971.6478 |  | 29.98333 | -0.02464295 | 177.0387 | 966.5658 |  | 29.98333 | -0.06340027 | 177.0504 | 967.4652
30 | 0.1131439 | 177.2651 | 974.2483 |  | 30 | 0.08277894 | 177.0002 | 966.7386 |  | 30 | 0.05012513 | 177.0005 | 966.0824 |  | 30 | 0.02479553 | 176.9468 | 971.0557 |  | 30 | 0.02815247 | 177.3805 | 972.2119 |  | 30 | 0.0302887 | 177.1099 | 973.862 |  | 30 | -0.02082825 | 176.9828 | 971.6626 |  | 30 | -0.02204895 | 177.0352 | 966.5989 |  | 30 | -0.06843567 | 177.0623 | 967.4824
30.01667 | 0.09757996 | 177.2668 | 974.2251 |  | 30.01667 | 0.08125306 | 176.9964 | 966.6969 |  | 30.01667 | 0.03791809 | 177.0001 | 966.0745 |  | 30.01667 | 0.0214386 | 176.9766 | 971.058 |  | 30.01667 | 0.03013611 | 177.3596 | 972.1678 |  | 30.01667 | 0.02296448 | 177.1302 | 973.8774 |  | 30.01667 | -0.02662659 | 176.9737 | 971.6572 |  | 30.01667 | -0.02037048 | 177.0342 | 966.638 |  | 30.01667 | -0.06538392 | 177.0651 | 967.4464
30.03333 | 0.1044464 | 177.2715 | 974.2279 |  | 30.03333 | 0.08552552 | 176.9985 | 966.6813 |  | 30.03333 | 0.03196716 | 176.9949 | 966.0681 |  | 30.03333 | 0.03074646 | 176.9755 | 971.0419 |  | 30.03333 | 0.03242493 | 177.3605 | 972.0784 |  | 30.03333 | 0.02861023 | 177.1299 | 973.8753 |  | 30.03333 | -0.0327301 | 176.9894 | 971.6307 |  | 30.03333 | -0.009689332 | 177.0368 | 966.6479 |  | 30.03333 | -0.07255555 | 177.0542 | 967.4063
30.05 | 0.1023102 | 177.2694 | 974.2264 |  | 30.05 | 0.08888245 | 176.9851 | 966.6838 |  | 30.05 | 0.03303528 | 176.9926 | 966.075 |  | 30.05 | 0.02845764 | 176.9767 | 971.0599 |  | 30.05 | 0.03044129 | 177.357 | 972.0936 |  | 30.05 | 0.03746033 | 177.1227 | 973.874 |  | 30.05 | -0.02952576 | 176.9737 | 971.6609 |  | 30.05 | -0.0003814697 | 177.0365 | 966.6794 |  | 30.05 | -0.07286072 | 177.0516 | 967.3791
30.06667 | 0.09788514 | 177.273 | 974.2024 |  | 30.06667 | 0.09651185 | 176.9967 | 966.6913 |  | 30.06667 | 0.04051209 | 176.9871 | 966.0637 |  | 30.06667 | 0.02098084 | 176.9457 | 971.0484 |  | 30.06667 | 0.03669739 | 177.3811 | 972.0128 |  | 30.06667 | 0.02708435 | 177.1235 | 973.8415 |  | 30.06667 | -0.02967835 | 176.9576 | 971.6467 |  | 30.06667 | -0.01823425 | 177.0362 | 966.6549 |  | 30.06667 | -0.06462098 | 177.0516 | 967.5004
30.08333 | 0.09696961 | 177.2521 | 974.2364 |  | 30.08333 | 0.1084137 | 177.0007 | 966.6678 |  | 30.08333 | 0.03105164 | 176.9845 | 966.0771 |  | 30.08333 | 0.0214386 | 176.9694 | 971.0444 |  | 30.08333 | 0.02204895 | 177.3699 | 971.9435 |  | 30.08333 | 0.02174378 | 177.123 | 973.8457 |  | 30.08333 | -0.02494812 | 176.9779 | 971.6389 |  | 30.08333 | -0.02449036 | 177.0371 | 966.6051 |  | 30.08333 | -0.05790711 | 177.0582 | 967.4846
30.1 | 0.09010315 | 177.2489 | 974.2186 |  | 30.1 | 0.1042938 | 176.9795 | 966.6704 |  | 30.1 | 0.02616882 | 176.9882 | 966.0574 |  | 30.1 | 0.02662659 | 176.9711 | 971.0805 |  | 30.1 | 0.026474 | 177.3635 | 971.9162 |  | 30.1 | 0.02632141 | 177.1343 | 973.8582 |  | 30.1 | -0.01655579 | 176.9665 | 971.6061 |  | 30.1 | -0.0164032 | 177.0428 | 966.5693 |  | 30.1 | -0.04707337 | 177.0471 | 967.4028
30.11667 | 0.09620667 | 177.2482 | 974.2352 |  | 30.11667 | 0.09040833 | 177.0078 | 966.6505 |  | 30.11667 | 0.02494812 | 176.9947 | 966.0461 |  | 30.11667 | 0.02952576 | 176.947 | 971.0649 |  | 30.11667 | 0.02113342 | 177.3684 | 971.9053 |  | 30.11667 | 0.02983093 | 177.1111 | 973.8423 |  | 30.11667 | -0.01197815 | 176.9665 | 971.6099 |  | 30.11667 | -0.02662659 | 177.0408 | 966.5661 |  | 30.11667 | -0.04646302 | 177.0571 | 967.462
30.13333 | 0.09635926 | 177.2643 | 974.225 |  | 30.13333 | 0.08110047 | 176.9987 | 966.6742 |  | 30.13333 | 0.0276947 | 177.0005 | 966.0435 |  | 30.13333 | 0.03288269 | 176.9756 | 971.0374 |  | 30.13333 | 0.02128601 | 177.3721 | 971.8434 |  | 30.13333 | 0.01716614 | 177.113 | 973.8756 |  | 30.13333 | -0.01274109 | 176.9746 | 971.6385 |  | 30.13333 | -0.02174378 | 177.0338 | 966.5846 |  | 30.13333 | -0.04905701 | 177.0475 | 967.4386
30.15 | 0.09910584 | 177.2691 | 974.2285 |  | 30.15 | 0.08354188 | 176.9946 | 966.6699 |  | 30.15 | 0.03349304 | 176.9912 | 966.0649 |  | 30.15 | 0.0276947 | 176.9645 | 971.0856 |  | 30.15 | 0.02494812 | 177.378 | 971.7064 |  | 30.15 | 0.008316041 | 177.124 | 973.8629 |  | 30.15 | -0.001144409 | 176.9811 | 971.6331 |  | 30.15 | -0.02388001 | 177.0313 | 966.5939 |  | 30.15 | -0.05622864 | 177.0455 | 967.3991
30.16667 | 0.09437562 | 177.2634 | 974.2349 |  | 30.16667 | 0.08338929 | 176.9933 | 966.6742 |  | 30.16667 | 0.03471375 | 177.0004 | 966.0757 |  | 30.16667 | 0.02204895 | 176.965 | 971.0762 |  | 30.16667 | 0.02128601 | 177.3791 | 971.6951 |  | 30.16667 | 0.01106262 | 177.1288 | 973.8853 |  | 30.16667 | -0.01091003 | 176.9851 | 971.6122 |  | 30.16667 | -0.03471375 | 177.0438 | 966.5367 |  | 30.16667 | -0.06080628 | 177.0495 | 967.3906
30.18333 | 0.09315491 | 177.2559 | 974.2274 |  | 30.18333 | 0.08628846 | 176.9924 | 966.6473 |  | 30.18333 | 0.02677918 | 176.9909 | 966.0492 |  | 30.18333 | 0.0151825 | 176.9706 | 971.0655 |  | 30.18333 | 0.02037048 | 177.3766 | 971.6092 |  | 30.18333 | 0.02067566 | 177.1116 | 973.8672 |  | 30.18333 | -0.005569458 | 176.9747 | 971.6186 |  | 30.18333 | -0.02830506 | 177.0184 | 966.51 |  | 30.18333 | -0.05607605 | 177.0403 | 967.4304
30.2 | 0.09346009 | 177.2617 | 974.2116 |  | 30.2 | 0.07667542 | 176.9895 | 966.7196 |  | 30.2 | 0.02006531 | 176.9837 | 966.0611 |  | 30.2 | 0.02388001 | 176.9636 | 971.0736 |  | 30.2 | 0.01792908 | 177.3666 | 971.5712 |  | 30.2 | 0.02983093 | 177.1359 | 973.8818 |  | 30.2 | 0.004348755 | 176.9767 | 971.6319 |  | 30.2 | -0.02204895 | 177.0341 | 966.5085 |  | 30.2 | -0.05592347 | 177.0602 | 967.3758
30.21667 | 0.09422303 | 177.2721 | 974.2473 |  | 30.21667 | 0.08277894 | 177.0055 | 966.681 |  | 30.21667 | 0.01884461 | 177.0095 | 966.0692 |  | 30.21667 | 0.02174378 | 176.9666 | 971.1026 |  | 30.21667 | 0.008773804 | 177.3698 | 971.5718 |  | 30.21667 | 0.03059387 | 177.1278 | 973.8606 |  | 30.21667 | 0.002059937 | 176.966 | 971.622 |  | 30.21667 | -0.0202179 | 177.0347 | 966.6011 |  | 30.21667 | -0.06629944 | 177.0507 | 967.4202
30.23333 | 0.1041412 | 177.261 | 974.2418 |  | 30.23333 | 0.09422303 | 176.9965 | 966.6679 |  | 30.23333 | 0.03257752 | 176.997 | 966.0679 |  | 30.23333 | 0.02799988 | 176.9703 | 971.1094 |  | 30.23333 | 0.01106262 | 177.3748 | 971.5933 |  | 30.23333 | 0.04173279 | 177.1276 | 973.8688 |  | 30.23333 | -0.0025177 | 176.9642 | 971.5875 |  | 30.23333 | -0.02388001 | 177.0352 | 966.5039 |  | 30.23333 | -0.06233216 | 177.0487 | 967.4093
30.25 | 0.1107025 | 177.2686 | 974.2406 |  | 30.25 | 0.0882721 | 176.9943 | 966.6475 |  | 30.25 | 0.03395081 | 177.001 | 966.0678 |  | 30.25 | 0.0327301 | 176.9576 | 971.0916 |  | 30.25 | 0.01182556 | 177.3638 | 971.5138 |  | 30.25 | 0.04066468 | 177.1307 | 973.8734 |  | 30.25 | 0.001907349 | 176.9695 | 971.5945 |  | 30.25 | -0.02632141 | 177.039 | 966.5443 |  | 30.25 | -0.05912781 | 177.0721 | 967.5233
30.26667 | 0.1016998 | 177.2694 | 974.2332 |  | 30.26667 | 0.0882721 | 177.002 | 966.683 |  | 30.26667 | 0.02983093 | 176.9901 | 966.0542 |  | 30.26667 | 0.02952576 | 176.9668 | 971.0905 |  | 30.26667 | 0.01533508 | 177.3739 | 971.3936 |  | 30.26667 | 0.04508972 | 177.1342 | 973.8913 |  | 30.26667 | 0.004501343 | 176.9682 | 971.5843 |  | 30.26667 | -0.03578186 | 177.0341 | 966.5335 |  | 30.26667 | -0.05500794 | 177.0602 | 967.4841
30.28333 | 0.09971619 | 177.2692 | 974.2276 |  | 30.28333 | 0.0945282 | 176.994 | 966.665 |  | 30.28333 | 0.03089905 | 177.0042 | 966.0646 |  | 30.28333 | 0.02861023 | 176.9535 | 971.098 |  | 30.28333 | 0.01960755 | 177.3911 | 971.34 |  | 30.28333 | 0.04280091 | 177.1244 | 973.8852 |  | 30.28333 | 0.006790162 | 176.9845 | 971.553 |  | 30.28333 | -0.03440857 | 177.0287 | 966.5283 |  | 30.28333 | -0.05577088 | 177.0626 | 967.4467
30.3 | 0.1009369 | 177.252 | 974.2367 |  | 30.3 | 0.1000214 | 177.0004 | 966.7148 |  | 30.3 | 0.03776551 | 177.0001 | 966.0895 |  | 30.3 | 0.03669739 | 176.9618 | 971.1102 |  | 30.3 | 0.01976013 | 177.3759 | 971.2951 |  | 30.3 | 0.03135681 | 177.1412 | 973.8849 |  | 30.3 | -0.0025177 | 176.9674 | 971.589 |  | 30.3 | -0.03196716 | 177.0223 | 966.5144 |  | 30.3 | -0.0441742 | 177.0617 | 967.5336
30.31667 | 0.09971619 | 177.2649 | 974.2546 |  | 30.31667 | 0.1081085 | 176.9866 | 966.7094 |  | 30.31667 | 0.03303528 | 177.0028 | 966.0806 |  | 30.31667 | 0.0365448 | 176.9486 | 971.0861 |  | 30.31667 | 0.01060486 | 177.3759 | 971.2597 |  | 30.31667 | 0.03791809 | 177.1291 | 973.8733 |  | 30.31667 | -0.01197815 | 176.9672 | 971.5956 |  | 30.31667 | -0.03425598 | 177.0391 | 966.4975 |  | 30.31667 | -0.05271912 | 177.053 | 967.5389
30.33333 | 0.08964539 | 177.2523 | 974.2346 |  | 30.33333 | 0.1131439 | 176.9909 | 966.7123 |  | 30.33333 | 0.03135681 | 176.9967 | 966.0747 |  | 30.33333 | 0.03318787 | 176.9514 | 971.1073 |  | 30.33333 | 0.02510071 | 177.3681 | 971.215 |  | 30.33333 | 0.03547669 | 177.1235 | 973.8522 |  | 30.33333 | -0.0009918213 | 176.9528 | 971.5843 |  | 30.33333 | -0.04646302 | 177.0261 | 966.4541 |  | 30.33333 | -0.0580597 | 177.0518 | 967.5293
30.35 | 0.07972718 | 177.2486 | 974.2068 |  | 30.35 | 0.1102448 | 176.9953 | 966.7317 |  | 30.35 | 0.01350403 | 177.0034 | 966.0788 |  | 30.35 | 0.04783631 | 176.9589 | 971.1363 |  | 30.35 | 0.026474 | 177.3788 | 971.1752 |  | 30.35 | 0.02815247 | 177.1229 | 973.8573 |  | 30.35 | 0.01228333 | 176.9665 | 971.6098 |  | 30.35 | -0.04203797 | 177.0165 | 966.4721 |  | 30.35 | -0.05577088 | 177.0547 | 967.4925
30.36667 | 0.07225037 | 177.2482 | 974.2445 |  | 30.36667 | 0.1084137 | 177.0178 | 966.7442 |  | 30.36667 | 0.008926392 | 176.9923 | 966.0473 |  | 30.36667 | 0.04478455 | 176.9602 | 971.1276 |  | 30.36667 | 0.02876282 | 177.3631 | 971.16 |  | 30.36667 | 0.03181458 | 177.1389 | 973.8644 |  | 30.36667 | 0.008621216 | 176.9738 | 971.6167 |  | 30.36667 | -0.03669739 | 177.0336 | 966.5141 |  | 30.36667 | -0.05973816 | 177.0559 | 967.48
30.38333 | 0.07865906 | 177.2677 | 974.2459 |  | 30.38333 | 0.1140595 | 176.9666 | 966.716 |  | 30.38333 | 0.0113678 | 177.0046 | 966.0632 |  | 30.38333 | 0.04768372 | 176.9784 | 971.1302 |  | 30.38333 | 0.01808167 | 177.3754 | 971.1462 |  | 30.38333 | 0.03608704 | 177.1153 | 973.8539 |  | 30.38333 | 0.01426697 | 176.9608 | 971.6047 |  | 30.38333 | -0.02830506 | 177.0318 | 966.5463 |  | 30.38333 | -0.05241394 | 177.0687 | 967.4589
30.4 | 0.07469178 | 177.2672 | 974.256 |  | 30.4 | 0.1131439 | 176.9988 | 966.6662 |  | 30.4 | 0.01991272 | 176.9941 | 966.0599 |  | 30.4 | 0.04676819 | 176.9633 | 971.132 |  | 30.4 | 0.01884461 | 177.3635 | 971.1461 |  | 30.4 | 0.03334046 | 177.1308 | 973.8609 |  | 30.4 | 0.001449585 | 176.9631 | 971.5971 |  | 30.4 | -0.02708435 | 177.0261 | 966.5283 |  | 30.4 | -0.04890442 | 177.0454 | 967.399
30.41667 | 0.07148743 | 177.2704 | 974.2294 |  | 30.41667 | 0.1136017 | 176.9906 | 966.6987 |  | 30.41667 | 0.02540589 | 176.9892 | 966.0408 |  | 30.41667 | 0.051651 | 176.9625 | 971.1258 |  | 30.41667 | 0.01899719 | 177.3806 | 971.136 |  | 30.41667 | 0.03257752 | 177.1203 | 973.8765 |  | 30.41667 | 0.0006866455 | 176.9741 | 971.5777 |  | 30.41667 | -0.03807068 | 177.0301 | 966.537 |  | 30.41667 | -0.04844666 | 177.0539 | 967.4544
30.43333 | 0.07011414 | 177.2683 | 974.214 |  | 30.43333 | 0.1117706 | 177.0011 | 966.7196 |  | 30.43333 | 0.02067566 | 176.9888 | 966.0649 |  | 30.43333 | 0.05638123 | 176.9611 | 971.1227 |  | 30.43333 | 0.01426697 | 177.3936 | 971.1111 |  | 30.43333 | 0.03868103 | 177.1354 | 973.8539 |  | 30.43333 | 0.006027222 | 176.9627 | 971.5692 |  | 30.43333 | -0.0353241 | 177.0529 | 966.5726 |  | 30.43333 | -0.04219055 | 177.0527 | 967.4557
30.45 | 0.08415223 | 177.2688 | 974.2155 |  | 30.45 | 0.1224518 | 176.994 | 966.6929 |  | 30.45 | 0.0252533 | 176.9784 | 966.0571 |  | 30.45 | 0.05271912 | 176.9792 | 971.1203 |  | 30.45 | 0.01365662 | 177.3748 | 971.0762 |  | 30.45 | 0.04051209 | 177.1345 | 973.8452 |  | 30.45 | -0.003128052 | 176.9715 | 971.5832 |  | 30.45 | -0.03898621 | 177.037 | 966.5423 |  | 30.45 | -0.04692078 | 177.0417 | 967.4583
30.46667 | 0.07804871 | 177.2714 | 974.2267 |  | 30.46667 | 0.1215363 | 177.0022 | 966.6946 |  | 30.46667 | 0.03227234 | 176.995 | 966.0493 |  | 30.46667 | 0.05622864 | 176.9474 | 971.0878 |  | 30.46667 | 0.00907898 | 177.3794 | 971.0475 |  | 30.46667 | 0.03440857 | 177.1188 | 973.8603 |  | 30.46667 | -0.01396179 | 176.9579 | 971.5828 |  | 30.46667 | -0.04432678 | 177.0397 | 966.6136 |  | 30.46667 | -0.04508972 | 177.0612 | 967.4402
30.48333 | 0.082016 | 177.2631 | 974.2036 |  | 30.48333 | 0.1187897 | 176.9883 | 966.6902 |  | 30.48333 | 0.03166199 | 176.9975 | 966.0721 |  | 30.48333 | 0.05958557 | 176.9781 | 971.1015 |  | 30.48333 | 0.01670838 | 177.3608 | 971.0179 |  | 30.48333 | 0.03868103 | 177.1356 | 973.8786 |  | 30.48333 | -0.01777649 | 176.9703 | 971.5675 |  | 30.48333 | -0.04234314 | 177.03 | 966.544 |  | 30.48333 | -0.03364563 | 177.0519 | 967.4835
30.5 | 0.08216858 | 177.2729 | 974.199 |  | 30.5 | 0.1145172 | 177.0007 | 966.6701 |  | 30.5 | 0.02876282 | 176.9964 | 966.0731 |  | 30.5 | 0.0492096 | 176.9709 | 971.1242 |  | 30.5 | 0.003433228 | 177.3536 | 970.974 |  | 30.5 | 0.0302887 | 177.1116 | 973.8766 |  | 30.5 | -0.006942749 | 176.9631 | 971.5433 |  | 30.5 | -0.03852844 | 177.0202 | 966.5153 |  | 30.5 | -0.0276947 | 177.0615 | 967.4594
30.51667 | 0.09529114 | 177.2611 | 974.1997 |  | 30.51667 | 0.1166534 | 176.9781 | 966.6664 |  | 30.51667 | 0.02388001 | 176.9804 | 966.0753 |  | 30.51667 | 0.05271912 | 176.9802 | 971.1456 |  | 30.51667 | 0.00328064 | 177.3602 | 970.9239 |  | 30.51667 | 0.02464295 | 177.1188 | 973.8528 |  | 30.51667 | -0.006027222 | 176.9593 | 971.5533 |  | 30.51667 | -0.02479553 | 177.0319 | 966.5246 |  | 30.51667 | -0.02281189 | 177.0417 | 967.4368
30.53333 | 0.08720398 | 177.2703 | 974.2137 |  | 30.53333 | 0.1294708 | 177.0048 | 966.6948 |  | 30.53333 | 0.0214386 | 176.9907 | 966.0853 |  | 30.53333 | 0.06080628 | 176.9672 | 971.141 |  | 30.53333 | 0.001449585 | 177.3788 | 970.9328 |  | 30.53333 | 0.02464295 | 177.1119 | 973.8296 |  | 30.53333 | -0.004959107 | 176.9656 | 971.5375 |  | 30.53333 | -0.02510071 | 177.0315 | 966.5217 |  | 30.53333 | -0.03059387 | 177.0638 | 967.4335
30.55 | 0.08628846 | 177.2746 | 974.2265 |  | 30.55 | 0.1282501 | 176.994 | 966.7538 |  | 30.55 | 0.01930237 | 176.9827 | 966.0599 |  | 30.55 | 0.05393982 | 176.9375 | 971.1207 |  | 30.55 | 0.01411438 | 177.3754 | 970.9242 |  | 30.55 | 0.01319885 | 177.1304 | 973.846 |  | 30.55 | -0.005569458 | 176.9817 | 971.5755 |  | 30.55 | -0.02250672 | 177.0292 | 966.5272 |  | 30.55 | -0.01716614 | 177.0492 | 967.467
30.56667 | 0.08354188 | 177.2689 | 974.2283 |  | 30.56667 | 0.1236725 | 177.0054 | 966.7135 |  | 30.56667 | 0.02906799 | 176.984 | 966.0621 |  | 30.56667 | 0.0580597 | 176.9756 | 971.1307 |  | 30.56667 | 0.01060486 | 177.3608 | 970.9273 |  | 30.56667 | 0.02113342 | 177.1179 | 973.8634 |  | 30.56667 | -0.005111695 | 176.9595 | 971.5126 |  | 30.56667 | -0.02052307 | 177.0144 | 966.5074 |  | 30.56667 | -0.01884461 | 177.0658 | 967.4998
30.58333 | 0.09590149 | 177.2686 | 974.2213 |  | 30.58333 | 0.1247406 | 177.0007 | 966.6789 |  | 30.58333 | 0.02876282 | 177.0162 | 966.0699 |  | 30.58333 | 0.0592804 | 176.9721 | 971.1098 |  | 30.58333 | 0.01625061 | 177.3669 | 970.863 |  | 30.58333 | 0.02494812 | 177.1177 | 973.8717 |  | 30.58333 | 0.003738404 | 176.9587 | 971.5088 |  | 30.58333 | -0.02876282 | 177.0158 | 966.5147 |  | 30.58333 | -0.0226593 | 177.0664 | 967.4133
30.6 | 0.09117127 | 177.2613 | 974.218 |  | 30.6 | 0.1161957 | 176.9914 | 966.6582 |  | 30.6 | 0.03425598 | 176.9999 | 966.0844 |  | 30.6 | 0.05729676 | 176.9598 | 971.1076 |  | 30.6 | 0.0101471 | 177.3724 | 970.84 |  | 30.6 | 0.02510071 | 177.1185 | 973.8748 |  | 30.6 | 0.003585816 | 176.9575 | 971.5172 |  | 30.6 | -0.02952576 | 177.021 | 966.5422 |  | 30.6 | -0.01472473 | 177.0558 | 967.5256
30.61667 | 0.09788514 | 177.2794 | 974.2222 |  | 30.61667 | 0.1108551 | 177.0045 | 966.6562 |  | 30.61667 | 0.03715515 | 176.997 | 966.0998 |  | 30.61667 | 0.05348206 | 176.9595 | 971.1368 |  | 30.61667 | 0.009994507 | 177.3472 | 970.8523 |  | 30.61667 | 0.02159119 | 177.1282 | 973.8817 |  | 30.61667 | 0.005111695 | 176.9637 | 971.5166 |  | 30.61667 | -0.03257752 | 177.0207 | 966.5436 |  | 30.61667 | -0.01914978 | 177.0413 | 967.446
30.63333 | 0.09407044 | 177.2807 | 974.2428 |  | 30.63333 | 0.1140595 | 177.002 | 966.6307 |  | 30.63333 | 0.03456116 | 176.9991 | 966.0765 |  | 30.63333 | 0.05271912 | 176.9709 | 971.1716 |  | 30.63333 | 0.01548767 | 177.3785 | 970.8078 |  | 30.63333 | 0.02449036 | 177.1156 | 973.8588 |  | 30.63333 | -0.001144409 | 176.9799 | 971.5475 |  | 30.63333 | -0.03120423 | 177.0242 | 966.5962 |  | 30.63333 | -0.01930237 | 177.0464 | 967.44
30.65 | 0.09056092 | 177.2738 | 974.2337 |  | 30.65 | 0.1256561 | 176.9784 | 966.6484 |  | 30.65 | 0.02983093 | 176.9923 | 966.0843 |  | 30.65 | 0.04905701 | 176.9698 | 971.1545 |  | 30.65 | 0.01075745 | 177.3724 | 970.7667 |  | 30.65 | 0.03898621 | 177.1093 | 973.8484 |  | 30.65 | 0.006790162 | 176.9787 | 971.543 |  | 30.65 | -0.01823425 | 177.0171 | 966.5713 |  | 30.65 | -0.01625061 | 177.0481 | 967.4365
30.66667 | 0.1006317 | 177.2605 | 974.2529 |  | 30.66667 | 0.1207733 | 176.9862 | 966.6643 |  | 30.66667 | 0.02952576 | 176.9874 | 966.0711 |  | 30.66667 | 0.04997254 | 176.9553 | 971.1514 |  | 30.66667 | 0.01060486 | 177.3667 | 970.7405 |  | 30.66667 | 0.03608704 | 177.1452 | 973.8652 |  | 30.66667 | 0.01365662 | 176.9691 | 971.5597 |  | 30.66667 | -0.02235413 | 177.0309 | 966.5814 |  | 30.66667 | -0.02235413 | 177.0506 | 967.4135
30.68333 | 0.1032257 | 177.2607 | 974.2476 |  | 30.68333 | 0.1280975 | 176.9973 | 966.6531 |  | 30.68333 | 0.0391388 | 176.9993 | 966.0956 |  | 30.68333 | 0.04463196 | 176.9756 | 971.1557 |  | 30.68333 | 0.0113678 | 177.3658 | 970.7231 |  | 30.68333 | 0.03242493 | 177.1244 | 973.8687 |  | 30.68333 | 0.004043579 | 176.9692 | 971.5343 |  | 30.68333 | -0.03196716 | 177.0162 | 966.5736 |  | 30.68333 | -0.02799988 | 177.046 | 967.4264
30.7 | 0.1065826 | 177.2537 | 974.2427 |  | 30.7 | 0.1288605 | 177.0022 | 966.645 |  | 30.7 | 0.04051209 | 176.9831 | 966.065 |  | 30.7 | 0.03807068 | 176.9709 | 971.159 |  | 30.7 | 0.0125885 | 177.3672 | 970.7034 |  | 30.7 | 0.04005432 | 177.1203 | 973.8519 |  | 30.7 | 0.003128052 | 176.9648 | 971.5277 |  | 30.7 | -0.03196716 | 177.0135 | 966.5668 |  | 30.7 | -0.02464295 | 177.0438 | 967.5203
30.71667 | 0.09757996 | 177.2614 | 974.2494 |  | 30.71667 | 0.1277924 | 176.9885 | 966.6226 |  | 30.71667 | 0.0453949 | 176.9953 | 966.0831 |  | 30.71667 | 0.04905701 | 176.9619 | 971.1488 |  | 30.71667 | 0.02189636 | 177.3734 | 970.7126 |  | 30.71667 | 0.04493714 | 177.1238 | 973.845 |  | 30.71667 | 0.009231568 | 176.9694 | 971.5291 |  | 30.71667 | -0.02357483 | 177.0167 | 966.5779 |  | 30.71667 | -0.02342224 | 177.0471 | 967.5302
30.73333 | 0.09590149 | 177.2558 | 974.2366 |  | 30.73333 | 0.1226044 | 176.9859 | 966.6376 |  | 30.73333 | 0.03929138 | 176.9792 | 966.087 |  | 30.73333 | 0.05378723 | 176.9627 | 971.1571 |  | 30.73333 | 0.0353241 | 177.3551 | 970.6796 |  | 30.73333 | 0.05378723 | 177.1262 | 973.8362 |  | 30.73333 | 0.009231568 | 176.9709 | 971.5152 |  | 30.73333 | -0.02586365 | 177.0274 | 966.5552 |  | 30.73333 | -0.02891541 | 177.0442 | 967.4951
30.75 | 0.08674622 | 177.2637 | 974.2303 |  | 30.75 | 0.1200104 | 176.9807 | 966.6136 |  | 30.75 | 0.03120423 | 176.9914 | 966.0791 |  | 30.75 | 0.04951477 | 176.9721 | 971.1712 |  | 30.75 | 0.03990174 | 177.3435 | 970.6907 |  | 30.75 | 0.05882264 | 177.122 | 973.8412 |  | 30.75 | 0.01304627 | 176.9651 | 971.4943 |  | 30.75 | -0.0164032 | 177.0382 | 966.5747 |  | 30.75 | -0.02113342 | 177.0484 | 967.5722
30.76667 | 0.1047516 | 177.2537 | 974.2401 |  | 30.76667 | 0.1282501 | 176.9975 | 966.591 |  | 30.76667 | 0.02998352 | 176.9869 | 966.0716 |  | 30.76667 | 0.04508972 | 176.9747 | 971.1592 |  | 30.76667 | 0.03349304 | 177.346 | 970.6849 |  | 30.76667 | 0.04524231 | 177.127 | 973.835 |  | 30.76667 | 0.01411438 | 176.9668 | 971.4984 |  | 30.76667 | -0.02189636 | 177.0226 | 966.5469 |  | 30.76667 | -0.03318787 | 177.0608 | 967.6449
30.78333 | 0.1044464 | 177.2668 | 974.2238 |  | 30.78333 | 0.1367951 | 176.9953 | 966.643 |  | 30.78333 | 0.02204895 | 176.9817 | 966.0657 |  | 30.78333 | 0.04371643 | 176.9621 | 971.1552 |  | 30.78333 | 0.02586365 | 177.3521 | 970.6463 |  | 30.78333 | 0.0327301 | 177.1102 | 973.8061 |  | 30.78333 | 0.004196167 | 176.9595 | 971.5161 |  | 30.78333 | -0.01731873 | 177.0202 | 966.4895 |  | 30.78333 | -0.04051209 | 177.0675 | 967.6819
30.8 | 0.09590149 | 177.2553 | 974.2366 |  | 30.8 | 0.1302338 | 177.004 | 966.631 |  | 30.8 | 0.02784729 | 176.9863 | 966.0513 |  | 30.8 | 0.04859925 | 176.9738 | 971.1648 |  | 30.8 | 0.02708435 | 177.3603 | 970.6621 |  | 30.8 | 0.03166199 | 177.1198 | 973.8203 |  | 30.8 | 0.00328064 | 176.9717 | 971.4946 |  | 30.8 | -0.01121521 | 177.0301 | 966.5097 |  | 30.8 | -0.03181458 | 177.0519 | 967.6555
30.81667 | 0.09086609 | 177.2601 | 974.2085 |  | 30.81667 | 0.1268768 | 177.0083 | 966.6485 |  | 30.81667 | 0.03013611 | 176.9904 | 966.0734 |  | 30.81667 | 0.04554749 | 176.9405 | 971.2079 |  | 30.81667 | 0.02998352 | 177.3676 | 970.6203 |  | 30.81667 | 0.04249573 | 177.1288 | 973.8025 |  | 30.81667 | 0.00328064 | 176.9746 | 971.5176 |  | 30.81667 | -0.008468628 | 177.0388 | 966.5436 |  | 30.81667 | -0.01869202 | 177.0567 | 967.5909
30.83333 | 0.09620667 | 177.2735 | 974.2154 |  | 30.83333 | 0.13237 | 176.9924 | 966.6691 |  | 30.83333 | 0.04051209 | 176.993 | 966.0649 |  | 30.83333 | 0.04005432 | 176.9659 | 971.2208 |  | 30.83333 | 0.02067566 | 177.351 | 970.6053 |  | 30.83333 | 0.04829407 | 177.1359 | 973.8116 |  | 30.83333 | 0.01152039 | 176.9851 | 971.5315 |  | 30.83333 | -0.0025177 | 177.0306 | 966.5729 |  | 30.83333 | -0.0164032 | 177.0466 | 967.6011
30.85 | 0.09437562 | 177.2756 | 974.219 |  | 30.85 | 0.1335907 | 177.013 | 966.6319 |  | 30.85 | 0.03608704 | 176.9901 | 966.0592 |  | 30.85 | 0.04188538 | 176.9717 | 971.2335 |  | 30.85 | 0.008621216 | 177.3592 | 970.5643 |  | 30.85 | 0.04707337 | 177.1317 | 973.8457 |  | 30.85 | 0.01075745 | 176.9517 | 971.5074 |  | 30.85 | -0.006637574 | 177.0265 | 966.533 |  | 30.85 | -0.02113342 | 177.0663 | 967.5711
30.86667 | 0.0983429 | 177.2581 | 974.234 |  | 30.86667 | 0.1203156 | 177.0025 | 966.5877 |  | 30.86667 | 0.03288269 | 177.002 | 966.0504 |  | 30.86667 | 0.04249573 | 176.9586 | 971.1981 |  | 30.86667 | 0.01060486 | 177.3415 | 970.5899 |  | 30.86667 | 0.04188538 | 177.1142 | 973.8418 |  | 30.86667 | 0.00617981 | 176.9541 | 971.5243 |  | 30.86667 | -0.006027222 | 177.0376 | 966.5274 |  | 30.86667 | -0.01564026 | 177.058 | 967.5912
30.88333 | 0.1013947 | 177.2576 | 974.2525 |  | 30.88333 | 0.124588 | 177.0022 | 966.6115 |  | 30.88333 | 0.0353241 | 176.9885 | 966.0522 |  | 30.88333 | 0.03166199 | 176.9869 | 971.214 |  | 30.88333 | 0.006790162 | 177.3625 | 970.554 |  | 30.88333 | 0.03837586 | 177.1168 | 973.8771 |  | 30.88333 | -0.001754761 | 176.9605 | 971.4839 |  | 30.88333 | -0.006637574 | 177.0394 | 966.5082 |  | 30.88333 | -0.01365662 | 177.0577 | 967.6257
30.9 | 0.09437562 | 177.274 | 974.2335 |  | 30.9 | 0.1140595 | 177.0107 | 966.6298 |  | 30.9 | 0.02311707 | 176.9798 | 966.0632 |  | 30.9 | 0.03974915 | 176.9749 | 971.1763 |  | 30.9 | 0.01045227 | 177.3449 | 970.5023 |  | 30.9 | 0.03898621 | 177.1339 | 973.845 |  | 30.9 | -0.005569458 | 176.9462 | 971.4972 |  | 30.9 | -0.00907898 | 177.0086 | 966.5399 |  | 30.9 | -0.01747131 | 177.0495 | 967.5725
30.91667 | 0.08796692 | 177.2607 | 974.2172 |  | 30.91667 | 0.1207733 | 176.9886 | 966.6505 |  | 30.91667 | 0.02998352 | 176.9828 | 966.0539 |  | 30.91667 | 0.03669739 | 176.9526 | 971.1992 |  | 30.91667 | 0.004043579 | 177.3602 | 970.5253 |  | 30.91667 | 0.04798889 | 177.1031 | 973.8446 |  | 30.91667 | -0.0101471 | 176.9601 | 971.4924 |  | 30.91667 | -0.02204895 | 177.0274 | 966.5208 |  | 30.91667 | -0.02464295 | 177.048 | 967.5625
30.93333 | 0.08354188 | 177.2692 | 974.2073 |  | 30.93333 | 0.1134491 | 176.9984 | 966.6495 |  | 30.93333 | 0.04096985 | 176.9924 | 966.0512 |  | 30.93333 | 0.03929138 | 176.9746 | 971.2132 |  | 30.93333 | 0.01197815 | 177.3602 | 970.5081 |  | 30.93333 | 0.05577088 | 177.1157 | 973.8373 |  | 30.93333 | -0.003433228 | 176.9451 | 971.49 |  | 30.93333 | -0.01686096 | 177.0295 | 966.5565 |  | 30.93333 | -0.02586365 | 177.0432 | 967.6101
30.95 | 0.08384705 | 177.2743 | 974.2233 |  | 30.95 | 0.1134491 | 177.0048 | 966.6525 |  | 30.95 | 0.03761292 | 176.9975 | 966.0701 |  | 30.95 | 0.04783631 | 176.9544 | 971.2298 |  | 30.95 | 0.01838684 | 177.3455 | 970.4982 |  | 30.95 | 0.06095887 | 177.136 | 973.865 |  | 30.95 | 0.0003814697 | 176.9489 | 971.4641 |  | 30.95 | -0.01731873 | 177.0269 | 966.5774 |  | 30.95 | -0.02357483 | 177.0391 | 967.6134
30.96667 | 0.08598328 | 177.2729 | 974.2261 |  | 30.96667 | 0.1215363 | 177.0147 | 966.6623 |  | 30.96667 | 0.03822327 | 176.9909 | 966.0751 |  | 30.96667 | 0.05012513 | 176.9601 | 971.2419 |  | 30.96667 | 0.02159119 | 177.3545 | 970.4521 |  | 30.96667 | 0.0530243 | 177.1118 | 973.8655 |  | 30.96667 | 0.001602173 | 176.9778 | 971.448 |  | 30.96667 | -0.01686096 | 177.0181 | 966.5724 |  | 30.96667 | -0.03959656 | 177.053 | 967.6829
30.98333 | 0.08934022 | 177.264 | 974.2384 |  | 30.98333 | 0.1198578 | 177.0001 | 966.6565 |  | 30.98333 | 0.03059387 | 176.9911 | 966.0826 |  | 30.98333 | 0.04295349 | 176.9528 | 971.2298 |  | 30.98333 | 0.03181458 | 177.3347 | 970.4495 |  | 30.98333 | 0.03837586 | 177.1383 | 973.8563 |  | 30.98333 | -0.005111695 | 176.9772 | 971.4664 |  | 30.98333 | -0.0113678 | 177.0126 | 966.5161 |  | 30.98333 | -0.05088806 | 177.0562 | 967.6417
31 | 0.08216858 | 177.2636 | 974.2587 |  | 31 | 0.1296234 | 177.0016 | 966.6492 |  | 31 | 0.04463196 | 176.9868 | 966.0817 |  | 31 | 0.04493714 | 176.9642 | 971.2233 |  | 31 | 0.02555847 | 177.3547 | 970.3985 |  | 31 | 0.03898621 | 177.1119 | 973.8409 |  | 31 | -0.003128052 | 176.9769 | 971.4621 |  | 31 | -0.01441956 | 177.0223 | 966.5228 |  | 31 | -0.04554749 | 177.0664 | 967.6509
31.01667 | 0.08125306 | 177.2675 | 974.2505 |  | 31.01667 | 0.1346588 | 177.0034 | 966.6417 |  | 31.01667 | 0.0466156 | 177.0046 | 966.12 |  | 31.01667 | 0.0415802 | 176.9775 | 971.2028 |  | 31.01667 | 0.02510071 | 177.3428 | 970.3883 |  | 31.01667 | 0.03746033 | 177.1319 | 973.8399 |  | 31.01667 | -0.007553101 | 176.9615 | 971.4412 |  | 31.01667 | -0.02342224 | 177.0315 | 966.5161 |  | 31.01667 | -0.03639221 | 177.0631 | 967.6738
31.03333 | 0.07865906 | 177.2769 | 974.2671 |  | 31.03333 | 0.1413727 | 176.9975 | 966.6266 |  | 31.03333 | 0.04631043 | 176.9904 | 966.0997 |  | 31.03333 | 0.05180359 | 176.9685 | 971.2042 |  | 31.03333 | 0.02098084 | 177.3428 | 970.3599 |  | 31.03333 | 0.03425598 | 177.109 | 973.8664 |  | 31.03333 | -0.01701355 | 176.964 | 971.4516 |  | 31.03333 | -0.0302887 | 177.0393 | 966.5381 |  | 31.03333 | -0.02845764 | 177.0571 | 967.7548
31.05 | 0.08811951 | 177.2497 | 974.2677 |  | 31.05 | 0.1390839 | 176.9987 | 966.6406 |  | 31.05 | 0.0415802 | 176.988 | 966.1139 |  | 31.05 | 0.05622864 | 176.9625 | 971.208 |  | 31.05 | 0.02754212 | 177.3461 | 970.3679 |  | 31.05 | 0.02342224 | 177.1229 | 973.8603 |  | 31.05 | -0.01106262 | 176.9759 | 971.4676 |  | 31.05 | -0.02464295 | 177.0091 | 966.5382 |  | 31.05 | -0.02998352 | 177.0587 | 967.7228
31.06667 | 0.08384705 | 177.2497 | 974.2605 |  | 31.06667 | 0.147934 | 177.0135 | 966.622 |  | 31.06667 | 0.05027771 | 176.9895 | 966.087 |  | 31.06667 | 0.04753113 | 176.968 | 971.2404 |  | 31.06667 | 0.03120423 | 177.3383 | 970.3546 |  | 31.06667 | 0.02403259 | 177.1293 | 973.8641 |  | 31.06667 | -0.01243591 | 176.9578 | 971.4378 |  | 31.06667 | -0.01670838 | 177.0521 | 966.5385 |  | 31.06667 | -0.0276947 | 177.0619 | 967.7353
31.08333 | 0.08781434 | 177.2953 | 974.2851 |  | 31.08333 | 0.1342011 | 177.011 | 966.6473 |  | 31.08333 | 0.04997254 | 176.9998 | 966.0618 |  | 31.08333 | 0.04447937 | 176.9521 | 971.2576 |  | 31.08333 | 0.03395081 | 177.3519 | 970.3746 |  | 31.08333 | 0.02998352 | 177.1186 | 973.8428 |  | 31.08333 | -0.009994507 | 176.966 | 971.4123 |  | 31.08333 | -0.03303528 | 177.0283 | 966.5812 |  | 31.08333 | -0.03196716 | 177.0701 | 967.7313
31.1 | 0.08567811 | 177.2628 | 974.2506 |  | 31.1 | 0.1302338 | 176.992 | 966.5771 |  | 31.1 | 0.04554749 | 176.9824 | 966.064 |  | 31.1 | 0.04936219 | 176.9779 | 971.2289 |  | 31.1 | 0.03761292 | 177.3373 | 970.3317 |  | 31.1 | 0.02189636 | 177.1133 | 973.8615 |  | 31.1 | -0.007705689 | 176.9581 | 971.4111 |  | 31.1 | -0.0466156 | 177.0274 | 966.5137 |  | 31.1 | -0.03471375 | 177.0464 | 967.6993
31.11667 | 0.08216858 | 177.2855 | 974.2496 |  | 31.11667 | 0.127945 | 177.0034 | 966.588 |  | 31.11667 | 0.04173279 | 176.984 | 966.0954 |  | 31.11667 | 0.05683899 | 176.9738 | 971.2274 |  | 31.11667 | 0.03227234 | 177.3405 | 970.3538 |  | 31.11667 | 0.01747131 | 177.116 | 973.8602 |  | 31.11667 | -0.0138092 | 176.9515 | 971.4088 |  | 31.11667 | -0.03974915 | 177.0271 | 966.5236 |  | 31.11667 | -0.03242493 | 177.085 | 967.7942
31.13333 | 0.07652283 | 177.2697 | 974.2579 |  | 31.13333 | 0.1226044 | 177.003 | 966.634 |  | 31.13333 | 0.03364563 | 176.9906 | 966.1056 |  | 31.13333 | 0.0554657 | 176.9647 | 971.2483 |  | 31.13333 | 0.03776551 | 177.3399 | 970.3403 |  | 31.13333 | 0.01441956 | 177.1208 | 973.8521 |  | 31.13333 | -0.01625061 | 176.9613 | 971.3836 |  | 31.13333 | -0.0341034 | 177.0232 | 966.5187 |  | 31.13333 | -0.0276947 | 177.068 | 967.8326
31.15 | 0.07011414 | 177.2582 | 974.2465 |  | 31.15 | 0.139389 | 176.9802 | 966.6003 |  | 31.15 | 0.03166199 | 176.9853 | 966.1107 |  | 31.15 | 0.04814148 | 176.9706 | 971.2689 |  | 31.15 | 0.04325867 | 177.3397 | 970.2998 |  | 31.15 | 0.01701355 | 177.116 | 973.8649 |  | 31.15 | -0.01701355 | 176.9737 | 971.3919 |  | 31.15 | -0.03746033 | 177.0301 | 966.4754 |  | 31.15 | -0.03334046 | 177.0638 | 967.8248
31.16667 | 0.07728577 | 177.2839 | 974.2547 |  | 31.16667 | 0.1392365 | 176.9917 | 966.5707 |  | 31.16667 | 0.03196716 | 176.9949 | 966.0972 |  | 31.16667 | 0.05226136 | 176.9773 | 971.2597 |  | 31.16667 | 0.03547669 | 177.3382 | 970.278 |  | 31.16667 | 0.0101471 | 177.1395 | 973.867 |  | 31.16667 | -0.01548767 | 176.9587 | 971.412 |  | 31.16667 | -0.04112244 | 177.028 | 966.5008 |  | 31.16667 | -0.03181458 | 177.0641 | 967.8192
31.18333 | 0.0920868 | 177.2828 | 974.2731 |  | 31.18333 | 0.1215363 | 176.995 | 966.6015 |  | 31.18333 | 0.03105164 | 176.9988 | 966.0927 |  | 31.18333 | 0.05500794 | 176.9668 | 971.2874 |  | 31.18333 | 0.03623963 | 177.3431 | 970.2629 |  | 31.18333 | 0.0138092 | 177.1293 | 973.8588 |  | 31.18333 | -0.0113678 | 176.9705 | 971.4206 |  | 31.18333 | -0.04295349 | 177.0413 | 966.5217 |  | 31.18333 | -0.03074646 | 177.0516 | 967.7737
31.2 | 0.08766175 | 177.2645 | 974.2753 |  | 31.2 | 0.1143646 | 176.993 | 966.6133 |  | 31.2 | 0.02693176 | 176.9947 | 966.0927 |  | 31.2 | 0.04707337 | 176.9636 | 971.2573 |  | 31.2 | 0.03837586 | 177.3278 | 970.2409 |  | 31.2 | 0.01289368 | 177.1262 | 973.8484 |  | 31.2 | -0.008010865 | 176.9691 | 971.4532 |  | 31.2 | -0.04020691 | 177.0217 | 966.4827 |  | 31.2 | -0.02922058 | 177.0709 | 967.8845
31.21667 | 0.08049012 | 177.2804 | 974.2811 |  | 31.21667 | 0.1143646 | 177.003 | 966.6525 |  | 31.21667 | 0.03807068 | 177.0005 | 966.0972 |  | 31.21667 | 0.03501892 | 176.9825 | 971.2872 |  | 31.21667 | 0.03715515 | 177.3266 | 970.2122 |  | 31.21667 | 0.01319885 | 177.1204 | 973.8409 |  | 31.21667 | -0.0003814697 | 176.952 | 971.4496 |  | 31.21667 | -0.0353241 | 177.0261 | 966.4956 |  | 31.21667 | -0.02784729 | 177.0675 | 967.8561
31.23333 | 0.08659363 | 177.2523 | 974.2843 |  | 31.23333 | 0.1230621 | 177.0033 | 966.6098 |  | 31.23333 | 0.05531311 | 176.9924 | 966.0853 |  | 31.23333 | 0.03211975 | 176.984 | 971.2506 |  | 31.23333 | 0.04096985 | 177.3518 | 970.2359 |  | 31.23333 | 0.01686096 | 177.1267 | 973.8571 |  | 31.23333 | 0.0006866455 | 176.9486 | 971.4355 |  | 31.23333 | -0.02891541 | 177.0181 | 966.4822 |  | 31.23333 | -0.01869202 | 177.071 | 967.787
31.25 | 0.09086609 | 177.2701 | 974.2645 |  | 31.25 | 0.1197052 | 177.0268 | 966.6177 |  | 31.25 | 0.05775452 | 176.9878 | 966.0782 |  | 31.25 | 0.0327301 | 176.9587 | 971.2471 |  | 31.25 | 0.04264832 | 177.3486 | 970.1938 |  | 31.25 | 0.01991272 | 177.1198 | 973.8556 |  | 31.25 | -0.009994507 | 176.9575 | 971.3896 |  | 31.25 | -0.02815247 | 177.0194 | 966.4755 |  | 31.25 | -0.01335144 | 177.0771 | 967.7441
31.26667 | 0.09437562 | 177.2813 | 974.274 |  | 31.26667 | 0.1158905 | 177.0033 | 966.6153 |  | 31.26667 | 0.05073548 | 176.9946 | 966.0713 |  | 31.26667 | 0.03684998 | 176.9772 | 971.2681 |  | 31.26667 | 0.04829407 | 177.3306 | 970.1576 |  | 31.26667 | 0.01502991 | 177.1256 | 973.8838 |  | 31.26667 | -0.01213074 | 176.9515 | 971.4053 |  | 31.26667 | -0.0302887 | 177.0257 | 966.4404 |  | 31.26667 | -0.0101471 | 177.053 | 967.7537
31.28333 | 0.08781434 | 177.2495 | 974.2856 |  | 31.28333 | 0.1171112 | 176.9938 | 966.6009 |  | 31.28333 | 0.0403595 | 176.9828 | 966.0881 |  | 31.28333 | 0.03486634 | 176.9857 | 971.2726 |  | 31.28333 | 0.04600525 | 177.337 | 970.13 |  | 31.28333 | 0.0125885 | 177.1269 | 973.863 |  | 31.28333 | -0.01487732 | 176.9761 | 971.4187 |  | 31.28333 | -0.01792908 | 177.0185 | 966.441 |  | 31.28333 | -0.01792908 | 177.0617 | 967.7449
31.3 | 0.0920868 | 177.2628 | 974.2926 |  | 31.3 | 0.1129913 | 176.9976 | 966.625 |  | 31.3 | 0.0403595 | 176.9868 | 966.0715 |  | 31.3 | 0.03990174 | 176.9694 | 971.2955 |  | 31.3 | 0.0403595 | 177.3397 | 970.1242 |  | 31.3 | 0.01609802 | 177.1252 | 973.8743 |  | 31.3 | -0.007247925 | 176.9479 | 971.3963 |  | 31.3 | -0.01899719 | 177.0315 | 966.4934 |  | 31.3 | -0.02235413 | 177.0579 | 967.7048
31.31667 | 0.1021576 | 177.2585 | 974.3162 |  | 31.31667 | 0.1134491 | 177.0118 | 966.6307 |  | 31.31667 | 0.05073548 | 176.9985 | 966.08 |  | 31.31667 | 0.04188538 | 176.9608 | 971.2945 |  | 31.31667 | 0.03349304 | 177.3296 | 970.115 |  | 31.31667 | 0.01182556 | 177.1307 | 973.8641 |  | 31.31667 | -0.004959107 | 176.9628 | 971.3751 |  | 31.31667 | -0.02586365 | 177.0309 | 966.4883 |  | 31.31667 | -0.01594544 | 177.0664 | 967.7159
31.33333 | 0.109787 | 177.2596 | 974.3048 |  | 31.33333 | 0.1081085 | 176.9914 | 966.5962 |  | 31.33333 | 0.05500794 | 176.9985 | 966.0875 |  | 31.33333 | 0.0441742 | 176.9607 | 971.3019 |  | 31.33333 | 0.03288269 | 177.32 | 970.1115 |  | 31.33333 | 0.01197815 | 177.1293 | 973.8849 |  | 31.33333 | -0.0138092 | 176.9737 | 971.3673 |  | 31.33333 | -0.03120423 | 177.0117 | 966.499 |  | 31.33333 | -0.01945496 | 177.0721 | 967.7792
31.35 | 0.1050568 | 177.2808 | 974.2988 |  | 31.35 | 0.1015472 | 177.0016 | 966.5812 |  | 31.35 | 0.06370545 | 176.9923 | 966.0713 |  | 31.35 | 0.0391388 | 176.9727 | 971.2922 |  | 31.35 | 0.03196716 | 177.3362 | 970.1025 |  | 31.35 | 0.03074646 | 177.1122 | 973.8733 |  | 31.35 | -0.01747131 | 176.9462 | 971.3887 |  | 31.35 | -0.0226593 | 177.051 | 966.5542 |  | 31.35 | -0.01289368 | 177.0574 | 967.7441
31.36667 | 0.1039887 | 177.2747 | 974.2859 |  | 31.36667 | 0.09788514 | 176.9985 | 966.5626 |  | 31.36667 | 0.05073548 | 176.9761 | 966.0762 |  | 31.36667 | 0.04219055 | 176.973 | 971.2797 |  | 31.36667 | 0.02983093 | 177.3264 | 970.1135 |  | 31.36667 | 0.02754212 | 177.1125 | 973.8783 |  | 31.36667 | -0.01441956 | 176.9848 | 971.3843 |  | 31.36667 | -0.0276947 | 177.0312 | 966.5343 |  | 31.36667 | -0.00541687 | 177.0713 | 967.7519
31.38333 | 0.08720398 | 177.2826 | 974.3184 |  | 31.38333 | 0.09941102 | 177.0001 | 966.5854 |  | 31.38333 | 0.03852844 | 176.9993 | 966.0797 |  | 31.38333 | 0.04142761 | 176.9767 | 971.2732 |  | 31.38333 | 0.03715515 | 177.3257 | 970.1015 |  | 31.38333 | 0.03242493 | 177.1276 | 973.9036 |  | 31.38333 | -0.01243591 | 176.9672 | 971.3701 |  | 31.38333 | -0.02952576 | 177.0178 | 966.4468 |  | 31.38333 | -0.009231568 | 177.0504 | 967.6188
31.4 | 0.09651185 | 177.2608 | 974.2987 |  | 31.4 | 0.1010895 | 177.0036 | 966.5588 |  | 31.4 | 0.04188538 | 177.0017 | 966.1027 |  | 31.4 | 0.04081726 | 176.9596 | 971.2745 |  | 31.4 | 0.03181458 | 177.3467 | 970.0776 |  | 31.4 | 0.02220154 | 177.1215 | 973.8928 |  | 31.4 | -0.01060486 | 176.9701 | 971.3928 |  | 31.4 | -0.03288269 | 177.024 | 966.4975 |  | 31.4 | -0.008163453 | 177.0457 | 967.6098
31.41667 | 0.1015472 | 177.2619 | 974.2691 |  | 31.41667 | 0.1053619 | 176.9798 | 966.4837 |  | 31.41667 | 0.04463196 | 176.9869 | 966.0834 |  | 31.41667 | 0.05012513 | 176.9842 | 971.2907 |  | 31.41667 | 0.02510071 | 177.3391 | 970.0509 |  | 31.41667 | 0.02540589 | 177.1098 | 973.8942 |  | 31.41667 | -0.0176239 | 176.97 | 971.3882 |  | 31.41667 | -0.0415802 | 177.0208 | 966.4764 |  | 31.41667 | -0.006484986 | 177.058 | 967.5606
31.43333 | 0.0945282 | 177.2979 | 974.2738 |  | 31.43333 | 0.1087189 | 176.988 | 966.4891 |  | 31.43333 | 0.03639221 | 177.0019 | 966.071 |  | 31.43333 | 0.05607605 | 176.9766 | 971.2779 |  | 31.43333 | 0.02403259 | 177.3466 | 970.0166 |  | 31.43333 | 0.0327301 | 177.1447 | 973.9056 |  | 31.43333 | -0.01182556 | 176.9772 | 971.3872 |  | 31.43333 | -0.03211975 | 177.0406 | 966.4551 |  | 31.43333 | -0.01441956 | 177.0771 | 967.697
31.45 | 0.08552552 | 177.253 | 974.2488 |  | 31.45 | 0.112381 | 177.0081 | 966.5816 |  | 31.45 | 0.03440857 | 176.9825 | 966.0757 |  | 31.45 | 0.05332947 | 176.9666 | 971.2747 |  | 31.45 | 0.03547669 | 177.3344 | 970.0081 |  | 31.45 | 0.026474 | 177.1215 | 973.9027 |  | 31.45 | -0.01304627 | 176.9528 | 971.3644 |  | 31.45 | -0.03166199 | 177.0184 | 966.4873 |  | 31.45 | -0.02906799 | 177.0556 | 967.7087
31.46667 | 0.08476258 | 177.2678 | 974.2216 |  | 31.46667 | 0.1126862 | 177.0002 | 966.5802 |  | 31.46667 | 0.03974915 | 176.997 | 966.0884 |  | 31.46667 | 0.06690979 | 176.97 | 971.2546 |  | 31.46667 | 0.03211975 | 177.3438 | 969.9949 |  | 31.46667 | 0.02037048 | 177.1243 | 973.9029 |  | 31.46667 | -0.02357483 | 176.9645 | 971.3612 |  | 31.46667 | -0.04249573 | 177.0159 | 966.4622 |  | 31.46667 | -0.02845764 | 177.058 | 967.715
31.48333 | 0.08628846 | 177.2749 | 974.2442 |  | 31.48333 | 0.1125336 | 176.983 | 966.5469 |  | 31.48333 | 0.04203797 | 176.9891 | 966.1189 |  | 31.48333 | 0.06797791 | 176.9715 | 971.2659 |  | 31.48333 | 0.03822327 | 177.3147 | 969.9846 |  | 31.48333 | 0.02082825 | 177.1119 | 973.9155 |  | 31.48333 | -0.03929138 | 176.9642 | 971.387 |  | 31.48333 | -0.03776551 | 177.0197 | 966.4815 |  | 31.48333 | -0.03089905 | 177.0591 | 967.6105
31.5 | 0.08247376 | 177.2753 | 974.237 |  | 31.5 | 0.1143646 | 176.992 | 966.5184 |  | 31.5 | 0.04447937 | 176.9782 | 966.0881 |  | 31.5 | 0.0693512 | 176.983 | 971.2744 |  | 31.5 | 0.03639221 | 177.3277 | 970.0017 |  | 31.5 | 0.02372742 | 177.1334 | 973.9288 |  | 31.5 | -0.02052307 | 176.9579 | 971.373 |  | 31.5 | -0.03898621 | 177.0211 | 966.5251 |  | 31.5 | -0.02555847 | 177.0541 | 967.6242
31.51667 | 0.07362366 | 177.2553 | 974.2431 |  | 31.51667 | 0.1221466 | 177.0016 | 966.5309 |  | 31.51667 | 0.04371643 | 176.9846 | 966.1235 |  | 31.51667 | 0.06401062 | 176.9732 | 971.2886 |  | 31.51667 | 0.03288269 | 177.3271 | 969.9919 |  | 31.51667 | 0.02220154 | 177.1331 | 973.8981 |  | 31.51667 | -0.0226593 | 176.9683 | 971.3333 |  | 31.51667 | -0.02922058 | 177.0326 | 966.5356 |  | 31.51667 | -0.01625061 | 177.053 | 967.6468
31.53333 | 0.07148743 | 177.2472 | 974.2546 |  | 31.53333 | 0.129776 | 176.9996 | 966.5701 |  | 31.53333 | 0.04585266 | 177.0007 | 966.1111 |  | 31.53333 | 0.05516053 | 176.9595 | 971.3106 |  | 31.53333 | 0.03639221 | 177.3333 | 969.9846 |  | 31.53333 | 0.02601624 | 177.1233 | 973.9052 |  | 31.53333 | -0.02098084 | 176.9672 | 971.3557 |  | 31.53333 | -0.02098084 | 177.0217 | 966.4953 |  | 31.53333 | -0.02693176 | 177.0657 | 967.7063
31.55 | 0.08003235 | 177.2637 | 974.2557 |  | 31.55 | 0.134964 | 176.9944 | 966.6061 |  | 31.55 | 0.04951477 | 176.9825 | 966.1133 |  | 31.55 | 0.04890442 | 176.9633 | 971.3109 |  | 31.55 | 0.03456116 | 177.3097 | 969.9727 |  | 31.55 | 0.01945496 | 177.1311 | 973.9047 |  | 31.55 | -0.02159119 | 176.9465 | 971.3719 |  | 31.55 | -0.03196716 | 177.0161 | 966.5222 |  | 31.55 | -0.02433777 | 177.0713 | 967.7418
31.56667 | 0.08384705 | 177.2727 | 974.2413 |  | 31.56667 | 0.1306915 | 177.0002 | 966.6115 |  | 31.56667 | 0.05531311 | 176.9993 | 966.1091 |  | 31.56667 | 0.05851746 | 176.9888 | 971.3363 |  | 31.56667 | 0.03730774 | 177.3341 | 969.9524 |  | 31.56667 | 0.02906799 | 177.1479 | 973.8959 |  | 31.56667 | -0.02235413 | 176.9431 | 971.3772 |  | 31.56667 | -0.03807068 | 177.0243 | 966.4955 |  | 31.56667 | -0.0176239 | 177.075 | 967.7495
31.58333 | 0.08262635 | 177.2828 | 974.261 |  | 31.58333 | 0.1285553 | 177.0037 | 966.6365 |  | 31.58333 | 0.05393982 | 176.979 | 966.0916 |  | 31.58333 | 0.05287171 | 176.9625 | 971.3336 |  | 31.58333 | 0.02311707 | 177.3356 | 969.9403 |  | 31.58333 | 0.02433777 | 177.1269 | 973.8832 |  | 31.58333 | -0.01686096 | 176.9511 | 971.3669 |  | 31.58333 | -0.03639221 | 177.0092 | 966.5193 |  | 31.58333 | -0.01686096 | 177.0603 | 967.7666
31.6 | 0.08216858 | 177.2787 | 974.2608 |  | 31.6 | 0.1174164 | 176.9907 | 966.6141 |  | 31.6 | 0.06629944 | 176.993 | 966.1017 |  | 31.6 | 0.06263733 | 176.9636 | 971.2971 |  | 31.6 | 0.01121521 | 177.3219 | 969.9214 |  | 31.6 | 0.02616882 | 177.1281 | 973.8986 |  | 31.6 | -0.02311707 | 176.9723 | 971.3856 |  | 31.6 | -0.03746033 | 177.0252 | 966.5527 |  | 31.6 | -0.01655579 | 177.0596 | 967.7398
31.61667 | 0.08872986 | 177.2726 | 974.2648 |  | 31.61667 | 0.1126862 | 176.997 | 966.5764 |  | 31.61667 | 0.06629944 | 176.9772 | 966.1036 |  | 31.61667 | 0.05973816 | 176.9732 | 971.3147 |  | 31.61667 | 0.002670288 | 177.3238 | 969.8895 |  | 31.61667 | 0.02983093 | 177.118 | 973.8923 |  | 31.61667 | -0.02433777 | 176.9662 | 971.3605 |  | 31.61667 | -0.03486634 | 177.0283 | 966.528 |  | 31.61667 | -0.02174378 | 177.066 | 967.6851
31.63333 | 0.09407044 | 177.2697 | 974.274 |  | 31.63333 | 0.1065826 | 176.9938 | 966.575 |  | 31.63333 | 0.06996155 | 176.9903 | 966.1111 |  | 31.63333 | 0.05958557 | 176.9755 | 971.3092 |  | 31.63333 | 0.0003814697 | 177.3129 | 969.9028 |  | 31.63333 | 0.02815247 | 177.1357 | 973.9024 |  | 31.63333 | -0.02586365 | 176.9647 | 971.3394 |  | 31.63333 | -0.04173279 | 177.0271 | 966.4976 |  | 31.63333 | -0.0164032 | 177.0675 | 967.7766
31.65 | 0.09162903 | 177.2672 | 974.2778 |  | 31.65 | 0.1006317 | 176.9955 | 966.5867 |  | 31.65 | 0.0630951 | 176.9822 | 966.1215 |  | 31.65 | 0.06752015 | 176.9798 | 971.3069 |  | 31.65 | 0.005111695 | 177.3148 | 969.8901 |  | 31.65 | 0.02540589 | 177.1371 | 973.9262 |  | 31.65 | -0.009994507 | 176.9566 | 971.3241 |  | 31.65 | -0.04402161 | 177.0239 | 966.4793 |  | 31.65 | -0.02128601 | 177.0722 | 967.7803
31.66667 | 0.09147645 | 177.2732 | 974.2659 |  | 31.66667 | 0.1155853 | 176.9943 | 966.5559 |  | 31.66667 | 0.04859925 | 176.994 | 966.1313 |  | 31.66667 | 0.07575989 | 176.9714 | 971.326 |  | 31.66667 | 0.006332398 | 177.3208 | 969.9228 |  | 31.66667 | 0.02372742 | 177.1066 | 973.9303 |  | 31.66667 | -0.01426697 | 176.9715 | 971.3542 |  | 31.66667 | -0.04096985 | 177.0118 | 966.5098 |  | 31.66667 | -0.02326965 | 177.0837 | 967.8012
31.68333 | 0.09010315 | 177.2793 | 974.2952 |  | 31.68333 | 0.1268768 | 177.0011 | 966.5333 |  | 31.68333 | 0.05592347 | 176.9862 | 966.1284 |  | 31.68333 | 0.06996155 | 176.9672 | 971.3342 |  | 31.68333 | -0.0003814697 | 177.3155 | 969.9069 |  | 31.68333 | 0.03059387 | 177.1198 | 973.9465 |  | 31.68333 | -0.01686096 | 176.957 | 971.3565 |  | 31.68333 | -0.03089905 | 177.012 | 966.4458 |  | 31.68333 | -0.02418518 | 177.0507 | 967.765
31.7 | 0.09407044 | 177.2573 | 974.2816 |  | 31.7 | 0.1284027 | 176.9953 | 966.5469 |  | 31.7 | 0.05409241 | 176.9959 | 966.1224 |  | 31.7 | 0.06248474 | 176.9709 | 971.3414 |  | 31.7 | 0.0005340576 | 177.3118 | 969.8787 |  | 31.7 | 0.0353241 | 177.1252 | 973.9271 |  | 31.7 | -0.01884461 | 176.9647 | 971.3644 |  | 31.7 | -0.03227234 | 177.01 | 966.4773 |  | 31.7 | -0.03166199 | 177.0539 | 967.7539
31.71667 | 0.08155823 | 177.2587 | 974.2773 |  | 31.71667 | 0.1303864 | 176.9952 | 966.523 |  | 31.71667 | 0.06614685 | 176.9952 | 966.121 |  | 31.71667 | 0.07408143 | 176.9755 | 971.3437 |  | 31.71667 | -0.001754761 | 177.3267 | 969.8796 |  | 31.71667 | 0.02677918 | 177.127 | 973.9154 |  | 31.71667 | -0.01426697 | 176.9558 | 971.3621 |  | 31.71667 | -0.03120423 | 177.0242 | 966.4908 |  | 31.71667 | -0.02586365 | 177.0666 | 967.7417
31.73333 | 0.07530213 | 177.2733 | 974.2888 |  | 31.73333 | 0.1317597 | 176.9906 | 966.5289 |  | 31.73333 | 0.06294251 | 176.9914 | 966.1133 |  | 31.73333 | 0.07377625 | 176.9567 | 971.32 |  | 31.73333 | 0.001296997 | 177.317 | 969.8564 |  | 31.73333 | 0.01701355 | 177.1238 | 973.931 |  | 31.73333 | -0.008773804 | 176.9674 | 971.3907 |  | 31.73333 | -0.02662659 | 176.9987 | 966.4625 |  | 31.73333 | -0.02784729 | 177.0713 | 967.7501
31.75 | 0.07682801 | 177.2549 | 974.2622 |  | 31.75 | 0.1186371 | 176.9746 | 966.5567 |  | 31.75 | 0.07240296 | 176.9975 | 966.1256 |  | 31.75 | 0.07225037 | 176.9827 | 971.3086 |  | 31.75 | 0.001754761 | 177.3362 | 969.8317 |  | 31.75 | 0.02174378 | 177.1226 | 973.941 |  | 31.75 | -0.01457214 | 176.9605 | 971.3795 |  | 31.75 | -0.0164032 | 177.0272 | 966.4708 |  | 31.75 | -0.02906799 | 177.0635 | 967.7185
31.76667 | 0.07377625 | 177.2648 | 974.2843 |  | 31.76667 | 0.1303864 | 177.0054 | 966.5713 |  | 31.76667 | 0.0844574 | 177.0088 | 966.13 |  | 31.76667 | 0.07011414 | 176.9735 | 971.3269 |  | 31.76667 | 0.0009918213 | 177.3174 | 969.8182 |  | 31.76667 | 0.01914978 | 177.1079 | 973.9244 |  | 31.76667 | -0.01991272 | 176.9587 | 971.3978 |  | 31.76667 | -0.02540589 | 177.0147 | 966.445 |  | 31.76667 | -0.0315094 | 177.0698 | 967.7818
31.78333 | 0.07972718 | 177.2756 | 974.2898 |  | 31.78333 | 0.1209259 | 177.002 | 966.5503 |  | 31.78333 | 0.09056092 | 176.9962 | 966.1372 |  | 31.78333 | 0.07240296 | 176.9767 | 971.3316 |  | 31.78333 | -0.002670288 | 177.3249 | 969.8103 |  | 31.78333 | 0.01701355 | 177.1282 | 973.9281 |  | 31.78333 | -0.01838684 | 176.9502 | 971.3991 |  | 31.78333 | -0.03105164 | 177.0179 | 966.4223 |  | 31.78333 | -0.03044129 | 177.0809 | 967.8888
31.8 | 0.07530213 | 177.2755 | 974.297 |  | 31.8 | 0.121994 | 177.0077 | 966.5185 |  | 31.8 | 0.08522034 | 177.0057 | 966.1329 |  | 31.8 | 0.07194519 | 176.9854 | 971.347 |  | 31.8 | 0.01289368 | 177.3106 | 969.7955 |  | 31.8 | 0.02296448 | 177.1169 | 973.9281 |  | 31.8 | -0.01731873 | 176.9618 | 971.3678 |  | 31.8 | -0.03196716 | 177.012 | 966.4218 |  | 31.8 | -0.0164032 | 177.064 | 967.7803
31.81667 | 0.07759095 | 177.2724 | 974.2761 |  | 31.81667 | 0.1261139 | 176.9912 | 966.5516 |  | 31.81667 | 0.08537293 | 176.9973 | 966.129 |  | 31.81667 | 0.07347107 | 176.9672 | 971.3525 |  | 31.81667 | 0.007553101 | 177.3222 | 969.7839 |  | 31.81667 | 0.01441956 | 177.1343 | 973.9203 |  | 31.81667 | -0.01823425 | 176.9492 | 971.346 |  | 31.81667 | -0.03395081 | 177.0164 | 966.4493 |  | 31.81667 | -0.02113342 | 177.0579 | 967.7727
31.83333 | 0.07087708 | 177.2703 | 974.2653 |  | 31.83333 | 0.1163483 | 176.993 | 966.5526 |  | 31.83333 | 0.08995057 | 176.9927 | 966.1444 |  | 31.83333 | 0.07362366 | 176.9682 | 971.3449 |  | 31.83333 | 0.008468628 | 177.3165 | 969.7893 |  | 31.83333 | 0.0164032 | 177.1198 | 973.912 |  | 31.83333 | -0.01411438 | 176.9529 | 971.3482 |  | 31.83333 | -0.02998352 | 177.0312 | 966.4801 |  | 31.83333 | -0.01670838 | 177.0831 | 967.9008
31.85 | 0.06980896 | 177.2721 | 974.2662 |  | 31.85 | 0.1215363 | 177.0049 | 966.5472 |  | 31.85 | 0.09300232 | 176.9943 | 966.1444 |  | 31.85 | 0.082016 | 176.9874 | 971.3463 |  | 31.85 | 0.0125885 | 177.3278 | 969.7606 |  | 31.85 | 0.03227234 | 177.1206 | 973.9113 |  | 31.85 | -0.02510071 | 176.9627 | 971.3304 |  | 31.85 | -0.03181458 | 177.0115 | 966.4723 |  | 31.85 | -0.01533508 | 177.0818 | 967.9329
31.86667 | 0.07606507 | 177.264 | 974.2715 |  | 31.86667 | 0.1280975 | 176.9979 | 966.5626 |  | 31.86667 | 0.09361268 | 177.0063 | 966.1285 |  | 31.86667 | 0.07987977 | 176.9793 | 971.3219 |  | 31.86667 | 0.01213074 | 177.3153 | 969.7661 |  | 31.86667 | 0.03471375 | 177.1223 | 973.9148 |  | 31.86667 | -0.02723694 | 176.9534 | 971.3099 |  | 31.86667 | -0.03227234 | 177.0139 | 966.4799 |  | 31.86667 | -0.01899719 | 177.0861 | 967.8795
31.88333 | 0.07713318 | 177.2572 | 974.2837 |  | 31.88333 | 0.1218414 | 176.9933 | 966.5631 |  | 31.88333 | 0.08781434 | 176.9962 | 966.1174 |  | 31.88333 | 0.07575989 | 176.9586 | 971.3287 |  | 31.88333 | 0.01319885 | 177.318 | 969.7476 |  | 31.88333 | 0.0466156 | 177.1159 | 973.9149 |  | 31.88333 | -0.02296448 | 176.952 | 971.3284 |  | 31.88333 | -0.0341034 | 177.0263 | 966.4371 |  | 31.88333 | -0.02342224 | 177.0649 | 967.8976
31.9 | 0.08583069 | 177.263 | 974.2712 |  | 31.9 | 0.1161957 | 176.9853 | 966.5532 |  | 31.9 | 0.08460999 | 176.9907 | 966.0997 |  | 31.9 | 0.07484436 | 176.9764 | 971.3365 |  | 31.9 | 0.01304627 | 177.3068 | 969.7229 |  | 31.9 | 0.05821228 | 177.1295 | 973.9238 |  | 31.9 | -0.02388001 | 176.9695 | 971.3092 |  | 31.9 | -0.03196716 | 177.0112 | 966.4441 |  | 31.9 | -0.02418518 | 177.0821 | 967.8471
31.91667 | 0.07774353 | 177.2746 | 974.2499 |  | 31.91667 | 0.1258087 | 176.9892 | 966.5538 |  | 31.91667 | 0.07987977 | 177.0181 | 966.1151 |  | 31.91667 | 0.07987977 | 176.9807 | 971.3432 |  | 31.91667 | 0.008010865 | 177.3162 | 969.7218 |  | 31.91667 | 0.06080628 | 177.1267 | 973.9361 |  | 31.91667 | -0.02616882 | 176.9619 | 971.3069 |  | 31.91667 | -0.02906799 | 177.0033 | 966.485 |  | 31.91667 | -0.03044129 | 177.0756 | 967.9236
31.93333 | 0.07759095 | 177.2709 | 974.229 |  | 31.93333 | 0.1262665 | 176.9944 | 966.5466 |  | 31.93333 | 0.07743836 | 177.0188 | 966.1253 |  | 31.93333 | 0.08506775 | 176.9596 | 971.3586 |  | 31.93333 | 0.002975464 | 177.3121 | 969.6864 |  | 31.93333 | 0.04966736 | 177.1455 | 973.9546 |  | 31.93333 | -0.03074646 | 176.9564 | 971.3225 |  | 31.93333 | -0.02555847 | 177.0252 | 966.4709 |  | 31.93333 | -0.02983093 | 177.0924 | 968.0243
31.95 | 0.08247376 | 177.283 | 974.2358 |  | 31.95 | 0.1229096 | 176.9813 | 966.5104 |  | 31.95 | 0.0731659 | 176.9898 | 966.0982 |  | 31.95 | 0.08583069 | 176.9877 | 971.367 |  | 31.95 | 0.00328064 | 177.3148 | 969.662 |  | 31.95 | 0.04570008 | 177.131 | 973.9477 |  | 31.95 | -0.03456116 | 176.9613 | 971.3194 |  | 31.95 | -0.0276947 | 177.0161 | 966.4456 |  | 31.95 | -0.02159119 | 177.0802 | 967.9431
31.96667 | 0.08354188 | 177.2695 | 974.2515 |  | 31.96667 | 0.1232147 | 177.0048 | 966.5288 |  | 31.96667 | 0.06889344 | 176.9911 | 966.0922 |  | 31.96667 | 0.08491517 | 176.9701 | 971.3685 |  | 31.96667 | 0.005874634 | 177.3127 | 969.6628 |  | 31.96667 | 0.054245 | 177.1288 | 973.9441 |  | 31.96667 | -0.0276947 | 176.9644 | 971.3345 |  | 31.96667 | -0.03486634 | 177.0193 | 966.449 |  | 31.96667 | -0.02449036 | 177.0837 | 967.9185
31.98333 | 0.08369446 | 177.2761 | 974.2647 |  | 31.98333 | 0.1183319 | 176.9978 | 966.5121 |  | 31.98333 | 0.07011414 | 177.004 | 966.0985 |  | 31.98333 | 0.08872986 | 176.9753 | 971.3724 |  | 31.98333 | 0.007095337 | 177.3106 | 969.6951 |  | 31.98333 | 0.05439759 | 177.1261 | 973.9328 |  | 31.98333 | -0.02952576 | 176.959 | 971.3089 |  | 31.98333 | -0.0315094 | 177.0335 | 966.4377 |  | 31.98333 | -0.02983093 | 177.0802 | 967.9086
32 | 0.08979798 | 177.248 | 974.2819 |  | 32 | 0.1242828 | 176.9953 | 966.5018 |  | 32 | 0.07591248 | 176.9866 | 966.1044 |  | 32 | 0.09803773 | 176.9677 | 971.3798 |  | 32 | 0.003433228 | 177.2923 | 969.6841 |  | 32 | 0.04875183 | 177.1179 | 973.905 |  | 32 | -0.04280091 | 176.9586 | 971.3055 |  | 32 | -0.03578186 | 177.0284 | 966.4857 |  | 32 | -0.03562927 | 177.0721 | 967.8941
32.01667 | 0.1015472 | 177.2663 | 974.2462 |  | 32.01667 | 0.1261139 | 177.0022 | 966.5158 |  | 32.01667 | 0.07347107 | 176.9953 | 966.1189 |  | 32.01667 | 0.09391785 | 176.9624 | 971.3757 |  | 32.01667 | -0.001754761 | 177.3115 | 969.6469 |  | 32.01667 | 0.04310608 | 177.1139 | 973.8864 |  | 32.01667 | -0.04005432 | 176.9587 | 971.3055 |  | 32.01667 | -0.03684998 | 177.0234 | 966.5173 |  | 32.01667 | -0.03517151 | 177.0844 | 968.0029
32.03333 | 0.1012421 | 177.2819 | 974.2724 |  | 32.03333 | 0.1178742 | 176.9959 | 966.4685 |  | 32.03333 | 0.06843567 | 176.9802 | 966.1093 |  | 32.03333 | 0.08750916 | 176.9817 | 971.4255 |  | 32.03333 | 0.001907349 | 177.3017 | 969.6104 |  | 32.03333 | 0.04173279 | 177.1243 | 973.8981 |  | 32.03333 | -0.026474 | 176.9712 | 971.3037 |  | 32.03333 | -0.03257752 | 177.0155 | 966.4865 |  | 32.03333 | -0.03593445 | 177.0792 | 967.9225
32.05 | 0.100174 | 177.2704 | 974.248 |  | 32.05 | 0.1171112 | 176.9985 | 966.4996 |  | 32.05 | 0.05775452 | 176.9944 | 966.102 |  | 32.05 | 0.0920868 | 176.9784 | 971.3962 |  | 32.05 | -0.001907349 | 177.3025 | 969.5889 |  | 32.05 | 0.04295349 | 177.1368 | 973.9197 |  | 32.05 | -0.0202179 | 176.9587 | 971.2958 |  | 32.05 | -0.01411438 | 177.0205 | 966.4775 |  | 32.05 | -0.02754212 | 177.0751 | 967.875
32.06667 | 0.0933075 | 177.239 | 974.2605 |  | 32.06667 | 0.1194 | 176.9909 | 966.5384 |  | 32.06667 | 0.06080628 | 176.9804 | 966.0803 |  | 32.06667 | 0.08384705 | 176.9793 | 971.3742 |  | 32.06667 | -0.003128052 | 177.2997 | 969.5735 |  | 32.06667 | 0.0453949 | 177.1211 | 973.9165 |  | 32.06667 | -0.02540589 | 176.9735 | 971.2988 |  | 32.06667 | -0.01945496 | 177.0237 | 966.4583 |  | 32.06667 | -0.03425598 | 177.0738 | 967.8497
32.08333 | 0.0945282 | 177.2448 | 974.2517 |  | 32.08333 | 0.127945 | 176.9872 | 966.5401 |  | 32.08333 | 0.06614685 | 176.9775 | 966.064 |  | 32.08333 | 0.08613587 | 176.9814 | 971.383 |  | 32.08333 | 0.001754761 | 177.3211 | 969.5727 |  | 32.08333 | 0.04280091 | 177.1392 | 973.9279 |  | 32.08333 | -0.02906799 | 176.9625 | 971.2729 |  | 32.08333 | -0.02128601 | 177.0013 | 966.4505 |  | 32.08333 | -0.0327301 | 177.0757 | 967.8645
32.1 | 0.09117127 | 177.2663 | 974.2641 |  | 32.1 | 0.1358795 | 176.9761 | 966.5118 |  | 32.1 | 0.06965638 | 177.0013 | 966.0925 |  | 32.1 | 0.08079529 | 176.9616 | 971.4003 |  | 32.1 | 0.01167297 | 177.2994 | 969.5378 |  | 32.1 | 0.03990174 | 177.1316 | 973.918 |  | 32.1 | -0.02449036 | 176.9578 | 971.2295 |  | 32.1 | -0.03013611 | 177.0191 | 966.4291 |  | 32.1 | -0.03456116 | 177.0709 | 967.8958
32.11667 | 0.09574891 | 177.2619 | 974.2431 |  | 32.11667 | 0.1248932 | 176.9897 | 966.539 |  | 32.11667 | 0.07591248 | 176.9779 | 966.0962 |  | 32.11667 | 0.09361268 | 176.9821 | 971.4082 |  | 32.11667 | 0.01777649 | 177.3049 | 969.5413 |  | 32.11667 | 0.04737854 | 177.1142 | 973.9285 |  | 32.11667 | -0.01365662 | 176.9587 | 971.227246 |  | 32.11667 | -0.02464295 | 177.0286 | 966.4985 |  | 32.11667 | -0.02906799 | 177.0721 | 967.8459
32.13333 | 0.08766175 | 177.2578 | 974.2647 |  | 32.13333 | 0.1224518 | 176.9975 | 966.5336 |  | 32.13333 | 0.08644105 | 176.9883 | 966.1128 |  | 32.13333 | 0.09773255 | 176.9775 | 971.4108 |  | 32.13333 | 0.01411438 | 177.2946 | 969.5221 |  | 32.13333 | 0.04798889 | 177.1166 | 973.9351 |  | 32.13333 | -0.007858277 | 176.9491 | 971.2076 |  | 32.13333 | -0.02296448 | 177.0208 | 966.456 |  | 32.13333 | -0.02998352 | 177.0832 | 967.9924
32.15 | 0.08872986 | 177.2657 | 974.2677 |  | 32.15 | 0.1319122 | 176.9998 | 966.5471 |  | 32.15 | 0.09193421 | 176.994 | 966.0887 |  | 32.15 | 0.08735657 | 176.9801 | 971.3746 |  | 32.15 | 0.006942749 | 177.2984 | 969.5416 |  | 32.15 | 0.0592804 | 177.1407 | 973.9281 |  | 32.15 | -0.0009918213 | 176.9517 | 971.2546 |  | 32.15 | -0.02082825 | 177.0173 | 966.4805 |  | 32.15 | -0.02616882 | 177.0623 | 967.932
32.16667 | 0.08781434 | 177.2683 | 974.2619 |  | 32.16667 | 0.1308441 | 177.0034 | 966.5538 |  | 32.16667 | 0.09361268 | 176.9952 | 966.111 |  | 32.16667 | 0.08125306 | 176.9746 | 971.4099 |  | 32.16667 | 0.01716614 | 177.2968 | 969.5227 |  | 32.16667 | 0.05882264 | 177.1218 | 973.939 |  | 32.16667 | -0.008163453 | 176.9447 | 971.2492 |  | 32.16667 | -0.02037048 | 177.0245 | 966.4821 |  | 32.16667 | -0.02555847 | 177.0817 | 967.8917
32.18333 | 0.08918763 | 177.2769 | 974.2639 |  | 32.18333 | 0.1326752 | 176.9869 | 966.5169 |  | 32.18333 | 0.09178162 | 176.9892 | 966.1273 |  | 32.18333 | 0.08811951 | 176.9874 | 971.4073 |  | 32.18333 | 0.02586365 | 177.3057 | 969.5138 |  | 32.18333 | 0.05653382 | 177.1322 | 973.9499 |  | 32.18333 | -0.01411438 | 176.9619 | 971.2448 |  | 32.18333 | -0.0151825 | 177.0007 | 966.4882 |  | 32.18333 | -0.02708435 | 177.0776 | 968.0662
32.2 | 0.09666443 | 177.2532 | 974.266 |  | 32.2 | 0.1236725 | 176.9932 | 966.5358 |  | 32.2 | 0.08537293 | 177.0008 | 966.1217 |  | 32.2 | 0.08216858 | 176.9686 | 971.3914 |  | 32.2 | 0.03379822 | 177.299 | 969.4958 |  | 32.2 | 0.06599427 | 177.1226 | 973.9528 |  | 32.2 | -0.01670838 | 176.9546 | 971.2694 |  | 32.2 | -0.005264283 | 177.0062 | 966.5089 |  | 32.2 | -0.03013611 | 177.0724 | 968.0467
32.21667 | 0.08491517 | 177.2515 | 974.2492 |  | 32.21667 | 0.1180267 | 177.0002 | 966.5582 |  | 32.21667 | 0.09407044 | 176.9984 | 966.1209 |  | 32.21667 | 0.07606507 | 176.9737 | 971.4177 |  | 32.21667 | 0.03517151 | 177.3031 | 969.4981 |  | 32.21667 | 0.06217957 | 177.1327 | 973.9323 |  | 32.21667 | -0.01533508 | 176.9528 | 971.2689 |  | 32.21667 | -0.004959107 | 177.0326 | 966.5339 |  | 32.21667 | -0.02601624 | 177.0895 | 968.1201
32.23333 | 0.08689881 | 177.2649 | 974.246 |  | 32.23333 | 0.1363373 | 176.9969 | 966.5164 |  | 32.23333 | 0.09407044 | 176.9842 | 966.1098 |  | 32.23333 | 0.079422 | 176.992 | 971.4297 |  | 32.23333 | 0.0252533 | 177.3078 | 969.5057 |  | 32.23333 | 0.06065369 | 177.1212 | 973.9126 |  | 32.23333 | -0.01716614 | 176.9462 | 971.2524 |  | 32.23333 | -0.00907898 | 177.0048 | 966.5115 |  | 32.23333 | -0.01869202 | 177.0632 | 968.0835
32.25 | 0.08399964 | 177.2697 | 974.2715 |  | 32.25 | 0.1372528 | 177.0022 | 966.588 |  | 32.25 | 0.09178162 | 176.9894 | 966.1091 |  | 32.25 | 0.08049012 | 176.9709 | 971.4499 |  | 32.25 | 0.02128601 | 177.2895 | 969.4884 |  | 32.25 | 0.06370545 | 177.127 | 973.9142 |  | 32.25 | -0.02098084 | 176.9619 | 971.2445 |  | 32.25 | -0.01747131 | 177.0146 | 966.5198 |  | 32.25 | -0.01060486 | 177.0831 | 968.0437
32.26667 | 0.08750916 | 177.2627 | 974.2627 |  | 32.26667 | 0.1293182 | 177.006 | 966.5135 |  | 32.26667 | 0.08964539 | 176.9807 | 966.1296 |  | 32.26667 | 0.07911683 | 176.9799 | 971.4505 |  | 32.26667 | 0.02052307 | 177.2897 | 969.5007 |  | 32.26667 | 0.05973816 | 177.1237 | 973.9406 |  | 32.26667 | -0.01670838 | 176.9434 | 971.2366 |  | 32.26667 | -0.02372742 | 177.0205 | 966.5426 |  | 32.26667 | -0.01686096 | 177.0837 | 968.0041
32.28333 | 0.100174 | 177.2709 | 974.2383 |  | 32.28333 | 0.1177216 | 176.9842 | 966.4912 |  | 32.28333 | 0.09376526 | 176.9697 | 966.1229 |  | 32.28333 | 0.08735657 | 176.9903 | 971.4708 |  | 32.28333 | 0.02922058 | 177.2994 | 969.4749 |  | 32.28333 | 0.07209778 | 177.1308 | 973.9349 |  | 32.28333 | -0.006942749 | 176.9508 | 971.2729 |  | 32.28333 | -0.01945496 | 177.0171 | 966.5428 |  | 32.28333 | -0.009536744 | 177.096 | 968.0563
32.3 | 0.1013947 | 177.2866 | 974.2697 |  | 32.3 | 0.1134491 | 177.0007 | 966.5388 |  | 32.3 | 0.09284974 | 176.9904 | 966.1128 |  | 32.3 | 0.08155823 | 176.9807 | 971.4639 |  | 32.3 | 0.02037048 | 177.2895 | 969.4708 |  | 32.3 | 0.06645203 | 177.1336 | 973.9377 |  | 32.3 | 0.009231568 | 176.9541 | 971.2634 |  | 32.3 | -0.02494812 | 177.0194 | 966.5248 |  | 32.3 | -0.006484986 | 177.0846 | 968.109
32.31667 | 0.1015472 | 177.261 | 974.2705 |  | 32.31667 | 0.1184845 | 176.9923 | 966.5439 |  | 32.31667 | 0.1021576 | 176.9903 | 966.1117 |  | 32.31667 | 0.07896424 | 176.977 | 971.4535 |  | 32.31667 | 0.01838684 | 177.3034 | 969.4545 |  | 32.31667 | 0.06126404 | 177.138 | 973.931 |  | 32.31667 | 0.01197815 | 176.9508 | 971.2587 |  | 32.31667 | -0.0214386 | 177.0202 | 966.5339 |  | 32.31667 | -0.01533508 | 177.0948 | 968.1367
32.33333 | 0.09010315 | 177.2593 | 974.2642 |  | 32.33333 | 0.1105499 | 177.0185 | 966.5825 |  | 32.33333 | 0.1004791 | 176.9882 | 966.0872 |  | 32.33333 | 0.0769806 | 176.9958 | 971.4796 |  | 32.33333 | 0.02174378 | 177.292 | 969.4429 |  | 32.33333 | 0.06202698 | 177.1345 | 973.9425 |  | 32.33333 | 0.009689332 | 176.954 | 971.2582 |  | 32.33333 | -0.02052307 | 177.0312 | 966.5314 |  | 32.33333 | -0.009231568 | 177.0866 | 968.0681
32.35 | 0.09529114 | 177.2714 | 974.2631 |  | 32.35 | 0.1114655 | 177.0133 | 966.5671 |  | 32.35 | 0.1029205 | 176.9853 | 966.1157 |  | 32.35 | 0.08049012 | 176.9834 | 971.4508 |  | 32.35 | 0.01869202 | 177.2944 | 969.4205 |  | 32.35 | 0.06523133 | 177.1357 | 973.9459 |  | 32.35 | 0.01167297 | 176.9666 | 971.2433 |  | 32.35 | -0.01594544 | 177.033 | 966.5179 |  | 32.35 | -0.006942749 | 177.0785 | 968.1334
32.36667 | 0.08369446 | 177.2556 | 974.2369 |  | 32.36667 | 0.1055145 | 177.011 | 966.5782 |  | 32.36667 | 0.09498597 | 176.9874 | 966.1192 |  | 32.36667 | 0.07850647 | 176.9717 | 971.416 |  | 32.36667 | 0.02052307 | 177.29 | 969.4205 |  | 32.36667 | 0.07850647 | 177.1354 | 973.9548 |  | 32.36667 | 0.01213074 | 176.956 | 971.2327 |  | 32.36667 | -0.01716614 | 177.0277 | 966.5394 |  | 32.36667 | -0.008621216 | 177.0625 | 967.9397
32.38333 | 0.079422 | 177.2497 | 974.2242 |  | 32.38333 | 0.1070404 | 176.9747 | 966.5622 |  | 32.38333 | 0.09788514 | 177.0055 | 966.1477 |  | 32.38333 | 0.07362366 | 176.965 | 971.4267 |  | 32.38333 | 0.01930237 | 177.2865 | 969.4023 |  | 32.38333 | 0.06721497 | 177.1175 | 973.959 |  | 32.38333 | 0.007858277 | 176.9613 | 971.2131 |  | 32.38333 | -0.01960755 | 177.0104 | 966.4644 |  | 32.38333 | -0.01319885 | 177.0811 | 967.9991
32.4 | 0.06614685 | 177.2604 | 974.2424 |  | 32.4 | 0.1111603 | 177.0025 | 966.5481 |  | 32.4 | 0.09864808 | 176.9784 | 966.1273 |  | 32.4 | 0.07713318 | 176.9956 | 971.4561 |  | 32.4 | 0.0226593 | 177.3078 | 969.4111 |  | 32.4 | 0.06889344 | 177.1256 | 973.9407 |  | 32.4 | 0.01396179 | 176.9476 | 971.216 |  | 32.4 | -0.02250672 | 177.028 | 966.5066 |  | 32.4 | -0.01625061 | 177.0815 | 968.0733
32.41667 | 0.0731659 | 177.2775 | 974.2453 |  | 32.41667 | 0.1108551 | 176.993 | 966.5576 |  | 32.41667 | 0.1044464 | 176.9988 | 966.1235 |  | 32.41667 | 0.08064271 | 176.9903 | 971.4516 |  | 32.41667 | 0.03593445 | 177.2991 | 969.3786 |  | 32.41667 | 0.06278992 | 177.123 | 973.927 |  | 32.41667 | 0.01899719 | 176.9532 | 971.2164 |  | 32.41667 | -0.0391388 | 177.0252 | 966.5274 |  | 32.41667 | -0.007247925 | 177.077 | 968.0243
32.43333 | 0.08064271 | 177.2782 | 974.2491 |  | 32.43333 | 0.1166534 | 176.9894 | 966.5384 |  | 32.43333 | 0.102005 | 176.9837 | 966.1001 |  | 32.43333 | 0.07774353 | 176.979 | 971.4335 |  | 32.43333 | 0.04051209 | 177.2958 | 969.3789 |  | 32.43333 | 0.06996155 | 177.1427 | 973.9184 |  | 32.43333 | 0.01777649 | 176.9688 | 971.1729 |  | 32.43333 | -0.0327301 | 177.0333 | 966.5664 |  | 32.43333 | -0.01182556 | 177.0637 | 968.0168
32.45 | 0.07987977 | 177.2787 | 974.2563 |  | 32.45 | 0.1107025 | 177.006 | 966.5414 |  | 32.45 | 0.100174 | 176.9712 | 966.0844 |  | 32.45 | 0.06614685 | 176.981 | 971.4189 |  | 32.45 | 0.03181458 | 177.2801 | 969.3712 |  | 32.45 | 0.07606507 | 177.1278 | 973.9287 |  | 32.45 | 0.01625061 | 176.9601 | 971.1737 |  | 32.45 | -0.02449036 | 177.0175 | 966.5875 |  | 32.45 | -0.01792908 | 177.075 | 968.0972
32.46667 | 0.07804871 | 177.2634 | 974.2659 |  | 32.46667 | 0.1102448 | 176.9801 | 966.5257 |  | 32.46667 | 0.1136017 | 176.9744 | 966.0757 |  | 32.46667 | 0.06736756 | 176.979 | 971.4564 |  | 32.46667 | 0.03074646 | 177.2778 | 969.368 |  | 32.46667 | 0.07453919 | 177.123 | 973.9335 |  | 32.46667 | 0.009231568 | 176.955 | 971.1795 |  | 32.46667 | -0.0226593 | 177.0178 | 966.5426 |  | 32.46667 | -0.02037048 | 177.0809 | 968.0693
32.48333 | 0.07377625 | 177.2704 | 974.2402 |  | 32.48333 | 0.1216889 | 176.9907 | 966.5112 |  | 32.48333 | 0.1102448 | 176.9662 | 966.0629 |  | 32.48333 | 0.06706238 | 176.9764 | 971.4255 |  | 32.48333 | 0.03135681 | 177.2883 | 969.3437 |  | 32.48333 | 0.07850647 | 177.1247 | 973.9099 |  | 32.48333 | 0.01289368 | 176.9502 | 971.2053 |  | 32.48333 | -0.02784729 | 177.0162 | 966.4827 |  | 32.48333 | -0.01808167 | 177.0751 | 968.1503
32.5 | 0.06980896 | 177.2575 | 974.2207 |  | 32.5 | 0.1287079 | 177.002 | 966.5387 |  | 32.5 | 0.1000214 | 176.9917 | 966.0872 |  | 32.5 | 0.06919861 | 176.9808 | 971.4027 |  | 32.5 | 0.03761292 | 177.2944 | 969.3846 |  | 32.5 | 0.07987977 | 177.1272 | 973.941 |  | 32.5 | 0.01914978 | 176.9529 | 971.2062 |  | 32.5 | -0.03318787 | 177.0187 | 966.5259 |  | 32.5 | -0.01701355 | 177.0867 | 968.1053
32.51667 | 0.06889344 | 177.2624 | 974.2207 |  | 32.51667 | 0.1282501 | 176.9907 | 966.543 |  | 32.51667 | 0.09483338 | 176.9914 | 966.0753 |  | 32.51667 | 0.06019593 | 176.993 | 971.4137 |  | 32.51667 | 0.02601624 | 177.2767 | 969.3515 |  | 32.51667 | 0.07331849 | 177.1313 | 973.9372 |  | 32.51667 | 0.03959656 | 176.9424 | 971.1851 |  | 32.51667 | -0.03349304 | 177.0179 | 966.4992 |  | 32.51667 | -0.01243591 | 177.0777 | 968.1306
32.53333 | 0.07514954 | 177.2797 | 974.221 |  | 32.53333 | 0.127945 | 177.0055 | 966.5719 |  | 32.53333 | 0.1065826 | 176.9831 | 966.0788 |  | 32.53333 | 0.06294251 | 176.9816 | 971.4656 |  | 32.53333 | 0.0302887 | 177.2782 | 969.3597 |  | 32.53333 | 0.06736756 | 177.1253 | 973.9451 |  | 32.53333 | 0.03868103 | 176.9515 | 971.1914 |  | 32.53333 | -0.02388001 | 177.0155 | 966.5152 |  | 32.53333 | -0.01289368 | 177.0756 | 968.0342
32.55 | 0.08216858 | 177.2527 | 974.2247 |  | 32.55 | 0.1241303 | 176.9918 | 966.51 |  | 32.55 | 0.1078034 | 176.985 | 966.1122 |  | 32.55 | 0.05409241 | 176.9732 | 971.4863 |  | 32.55 | 0.0276947 | 177.2909 | 969.3245 |  | 32.55 | 0.06446839 | 177.1247 | 973.9294 |  | 32.55 | 0.04371643 | 176.9499 | 971.1658 |  | 32.55 | -0.02052307 | 177.0075 | 966.5257 |  | 32.55 | -0.01976013 | 177.0805 | 968.0768
32.56667 | 0.08522034 | 177.2733 | 974.2439 |  | 32.56667 | 0.1218414 | 177.0091 | 966.5507 |  | 32.56667 | 0.1100922 | 176.9824 | 966.0812 |  | 32.56667 | 0.05058289 | 176.9953 | 971.4425 |  | 32.56667 | 0.03517151 | 177.2999 | 969.3422 |  | 32.56667 | 0.06965638 | 177.1172 | 973.9395 |  | 32.56667 | 0.03501892 | 176.9575 | 971.1381 |  | 32.56667 | -0.01564026 | 177.0303 | 966.5484 |  | 32.56667 | -0.01106262 | 177.0725 | 968.1227
32.58333 | 0.08171082 | 177.273 | 974.2497 |  | 32.58333 | 0.1178742 | 177.0084 | 966.5401 |  | 32.58333 | 0.1084137 | 176.9889 | 966.0954 |  | 32.58333 | 0.05622864 | 176.9772 | 971.4491 |  | 32.58333 | 0.03303528 | 177.2912 | 969.3085 |  | 32.58333 | 0.07453919 | 177.127 | 973.9375 |  | 32.58333 | 0.03562927 | 176.9499 | 971.136 |  | 32.58333 | -0.02540589 | 177.0074 | 966.4682 |  | 32.58333 | -0.01319885 | 177.1005 | 968.2367
32.6 | 0.06538392 | 177.262 | 974.2573 |  | 32.6 | 0.1154327 | 177.0074 | 966.5251 |  | 32.6 | 0.1119232 | 176.975 | 966.0773 |  | 32.6 | 0.05744934 | 176.9848 | 971.4641 |  | 32.6 | 0.03456116 | 177.2878 | 969.3193 |  | 32.6 | 0.07850647 | 177.1328 | 973.9206 |  | 32.6 | 0.03746033 | 176.9497 | 971.1484 |  | 32.6 | -0.02372742 | 177.0213 | 966.4938 |  | 32.6 | -0.01304627 | 177.095 | 968.2593
32.61667 | 0.06248474 | 177.264 | 974.2532 |  | 32.61667 | 0.1232147 | 177.0008 | 966.5375 |  | 32.61667 | 0.1136017 | 177.0008 | 966.0931 |  | 32.61667 | 0.05393982 | 176.9862 | 971.4967 |  | 32.61667 | 0.03776551 | 177.273 | 969.3037 |  | 32.61667 | 0.07911683 | 177.138 | 973.9168 |  | 32.61667 | 0.03288269 | 176.9584 | 971.1329 |  | 32.61667 | -0.01976013 | 177.0219 | 966.4636 |  | 32.61667 | -0.01670838 | 177.0826 | 968.2316
32.63333 | 0.05363465 | 177.2633 | 974.234 |  | 32.63333 | 0.1290131 | 177.0048 | 966.5275 |  | 32.63333 | 0.114975 | 177.0075 | 966.1027 |  | 32.63333 | 0.05531311 | 176.9769 | 971.4668 |  | 32.63333 | 0.03013611 | 177.286 | 969.3072 |  | 32.63333 | 0.07667542 | 177.1275 | 973.9158 |  | 32.63333 | 0.02342224 | 176.9619 | 971.1317 |  | 32.63333 | -0.02220154 | 177.0274 | 966.5002 |  | 32.63333 | -0.01945496 | 177.089 | 968.2364
32.65 | 0.06523133 | 177.2727 | 974.246 |  | 32.65 | 0.1203156 | 176.9819 | 966.5289 |  | 32.65 | 0.1230621 | 176.9958 | 966.1024 |  | 32.65 | 0.05271912 | 176.9732 | 971.4799 |  | 32.65 | 0.0327301 | 177.2778 | 969.2888 |  | 32.65 | 0.07545472 | 177.107 | 973.9367 |  | 32.65 | 0.02296448 | 176.9511 | 971.1441 |  | 32.65 | -0.0202179 | 177.0074 | 966.4831 |  | 32.65 | -0.01533508 | 177.0966 | 968.2449
32.66667 | 0.06126404 | 177.2633 | 974.2596 |  | 32.66667 | 0.1154327 | 176.9949 | 966.531 |  | 32.66667 | 0.1291657 | 176.9975 | 966.1163 |  | 32.66667 | 0.06324768 | 176.9967 | 971.5138 |  | 32.66667 | 0.04280091 | 177.3011 | 969.299 |  | 32.66667 | 0.07514954 | 177.1238 | 973.936 |  | 32.66667 | 0.02830506 | 176.9668 | 971.1595 |  | 32.66667 | -0.02433777 | 177.01 | 966.5158 |  | 32.66667 | -0.01701355 | 177.0727 | 968.0472
32.68333 | 0.06217957 | 177.2649 | 974.2619 |  | 32.68333 | 0.112381 | 176.9921 | 966.4935 |  | 32.68333 | 0.1218414 | 176.9999 | 966.1113 |  | 32.68333 | 0.05760193 | 176.99 | 971.5233 |  | 32.68333 | 0.04173279 | 177.2855 | 969.2721 |  | 32.68333 | 0.07301331 | 177.1308 | 973.9554 |  | 32.68333 | 0.02494812 | 176.9431 | 971.1075 |  | 32.68333 | -0.01274109 | 177.0284 | 966.4888 |  | 32.68333 | -0.02571106 | 177.0756 | 968.0771
32.7 | 0.06141663 | 177.2648 | 974.2747 |  | 32.7 | 0.1131439 | 176.9918 | 966.4862 |  | 32.7 | 0.1238251 | 176.9842 | 966.1072 |  | 32.7 | 0.06202698 | 176.988 | 971.5195 |  | 32.7 | 0.03608704 | 177.263 | 969.2721 |  | 32.7 | 0.0743866 | 177.1198 | 973.9284 |  | 32.7 | 0.02220154 | 176.9619 | 971.1204 |  | 32.7 | -0.01029968 | 177.0347 | 966.4923 |  | 32.7 | -0.03242493 | 177.0741 | 968.0418
32.71667 | 0.06675721 | 177.2637 | 974.257 |  | 32.71667 | 0.1158905 | 176.9907 | 966.5185 |  | 32.71667 | 0.1244354 | 176.9825 | 966.0812 |  | 32.71667 | 0.06019593 | 176.9901 | 971.5335 |  | 32.71667 | 0.04676819 | 177.286 | 969.2622 |  | 32.71667 | 0.07011414 | 177.1221 | 973.9573 |  | 32.71667 | 0.02662659 | 176.9491 | 971.103 |  | 32.71667 | -7.629395e-05 | 177.0205 | 966.4808 |  | 32.71667 | -0.02449036 | 177.0742 | 968.0961
32.73333 | 0.06919861 | 177.2729 | 974.2743 |  | 32.73333 | 0.1084137 | 176.99 | 966.5144 |  | 32.73333 | 0.121994 | 176.9917 | 966.0705 |  | 32.73333 | 0.04966736 | 176.9801 | 971.5307 |  | 32.73333 | 0.04981995 | 177.2765 | 969.2618 |  | 32.73333 | 0.0605011 | 177.1261 | 973.9485 |  | 32.73333 | 0.02632141 | 176.9738 | 971.1021 |  | 32.73333 | 0.0025177 | 177.0245 | 966.4895 |  | 32.73333 | -0.01396179 | 177.0905 | 968.3597
32.75 | 0.06507874 | 177.2756 | 974.2702 |  | 32.75 | 0.1081085 | 176.9967 | 966.5649 |  | 32.75 | 0.1311493 | 176.9903 | 966.0771 |  | 32.75 | 0.04341126 | 176.9799 | 971.5388 |  | 32.75 | 0.04814148 | 177.2712 | 969.2633 |  | 32.75 | 0.06706238 | 177.1298 | 973.9702 |  | 32.75 | 0.026474 | 176.9688 | 971.0942 |  | 32.75 | 0.008163453 | 177.0358 | 966.4982 |  | 32.75 | -0.01472473 | 177.0881 | 968.3684
32.76667 | 0.06675721 | 177.2628 | 974.2644 |  | 32.76667 | 0.1146698 | 176.9897 | 966.5385 |  | 32.76667 | 0.1195526 | 176.9845 | 966.0623 |  | 32.76667 | 0.04386902 | 176.9912 | 971.5516 |  | 32.76667 | 0.04295349 | 177.2665 | 969.2419 |  | 32.76667 | 0.07087708 | 177.1443 | 973.9686 |  | 32.76667 | 0.01625061 | 176.9695 | 971.0943 |  | 32.76667 | 0.006637574 | 177.0178 | 966.4351 |  | 32.76667 | -0.02754212 | 177.0902 | 968.388
32.78333 | 0.08094788 | 177.2628 | 974.2665 |  | 32.78333 | 0.1143646 | 177.0106 | 966.5816 |  | 32.78333 | 0.1184845 | 176.9929 | 966.0599 |  | 32.78333 | 0.04295349 | 176.9769 | 971.5536 |  | 32.78333 | 0.04936219 | 177.2804 | 969.2383 |  | 32.78333 | 0.07331849 | 177.1246 | 973.9387 |  | 32.78333 | 0.01823425 | 176.9431 | 971.1175 |  | 32.78333 | 0.003585816 | 177.0187 | 966.4186 |  | 32.78333 | -0.02662659 | 177.0986 | 968.3429
32.8 | 0.08964539 | 177.2549 | 974.2845 |  | 32.8 | 0.1131439 | 177.0086 | 966.5492 |  | 32.8 | 0.1187897 | 176.9767 | 966.0538 |  | 32.8 | 0.03700257 | 176.9924 | 971.5256 |  | 32.8 | 0.04951477 | 177.2669 | 969.234 |  | 32.8 | 0.08232117 | 177.1313 | 973.9616 |  | 32.8 | 0.01701355 | 176.9613 | 971.0893 |  | 32.8 | -0.0006866455 | 177.0179 | 966.4038 |  | 32.8 | -0.02037048 | 177.0962 | 968.2756
32.81667 | 0.08735657 | 177.2686 | 974.2737 |  | 32.81667 | 0.1143646 | 176.9958 | 966.5692 |  | 32.81667 | 0.1108551 | 176.9885 | 966.0638 |  | 32.81667 | 0.04310608 | 176.9904 | 971.5437 |  | 32.81667 | 0.05256653 | 177.2674 | 969.2042 |  | 32.81667 | 0.07606507 | 177.1229 | 973.9665 |  | 32.81667 | 0.01548767 | 176.9637 | 971.0789 |  | 32.81667 | 0.003890991 | 176.9985 | 966.3856 |  | 32.81667 | -0.02403259 | 177.1142 | 968.5126
32.83333 | 0.09101868 | 177.2524 | 974.2744 |  | 32.83333 | 0.1174164 | 177.0062 | 966.5436 |  | 32.83333 | 0.1078034 | 176.9817 | 966.0777 |  | 32.83333 | 0.03242493 | 176.9785 | 971.5489 |  | 32.83333 | 0.06446839 | 177.2764 | 969.1704 |  | 32.83333 | 0.06782532 | 177.1131 | 973.9575 |  | 32.83333 | 0.01533508 | 176.9553 | 971.0898 |  | 32.83333 | 0.009231568 | 177.0098 | 966.4288 |  | 32.83333 | -0.02311707 | 177.1214 | 968.5299
32.85 | 0.08811951 | 177.27 | 974.265 |  | 32.85 | 0.1119232 | 177.0043 | 966.4908 |  | 32.85 | 0.1160431 | 176.9984 | 966.0995 |  | 32.85 | 0.02967835 | 176.9822 | 971.5602 |  | 32.85 | 0.07362366 | 177.2639 | 969.1818 |  | 32.85 | 0.06721497 | 177.1252 | 973.9387 |  | 32.85 | 0.0164032 | 176.952 | 971.0809 |  | 32.85 | 0.01945496 | 177.0109 | 966.4459 |  | 32.85 | -0.02952576 | 177.1217 | 968.5634
32.86667 | 0.08186341 | 177.2622 | 974.2605 |  | 32.86667 | 0.1155853 | 176.9953 | 966.4895 |  | 32.86667 | 0.1059723 | 176.9869 | 966.1096 |  | 32.86667 | 0.02357483 | 176.9781 | 971.5628 |  | 32.86667 | 0.05989075 | 177.2648 | 969.169 |  | 32.86667 | 0.05714417 | 177.1331 | 973.9592 |  | 32.86667 | 0.02296448 | 176.9709 | 971.085 |  | 32.86667 | 0.01472473 | 177.024 | 966.4763 |  | 32.86667 | -0.03517151 | 177.1182 | 968.546
32.88333 | 0.08674622 | 177.2572 | 974.2654 |  | 32.88333 | 0.1108551 | 176.9944 | 966.4778 |  | 32.88333 | 0.109787 | 176.9738 | 966.0919 |  | 32.88333 | 0.02357483 | 176.9801 | 971.5544 |  | 32.88333 | 0.06462098 | 177.2588 | 969.158 |  | 32.88333 | 0.05088806 | 177.1188 | 973.9523 |  | 32.88333 | 0.0176239 | 176.964 | 971.0527 |  | 32.88333 | 0.008621216 | 177.0149 | 966.4992 |  | 32.88333 | -0.0341034 | 177.1121 | 968.5422
32.9 | 0.08644105 | 177.2627 | 974.2637 |  | 32.9 | 0.1195526 | 176.9836 | 966.45 |  | 32.9 | 0.1055145 | 176.9793 | 966.065 |  | 32.9 | 0.02311707 | 176.9872 | 971.5646 |  | 32.9 | 0.06324768 | 177.2714 | 969.1565 |  | 32.9 | 0.0504303 | 177.1298 | 973.9313 |  | 32.9 | 0.02983093 | 176.9523 | 971.0391 |  | 32.9 | 0.02449036 | 177.0094 | 966.4854 |  | 32.9 | -0.04997254 | 177.1076 | 968.5745
32.91667 | 0.09300232 | 177.2707 | 974.245 |  | 32.91667 | 0.1148224 | 176.9961 | 966.5146 |  | 32.91667 | 0.1076508 | 176.9878 | 966.0856 |  | 32.91667 | 0.01853943 | 176.993 | 971.573 |  | 32.91667 | 0.06416321 | 177.2849 | 969.1669 |  | 32.91667 | 0.04646302 | 177.1172 | 973.9288 |  | 32.91667 | 0.02067566 | 176.9607 | 971.0443 |  | 32.91667 | 0.03120423 | 177.0155 | 966.4636 |  | 32.91667 | -0.04508972 | 177.1087 | 968.4862
32.93333 | 0.09727479 | 177.2602 | 974.2305 |  | 32.93333 | 0.1172638 | 176.9999 | 966.5272 |  | 32.93333 | 0.114212 | 176.9912 | 966.0986 |  | 32.93333 | 0.02204895 | 176.9863 | 971.5864 |  | 32.93333 | 0.06355286 | 177.2537 | 969.1209 |  | 32.93333 | 0.04219055 | 177.1288 | 973.9186 |  | 32.93333 | 0.0164032 | 176.9445 | 971.029 |  | 32.93333 | 0.02372742 | 177.0277 | 966.4929 |  | 32.93333 | -0.04310608 | 177.0837 | 968.5153
32.95 | 0.1091766 | 177.2698 | 974.2349 |  | 32.95 | 0.1204681 | 176.9964 | 966.4783 |  | 32.95 | 0.1210785 | 176.973 | 966.0527 |  | 32.95 | 0.02174378 | 176.9689 | 971.5715 |  | 32.95 | 0.06767273 | 177.2791 | 969.1141 |  | 32.95 | 0.04814148 | 177.1285 | 973.9514 |  | 32.95 | 0.0101471 | 176.9482 | 971.0376 |  | 32.95 | 0.02967835 | 177.0121 | 966.4549 |  | 32.95 | -0.03684998 | 177.095 | 968.4901
32.96667 | 0.09407044 | 177.2741 | 974.2433 |  | 32.96667 | 0.1137543 | 176.9853 | 966.4569 |  | 32.96667 | 0.1136017 | 176.9911 | 966.0519 |  | 32.96667 | 0.0327301 | 176.9984 | 971.607 |  | 32.96667 | 0.06782532 | 177.2746 | 969.0875 |  | 32.96667 | 0.04966736 | 177.1394 | 973.9517 |  | 32.96667 | 0.007858277 | 176.9647 | 971.0385 |  | 32.96667 | 0.02891541 | 177.012 | 966.4638 |  | 32.96667 | -0.03242493 | 177.1066 | 968.427
32.98333 | 0.08857728 | 177.2588 | 974.2541 |  | 32.98333 | 0.1143646 | 176.9872 | 966.4592 |  | 32.98333 | 0.111618 | 176.9779 | 966.0925 |  | 32.98333 | 0.0353241 | 176.9911 | 971.5951 |  | 32.98333 | 0.06767273 | 177.2491 | 969.0828 |  | 32.98333 | 0.03883362 | 177.1259 | 973.9261 |  | 32.98333 | 0.0125885 | 176.9549 | 971.026 |  | 32.98333 | 0.0252533 | 177.0031 | 966.4819 |  | 32.98333 | -0.03349304 | 177.0876 | 968.4376
33 | 0.08415223 | 177.2643 | 974.2492 |  | 33 | 0.1215363 | 177.0133 | 966.4502 |  | 33 | 0.1093292 | 176.9691 | 966.0773 |  | 33 | 0.03349304 | 176.9875 | 971.5947 |  | 33 | 0.06584168 | 177.245 | 969.0697 |  | 33 | 0.04127503 | 177.1327 | 973.9407 |  | 33 | 0.003890991 | 176.9515 | 971.0495 |  | 33 | 0.0202179 | 177.0092 | 966.5251 |  | 33 | -0.02586365 | 177.113 | 968.5983
33.01667 | 0.08293152 | 177.2646 | 974.252 |  | 33.01667 | 0.1203156 | 176.997 | 966.465 |  | 33.01667 | 0.1029205 | 176.9888 | 966.0994 |  | 33.01667 | 0.03669739 | 176.972 | 971.6025 |  | 33.01667 | 0.06172181 | 177.254 | 969.1035 |  | 33.01667 | 0.03242493 | 177.1232 | 973.9415 |  | 33.01667 | -0.0003814697 | 176.9465 | 971.0901 |  | 33.01667 | 0.01396179 | 177.0086 | 966.5249 |  | 33.01667 | -0.02922058 | 177.1082 | 968.5428
33.03333 | 0.09132386 | 177.2842 | 974.252 |  | 33.03333 | 0.1099396 | 176.9938 | 966.4483 |  | 33.03333 | 0.1018524 | 176.9985 | 966.093 |  | 33.03333 | 0.03868103 | 176.9914 | 971.5668 |  | 33.03333 | 0.06416321 | 177.272 | 969.0901 |  | 33.03333 | 0.04310608 | 177.1169 | 973.9345 |  | 33.03333 | -0.0008392334 | 176.9634 | 971.0994 |  | 33.03333 | 0.006637574 | 177.0265 | 966.5364 |  | 33.03333 | -0.03486634 | 177.1143 | 968.6113
33.05 | 0.08216858 | 177.2654 | 974.2552 |  | 33.05 | 0.1039887 | 176.9711 | 966.4824 |  | 33.05 | 0.1129913 | 176.9894 | 966.0956 |  | 33.05 | 0.03715515 | 176.9976 | 971.5735 |  | 33.05 | 0.06355286 | 177.2715 | 969.0472 |  | 33.05 | 0.04798889 | 177.1394 | 973.9612 |  | 33.05 | -0.002365112 | 176.9697 | 971.0542 |  | 33.05 | 0.01197815 | 177.011 | 966.5062 |  | 33.05 | -0.03364563 | 177.0985 | 968.6128
33.06667 | 0.0832367 | 177.2605 | 974.2587 |  | 33.06667 | 0.1070404 | 176.9866 | 966.5161 |  | 33.06667 | 0.1010895 | 176.9972 | 966.1239 |  | 33.06667 | 0.03089905 | 176.9904 | 971.5935 |  | 33.06667 | 0.06355286 | 177.2643 | 969.0635 |  | 33.06667 | 0.05897522 | 177.1272 | 973.9789 |  | 33.06667 | 0.007400513 | 176.9445 | 971.0135 |  | 33.06667 | 0.009536744 | 177.0237 | 966.562 |  | 33.06667 | -0.03257752 | 177.1157 | 968.573
33.08333 | 0.07011414 | 177.2781 | 974.2879 |  | 33.08333 | 0.114975 | 177.0013 | 966.5056 |  | 33.08333 | 0.0945282 | 176.9679 | 966.0989 |  | 33.08333 | 0.02815247 | 176.9813 | 971.5716 |  | 33.08333 | 0.06065369 | 177.266 | 969.0533 |  | 33.08333 | 0.05958557 | 177.1301 | 973.9706 |  | 33.08333 | 0.008316041 | 176.9561 | 971.0287 |  | 33.08333 | 0.008010865 | 177.0113 | 966.4796 |  | 33.08333 | -0.0353241 | 177.1064 | 968.5226
33.1 | 0.07331849 | 177.2685 | 974.2607 |  | 33.1 | 0.1132965 | 176.9805 | 966.456 |  | 33.1 | 0.09819031 | 176.9906 | 966.0679 |  | 33.1 | 0.03074646 | 176.9906 | 971.5701 |  | 33.1 | 0.05149842 | 177.2622 | 969.0503 |  | 33.1 | 0.06340027 | 177.1253 | 973.9789 |  | 33.1 | 0.0025177 | 176.959 | 971.0014 |  | 33.1 | 0.0125885 | 176.9962 | 966.4642 |  | 33.1 | -0.0327301 | 177.0941 | 968.548
33.11667 | 0.079422 | 177.2698 | 974.2932 |  | 33.11667 | 0.1078034 | 176.9998 | 966.4827 |  | 33.11667 | 0.09269715 | 176.9792 | 966.0829 |  | 33.11667 | 0.026474 | 176.9846 | 971.5687 |  | 33.11667 | 0.05134583 | 177.2567 | 969.0503 |  | 33.11667 | 0.05775452 | 177.1208 | 973.968 |  | 33.11667 | -0.001449585 | 176.9488 | 970.9842 |  | 33.11667 | 0.01594544 | 177.0091 | 966.4934 |  | 33.11667 | -0.0315094 | 177.1073 | 968.5763
33.13333 | 0.08171082 | 177.288 | 974.2766 |  | 33.13333 | 0.1146698 | 177.0115 | 966.5111 |  | 33.13333 | 0.09193421 | 176.979 | 966.0696 |  | 33.13333 | 0.03623963 | 176.9871 | 971.5593 |  | 33.13333 | 0.05363465 | 177.2648 | 969.0449 |  | 33.13333 | 0.0705719 | 177.1273 | 973.9932 |  | 33.13333 | 0.0002288818 | 176.961 | 971.0151 |  | 33.13333 | 0.01777649 | 177.0246 | 966.5224 |  | 33.13333 | -0.03501892 | 177.1075 | 968.5696
33.15 | 0.07743836 | 177.2685 | 974.293 |  | 33.15 | 0.1122284 | 176.9975 | 966.5115 |  | 33.15 | 0.09620667 | 176.9851 | 966.0734 |  | 33.15 | 0.03135681 | 176.983 | 971.5671 |  | 33.15 | 0.05714417 | 177.2585 | 969.033 |  | 33.15 | 0.07804871 | 177.1189 | 973.9595 |  | 33.15 | 0.001296997 | 176.9671 | 971.0036 |  | 33.15 | 0.01533508 | 177.0152 | 966.5112 |  | 33.15 | -0.03059387 | 177.1043 | 968.5559
33.16667 | 0.06858826 | 177.2721 | 974.2894 |  | 33.16667 | 0.1110077 | 177.0008 | 966.492 |  | 33.16667 | 0.1009369 | 176.9863 | 966.0721 |  | 33.16667 | 0.03379822 | 176.9857 | 971.5811 |  | 33.16667 | 0.05393982 | 177.2678 | 969.0182 |  | 33.16667 | 0.08796692 | 177.1159 | 973.9679 |  | 33.16667 | -0.0006866455 | 176.9448 | 971.0151 |  | 33.16667 | 0.01899719 | 177.0332 | 966.4877 |  | 33.16667 | -0.03395081 | 177.0998 | 968.5534
33.18333 | 0.07270813 | 177.2767 | 974.2692 |  | 33.18333 | 0.1218414 | 176.9885 | 966.5317 |  | 33.18333 | 0.1035309 | 176.9821 | 966.0808 |  | 33.18333 | 0.03852844 | 176.986 | 971.5648 |  | 33.18333 | 0.04783631 | 177.2677 | 969.0037 |  | 33.18333 | 0.08415223 | 177.1233 | 973.9609 |  | 33.18333 | 0.00541687 | 176.9425 | 971.0211 |  | 33.18333 | 0.01457214 | 177.0043 | 966.5068 |  | 33.18333 | -0.03547669 | 177.1035 | 968.6215
33.2 | 0.06645203 | 177.2518 | 974.2608 |  | 33.2 | 0.117569 | 176.9985 | 966.5018 |  | 33.2 | 0.1041412 | 176.985 | 966.0658 |  | 33.2 | 0.03623963 | 176.9949 | 971.5773 |  | 33.2 | 0.04356385 | 177.2627 | 968.9966 |  | 33.2 | 0.08140564 | 177.1264 | 973.9888 |  | 33.2 | -0.002822876 | 176.9663 | 971.0264 |  | 33.2 | 0.01686096 | 177.0185 | 966.5472 |  | 33.2 | -0.02510071 | 177.1179 | 968.7341
33.21667 | 0.05867005 | 177.2617 | 974.2518 |  | 33.21667 | 0.1122284 | 177.0052 | 966.5214 |  | 33.21667 | 0.1148224 | 176.9883 | 966.058 |  | 33.21667 | 0.04280091 | 176.9915 | 971.5765 |  | 33.21667 | 0.04524231 | 177.2532 | 968.9551 |  | 33.21667 | 0.08750916 | 177.1288 | 973.9827 |  | 33.21667 | 0.0009918213 | 176.9547 | 971.0219 |  | 33.21667 | 0.01747131 | 177.0121 | 966.5072 |  | 33.21667 | -0.02494812 | 177.1049 | 968.6838
33.23333 | 0.05516053 | 177.2662 | 974.2612 |  | 33.23333 | 0.1148224 | 176.999 | 966.5204 |  | 33.23333 | 0.1239777 | 176.9816 | 966.0547 |  | 33.23333 | 0.03318787 | 177.0002 | 971.5602 |  | 33.23333 | 0.04386902 | 177.2518 | 968.9499 |  | 33.23333 | 0.08888245 | 177.1156 | 973.9783 |  | 33.23333 | 0.00541687 | 176.9514 | 971.0269 |  | 33.23333 | 0.02281189 | 177.0136 | 966.5175 |  | 33.23333 | -0.0302887 | 177.1053 | 968.7332
33.25 | 0.05989075 | 177.2918 | 974.2991 |  | 33.25 | 0.1172638 | 177.0043 | 966.4589 |  | 33.25 | 0.1216889 | 176.9779 | 966.0673 |  | 33.25 | 0.03013611 | 176.9885 | 971.5852 |  | 33.25 | 0.05119324 | 177.2556 | 968.9401 |  | 33.25 | 0.079422 | 177.109 | 973.9897 |  | 33.25 | 0.006027222 | 176.9586 | 971.0423 |  | 33.25 | 0.02006531 | 177.0159 | 966.5315 |  | 33.25 | -0.03959656 | 177.1142 | 968.6281
33.26667 | 0.06172181 | 177.272 | 974.2842 |  | 33.26667 | 0.1169586 | 177.0078 | 966.4567 |  | 33.26667 | 0.1244354 | 176.9837 | 966.0814 |  | 33.26667 | 0.03486634 | 176.9891 | 971.622 |  | 33.26667 | 0.04722595 | 177.2474 | 968.8809 |  | 33.26667 | 0.07255555 | 177.1209 | 973.9866 |  | 33.26667 | 0.01594544 | 176.9503 | 971.0217 |  | 33.26667 | 0.01930237 | 177.0045 | 966.5281 |  | 33.26667 | -0.03746033 | 177.1191 | 968.6406
33.28333 | 0.06416321 | 177.2694 | 974.2778 |  | 33.28333 | 0.1044464 | 177.0051 | 966.4593 |  | 33.28333 | 0.1221466 | 176.9839 | 966.1049 |  | 33.28333 | 0.0403595 | 177.0005 | 971.6008 |  | 33.28333 | 0.0566864 | 177.2392 | 968.8988 |  | 33.28333 | 0.06904602 | 177.1165 | 973.9747 |  | 33.28333 | 0.01121521 | 176.9616 | 971.0077 |  | 33.28333 | 0.01625061 | 177.017 | 966.4908 |  | 33.28333 | -0.03044129 | 177.105 | 968.6088
33.3 | 0.06080628 | 177.27 | 974.3172 |  | 33.3 | 0.111618 | 176.9897 | 966.4563 |  | 33.3 | 0.1187897 | 176.9793 | 966.0866 |  | 33.3 | 0.03425598 | 176.9927 | 971.6099 |  | 33.3 | 0.05821228 | 177.2492 | 968.9151 |  | 33.3 | 0.06217957 | 177.1285 | 973.975 |  | 33.3 | 0.01686096 | 176.9692 | 970.9825 |  | 33.3 | 0.01930237 | 177.0141 | 966.5138 |  | 33.3 | -0.03425598 | 177.1171 | 968.6874
33.31667 | 0.05622864 | 177.2738 | 974.3216 |  | 33.31667 | 0.117569 | 176.986 | 966.4763 |  | 33.31667 | 0.1206207 | 176.9761 | 966.0795 |  | 33.31667 | 0.02326965 | 176.9831 | 971.597 |  | 33.31667 | 0.05287171 | 177.2387 | 968.9004 |  | 33.31667 | 0.06233216 | 177.1389 | 973.9668 |  | 33.31667 | 0.01350403 | 176.9688 | 970.9976 |  | 33.31667 | 0.01441956 | 177.0005 | 966.5159 |  | 33.31667 | -0.03425598 | 177.1006 | 968.6116
33.33333 | 0.06584168 | 177.2707 | 974.3094 |  | 33.33333 | 0.1259613 | 176.9965 | 966.4479 |  | 33.33333 | 0.1241303 | 176.9729 | 966.0568 |  | 33.33333 | 0.01594544 | 176.9946 | 971.5938 |  | 33.33333 | 0.05210877 | 177.2448 | 968.9009 |  | 33.33333 | 0.05638123 | 177.1208 | 973.941 |  | 33.33333 | 0.01106262 | 176.9587 | 971.0341 |  | 33.33333 | 0.008468628 | 177.0158 | 966.5193 |  | 33.33333 | -0.02922058 | 177.0898 | 968.6123
33.35 | 0.06965638 | 177.2781 | 974.3052 |  | 33.35 | 0.122757 | 176.9863 | 966.4281 |  | 33.35 | 0.1194 | 176.9923 | 966.0974 |  | 33.35 | 0.02555847 | 176.9833 | 971.6 |  | 33.35 | 0.0530243 | 177.245 | 968.9017 |  | 33.35 | 0.06355286 | 177.1305 | 973.9403 |  | 33.35 | 0.0002288818 | 176.9672 | 971.0202 |  | 33.35 | -0.001907349 | 177.0118 | 966.4882 |  | 33.35 | -0.02891541 | 177.1226 | 968.6409
33.36667 | 0.07774353 | 177.2724 | 974.3023 |  | 33.36667 | 0.1308441 | 177.0016 | 966.4348 |  | 33.36667 | 0.1259613 | 176.983 | 966.0881 |  | 33.36667 | 0.02815247 | 176.9912 | 971.608 |  | 33.36667 | 0.04814148 | 177.2505 | 968.8838 |  | 33.36667 | 0.06202698 | 177.1232 | 973.9277 |  | 33.36667 | 0.006637574 | 176.9602 | 971.0092 |  | 33.36667 | 0.005722046 | 177.0202 | 966.5704 |  | 33.36667 | -0.02815247 | 177.1174 | 968.6429
33.38333 | 0.06523133 | 177.275 | 974.3086 |  | 33.38333 | 0.125351 | 177.0034 | 966.3946 |  | 33.38333 | 0.1314545 | 176.9872 | 966.1122 |  | 33.38333 | 0.03715515 | 176.9911 | 971.6131 |  | 33.38333 | 0.03547669 | 177.2456 | 968.869 |  | 33.38333 | 0.06477356 | 177.1215 | 973.9445 |  | 33.38333 | 0.01335144 | 176.9497 | 971.0005 |  | 33.38333 | 0.01686096 | 177.0208 | 966.4903 |  | 33.38333 | -0.0315094 | 177.12 | 968.674
33.4 | 0.07041932 | 177.2674 | 974.2813 |  | 33.4 | 0.1165009 | 176.9915 | 966.4287 |  | 33.4 | 0.1340485 | 176.9952 | 966.0971 |  | 33.4 | 0.02433777 | 176.9785 | 971.5899 |  | 33.4 | 0.03746033 | 177.2479 | 968.8782 |  | 33.4 | 0.0592804 | 177.116 | 973.9497 |  | 33.4 | 0.01243591 | 176.9503 | 970.9965 |  | 33.4 | 0.008468628 | 177.0353 | 966.5581 |  | 33.4 | -0.03303528 | 177.1026 | 968.7189
33.41667 | 0.08049012 | 177.2613 | 974.2949 |  | 33.41667 | 0.1198578 | 177.001 | 966.4557 |  | 33.41667 | 0.1407623 | 176.9827 | 966.0745 |  | 33.41667 | 0.01853943 | 176.9853 | 971.5948 |  | 33.41667 | 0.03944397 | 177.2479 | 968.8847 |  | 33.41667 | 0.05638123 | 177.1349 | 973.9412 |  | 33.41667 | 0.009689332 | 176.9415 | 971.0068 |  | 33.41667 | 0.004196167 | 176.9999 | 966.5309 |  | 33.41667 | -0.03623963 | 177.124 | 968.7266
33.43333 | 0.08338929 | 177.2569 | 974.3103 |  | 33.43333 | 0.1204681 | 177.0046 | 966.4201 |  | 33.43333 | 0.137558 | 176.9901 | 966.0968 |  | 33.43333 | 0.02815247 | 176.988 | 971.6105 |  | 33.43333 | 0.05073548 | 177.2451 | 968.8627 |  | 33.43333 | 0.04951477 | 177.1128 | 973.9049 |  | 33.43333 | -0.001144409 | 176.9514 | 970.9955 |  | 33.43333 | 0.001602173 | 177.0118 | 966.483 |  | 33.43333 | -0.02677918 | 177.1365 | 968.9012
33.45 | 0.08460999 | 177.2744 | 974.3136 |  | 33.45 | 0.1053619 | 177.0016 | 966.4226 |  | 33.45 | 0.1314545 | 176.9647 | 966.0695 |  | 33.45 | 0.01838684 | 176.9895 | 971.6051 |  | 33.45 | 0.04997254 | 177.241 | 968.8377 |  | 33.45 | 0.05455017 | 177.1177 | 973.9169 |  | 33.45 | -0.004806519 | 176.9495 | 971.0106 |  | 33.45 | -0.0008392334 | 176.997 | 966.501 |  | 33.45 | -0.02464295 | 177.1108 | 968.9233
33.46667 | 0.06401062 | 177.2718 | 974.2831 |  | 33.46667 | 0.112381 | 177.0002 | 966.3998 |  | 33.46667 | 0.134964 | 176.9933 | 966.0571 |  | 33.46667 | 0.02433777 | 176.9889 | 971.5956 |  | 33.46667 | 0.04371643 | 177.2419 | 968.8786 |  | 33.46667 | 0.0580597 | 177.1241 | 973.9308 |  | 33.46667 | -0.006637574 | 176.9506 | 971.0104 |  | 33.46667 | -0.006942749 | 177.0213 | 966.519 |  | 33.46667 | -0.0403595 | 177.1272 | 968.8386
33.48333 | 0.06904602 | 177.264 | 974.2894 |  | 33.48333 | 0.1079559 | 177.0075 | 966.4557 |  | 33.48333 | 0.1358795 | 176.9787 | 966.0385 |  | 33.48333 | 0.01411438 | 176.9814 | 971.588 |  | 33.48333 | 0.03639221 | 177.2495 | 968.8583 |  | 33.48333 | 0.04737854 | 177.1275 | 973.9308 |  | 33.48333 | -0.007553101 | 176.963 | 970.9834 |  | 33.48333 | -0.009231568 | 177.015 | 966.5187 |  | 33.48333 | -0.03837586 | 177.1102 | 968.6773
33.5 | 0.07423401 | 177.2764 | 974.2935 |  | 33.5 | 0.114975 | 176.9926 | 966.4509 |  | 33.5 | 0.1386261 | 176.9866 | 966.0417 |  | 33.5 | 0.01747131 | 176.9709 | 971.6177 |  | 33.5 | 0.04188538 | 177.2482 | 968.8507 |  | 33.5 | 0.03959656 | 177.1281 | 973.9178 |  | 33.5 | -0.0003814697 | 176.9526 | 970.9877 |  | 33.5 | -0.005722046 | 177.0153 | 966.5639 |  | 33.5 | -0.03501892 | 177.105 | 968.676
33.51667 | 0.06980896 | 177.2677 | 974.293 |  | 33.51667 | 0.1143646 | 176.9846 | 966.4148 |  | 33.51667 | 0.1358795 | 176.9825 | 966.0472 |  | 33.51667 | 0.02662659 | 176.9746 | 971.6051 |  | 33.51667 | 0.03898621 | 177.2508 | 968.8255 |  | 33.51667 | 0.03944397 | 177.1145 | 973.9006 |  | 33.51667 | -0.008316041 | 176.9558 | 970.9927 |  | 33.51667 | -0.01243591 | 177.0023 | 966.5239 |  | 33.51667 | -0.02677918 | 177.105 | 968.5853
33.53333 | 0.06752015 | 177.2772 | 974.3088 |  | 33.53333 | 0.1119232 | 176.9654 | 966.4081 |  | 33.53333 | 0.1300812 | 176.9708 | 966.044 |  | 33.53333 | 0.03059387 | 176.9976 | 971.6382 |  | 33.53333 | 0.04112244 | 177.2378 | 968.8212 |  | 33.53333 | 0.04478455 | 177.1336 | 973.902 |  | 33.53333 | -0.008316041 | 176.9737 | 970.9866 |  | 33.53333 | -0.008316041 | 177.069 | 966.5883 |  | 33.53333 | -0.02708435 | 177.095 | 968.6711
33.55 | 0.07026673 | 177.2636 | 974.2868 |  | 33.55 | 0.1207733 | 176.9846 | 966.4224 |  | 33.55 | 0.1352692 | 176.9956 | 966.0727 |  | 33.55 | 0.03547669 | 177.0054 | 971.6221 |  | 33.55 | 0.0453949 | 177.2317 | 968.8315 |  | 33.55 | 0.04203797 | 177.1118 | 973.8916 |  | 33.55 | -0.009384156 | 176.9465 | 970.9712 |  | 33.55 | 0.0003814697 | 176.999 | 966.4631 |  | 33.55 | -0.03166199 | 177.0995 | 968.6386
33.56667 | 0.07270813 | 177.2701 | 974.3068 |  | 33.56667 | 0.1306915 | 176.9944 | 966.4038 |  | 33.56667 | 0.1389313 | 176.9883 | 966.0615 |  | 33.56667 | 0.02220154 | 176.9872 | 971.633 |  | 33.56667 | 0.04981995 | 177.2494 | 968.8284 |  | 33.56667 | 0.04737854 | 177.1114 | 973.8779 |  | 33.56667 | 0.002059937 | 176.9576 | 970.9649 |  | 33.56667 | -7.629395e-05 | 177.0083 | 966.5077 |  | 33.56667 | -0.03456116 | 177.0936 | 968.5705
33.58333 | 0.0832367 | 177.2689 | 974.2824 |  | 33.58333 | 0.1273346 | 176.9917 | 966.3705 |  | 33.58333 | 0.1300812 | 176.9874 | 966.0704 |  | 33.58333 | 0.02250672 | 176.9933 | 971.631 |  | 33.58333 | 0.05683899 | 177.2251 | 968.7884 |  | 33.58333 | 0.04966736 | 177.1125 | 973.8946 |  | 33.58333 | 0.002975464 | 176.9544 | 970.95 |  | 33.58333 | 0.0008392334 | 177.0139 | 966.5681 |  | 33.58333 | -0.02815247 | 177.1015 | 968.6368
33.6 | 0.08079529 | 177.2683 | 974.3022 |  | 33.6 | 0.1299286 | 176.994 | 966.3867 |  | 33.6 | 0.1314545 | 176.9811 | 966.0551 |  | 33.6 | 0.03257752 | 176.9799 | 971.6107 |  | 33.6 | 0.054245 | 177.2343 | 968.7677 |  | 33.6 | 0.06278992 | 177.1163 | 973.9062 |  | 33.6 | 0.0006866455 | 176.9526 | 970.9352 |  | 33.6 | 0.002670288 | 177.0254 | 966.6018 |  | 33.6 | -0.02510071 | 177.1168 | 968.6802
33.61667 | 0.07835389 | 177.27 | 974.294 |  | 33.61667 | 0.1203156 | 176.9976 | 966.3966 |  | 33.61667 | 0.1448822 | 176.9801 | 966.0516 |  | 33.61667 | 0.02128601 | 176.9959 | 971.6235 |  | 33.61667 | 0.04692078 | 177.2263 | 968.7683 |  | 33.61667 | 0.0554657 | 177.1189 | 973.9046 |  | 33.61667 | 0.002670288 | 176.9572 | 970.9384 |  | 33.61667 | 0.004501343 | 177.0234 | 966.5198 |  | 33.61667 | -0.009231568 | 177.1134 | 968.6304
33.63333 | 0.07957459 | 177.2741 | 974.3068 |  | 33.63333 | 0.1309967 | 176.9816 | 966.3603 |  | 33.63333 | 0.1444244 | 176.9758 | 966.0765 |  | 33.63333 | 0.02067566 | 176.994 | 971.6345 |  | 33.63333 | 0.04188538 | 177.2309 | 968.7922 |  | 33.63333 | 0.05256653 | 177.1179 | 973.9128 |  | 33.63333 | 0.004043579 | 176.9538 | 970.9651 |  | 33.63333 | 0.002975464 | 177.0179 | 966.5217 |  | 33.63333 | -0.01564026 | 177.113 | 968.7111
33.65 | 0.08293152 | 177.2625 | 974.2921 |  | 33.65 | 0.1299286 | 176.9814 | 966.3331 |  | 33.65 | 0.1378632 | 176.9831 | 966.0492 |  | 33.65 | 0.01075745 | 176.9843 | 971.6069 |  | 33.65 | 0.05180359 | 177.2398 | 968.7756 |  | 33.65 | 0.04508972 | 177.1331 | 973.9204 |  | 33.65 | -0.0003814697 | 176.9547 | 970.948 |  | 33.65 | 0.008773804 | 177.0147 | 966.4873 |  | 33.65 | -0.001602173 | 177.1229 | 968.8188
33.66667 | 0.08232117 | 177.2628 | 974.2804 |  | 33.66667 | 0.1358795 | 176.9959 | 966.3663 |  | 33.66667 | 0.1403046 | 176.9813 | 966.0589 |  | 33.66667 | 0.01502991 | 176.9831 | 971.6276 |  | 33.66667 | 0.05134583 | 177.2437 | 968.7761 |  | 33.66667 | 0.04508972 | 177.1258 | 973.9326 |  | 33.66667 | 0.0025177 | 176.9708 | 970.9413 |  | 33.66667 | 0.0151825 | 177.0156 | 966.535 |  | 33.66667 | 0.01350403 | 177.1026 | 968.8067
33.68333 | 0.08125306 | 177.2672 | 974.2654 |  | 33.68333 | 0.1293182 | 176.9878 | 966.4039 |  | 33.68333 | 0.1425934 | 176.9775 | 966.0646 |  | 33.68333 | 0.006332398 | 176.9766 | 971.6415 |  | 33.68333 | 0.04829407 | 177.2489 | 968.7575 |  | 33.68333 | 0.0504303 | 177.1142 | 973.9209 |  | 33.68333 | -0.002822876 | 176.9534 | 970.9538 |  | 33.68333 | 0.006790162 | 177.0204 | 966.4992 |  | 33.68333 | 0.008773804 | 177.1189 | 968.7941
33.7 | 0.08003235 | 177.2875 | 974.2837 |  | 33.7 | 0.1285553 | 176.9891 | 966.3879 |  | 33.7 | 0.1448822 | 176.975 | 966.0827 |  | 33.7 | 0.005569458 | 176.9965 | 971.6415 |  | 33.7 | 0.04966736 | 177.2315 | 968.7576 |  | 33.7 | 0.04890442 | 177.1118 | 973.9145 |  | 33.7 | -0.01197815 | 176.9448 | 970.9248 |  | 33.7 | 0.01304627 | 177.0185 | 966.49 |  | 33.7 | 0.003128052 | 177.1302 | 968.8264
33.71667 | 0.08552552 | 177.2761 | 974.2581 |  | 33.71667 | 0.1215363 | 176.9808 | 966.38 |  | 33.71667 | 0.1425934 | 176.9769 | 966.0795 |  | 33.71667 | 0.001907349 | 176.9697 | 971.6659 |  | 33.71667 | 0.04020691 | 177.2343 | 968.768 |  | 33.71667 | 0.05195618 | 177.1494 | 973.9514 |  | 33.71667 | -0.004806519 | 176.9517 | 970.9158 |  | 33.71667 | 0.01548767 | 177.026 | 966.5074 |  | 33.71667 | -0.004196167 | 177.1124 | 968.8263
33.73333 | 0.07972718 | 177.2724 | 974.2756 |  | 33.73333 | 0.1212311 | 177.0004 | 966.3807 |  | 33.73333 | 0.1311493 | 176.9863 | 966.0251 |  | 33.73333 | 0.005111695 | 177.0039 | 971.6325 |  | 33.73333 | 0.04554749 | 177.2089 | 968.7439 |  | 33.73333 | 0.05149842 | 177.1197 | 973.927 |  | 33.73333 | 0.004806519 | 176.9663 | 970.9076 |  | 33.73333 | 0.01045227 | 177.0194 | 966.5312 |  | 33.73333 | -0.001907349 | 177.1139 | 968.8627
33.75 | 0.07575989 | 177.2689 | 974.2747 |  | 33.75 | 0.1273346 | 176.9839 | 966.3565 |  | 33.75 | 0.1190949 | 176.9814 | 966.0075 |  | 33.75 | 0.01960755 | 176.997 | 971.6279 |  | 33.75 | 0.06111145 | 177.2219 | 968.7399 |  | 33.75 | 0.05500794 | 177.1136 | 973.9412 |  | 33.75 | 0.01930237 | 176.9508 | 970.9083 |  | 33.75 | 0.01457214 | 177.0255 | 966.5228 |  | 33.75 | -0.004196167 | 177.1096 | 968.8186
33.76667 | 0.07514954 | 177.281 | 974.2477 |  | 33.76667 | 0.1261139 | 176.997 | 966.3576 |  | 33.76667 | 0.1235199 | 176.9821 | 966.028 |  | 33.76667 | 0.01319885 | 176.9839 | 971.6281 |  | 33.76667 | 0.06278992 | 177.2233 | 968.7453 |  | 33.76667 | 0.05851746 | 177.1229 | 973.9358 |  | 33.76667 | 0.01914978 | 176.9645 | 970.8763 |  | 33.76667 | 0.02037048 | 177.015 | 966.5249 |  | 33.76667 | -0.0101471 | 177.1153 | 968.8008
33.78333 | 0.07667542 | 177.2735 | 974.2796 |  | 33.78333 | 0.1197052 | 176.9926 | 966.3951 |  | 33.78333 | 0.1306915 | 176.9882 | 966.0687 |  | 33.78333 | 0.01548767 | 176.9759 | 971.6546 |  | 33.78333 | 0.0554657 | 177.2231 | 968.7576 |  | 33.78333 | 0.05500794 | 177.113 | 973.9305 |  | 33.78333 | 0.01670838 | 176.9541 | 970.897 |  | 33.78333 | 0.01808167 | 177.0141 | 966.4958 |  | 33.78333 | -0.002822876 | 177.1317 | 968.9792
33.8 | 0.07774353 | 177.2724 | 974.3074 |  | 33.8 | 0.1198578 | 176.9952 | 966.4071 |  | 33.8 | 0.1195526 | 176.9979 | 966.0892 |  | 33.8 | 0.01869202 | 176.9825 | 971.6707 |  | 33.8 | 0.03257752 | 177.2233 | 968.7399 |  | 33.8 | 0.05012513 | 177.1128 | 973.9529 |  | 33.8 | 0.0151825 | 176.9557 | 970.8941 |  | 33.8 | 0.00984192 | 177.0243 | 966.4685 |  | 33.8 | -0.005874634 | 177.1179 | 968.8649
33.81667 | 0.08399964 | 177.2833 | 974.3136 |  | 33.81667 | 0.1200104 | 176.9799 | 966.3788 |  | 33.81667 | 0.1232147 | 176.9872 | 966.0536 |  | 33.81667 | 0.01701355 | 176.9854 | 971.6551 |  | 33.81667 | 0.03196716 | 177.2364 | 968.7495 |  | 33.81667 | 0.06004334 | 177.1174 | 973.9711 |  | 33.81667 | 0.0009918213 | 176.9409 | 970.8972 |  | 33.81667 | 0.009536744 | 177.0139 | 966.4851 |  | 33.81667 | -0.004959107 | 177.1172 | 968.8995
33.83333 | 0.08415223 | 177.2715 | 974.3017 |  | 33.83333 | 0.1189423 | 176.9901 | 966.3792 |  | 33.83333 | 0.1200104 | 176.9856 | 966.0629 |  | 33.83333 | 0.01884461 | 176.9972 | 971.6586 |  | 33.83333 | 0.03227234 | 177.225 | 968.7457 |  | 33.83333 | 0.05897522 | 177.127 | 973.9403 |  | 33.83333 | 0.01060486 | 176.9808 | 970.899 |  | 33.83333 | 0.01213074 | 177.0036 | 966.4313 |  | 33.83333 | -0.00617981 | 177.1162 | 968.817
33.85 | 0.08460999 | 177.2666 | 974.3237 |  | 33.85 | 0.1195526 | 177.0004 | 966.3649 |  | 33.85 | 0.1277924 | 176.9975 | 966.064 |  | 33.85 | 0.0151825 | 176.9857 | 971.6379 |  | 33.85 | 0.03990174 | 177.2331 | 968.7433 |  | 33.85 | 0.05134583 | 177.1163 | 973.9348 |  | 33.85 | 0.006332398 | 176.9502 | 970.876 |  | 33.85 | 0.01502991 | 177.0033 | 966.4515 |  | 33.85 | -0.01121521 | 177.1185 | 968.8464
33.86667 | 0.08796692 | 177.2718 | 974.3567 |  | 33.86667 | 0.1232147 | 176.9756 | 966.3577 |  | 33.86667 | 0.1213837 | 176.9843 | 966.0792 |  | 33.86667 | 0.01472473 | 176.9871 | 971.6487 |  | 33.86667 | 0.03135681 | 177.2381 | 968.7649 |  | 33.86667 | 0.03944397 | 177.1304 | 973.9468 |  | 33.86667 | -0.0009918213 | 176.9563 | 970.8777 |  | 33.86667 | 0.01777649 | 177.0046 | 966.4938 |  | 33.86667 | -0.01457214 | 177.1198 | 968.9653
33.88333 | 0.08644105 | 177.2515 | 974.3986 |  | 33.88333 | 0.1132965 | 176.9773 | 966.3321 |  | 33.88333 | 0.1232147 | 176.9782 | 966.0893 |  | 33.88333 | 0.01182556 | 176.979 | 971.6147 |  | 33.88333 | 0.03684998 | 177.2213 | 968.7527 |  | 33.88333 | 0.03807068 | 177.1182 | 973.9285 |  | 33.88333 | -0.005264283 | 176.9534 | 970.8774 |  | 33.88333 | 0.01609802 | 177.0173 | 966.5309 |  | 33.88333 | -0.01899719 | 177.122 | 968.9183
33.9 | 0.08674622 | 177.2865 | 974.3785 |  | 33.9 | 0.1009369 | 176.9882 | 966.338 |  | 33.9 | 0.1277924 | 176.9703 | 966.0872 |  | 33.9 | 0.01655579 | 176.9994 | 971.625 |  | 33.9 | 0.04005432 | 177.2415 | 968.7326 |  | 33.9 | 0.04554749 | 177.1032 | 973.9241 |  | 33.9 | -0.008010865 | 176.9613 | 970.8612 |  | 33.9 | 0.01548767 | 177.0255 | 966.5423 |  | 33.9 | -0.01594544 | 177.1209 | 968.9862
33.91667 | 0.09300232 | 177.2727 | 974.3719 |  | 33.91667 | 0.1068878 | 176.9927 | 966.3231 |  | 33.91667 | 0.1241303 | 176.9863 | 966.098 |  | 33.91667 | 0.01777649 | 177.0048 | 971.6286 |  | 33.91667 | 0.03730774 | 177.2398 | 968.7343 |  | 33.91667 | 0.04631043 | 177.1116 | 973.939 |  | 33.91667 | 0.0025177 | 176.9495 | 970.8494 |  | 33.91667 | 0.01655579 | 177.0275 | 966.5477 |  | 33.91667 | -0.0151825 | 177.1363 | 968.9241
33.93333 | 0.09635926 | 177.2657 | 974.3831 |  | 33.93333 | 0.1187897 | 176.9863 | 966.3157 |  | 33.93333 | 0.1209259 | 176.9711 | 966.094 |  | 33.93333 | 0.02738953 | 176.9897 | 971.6162 |  | 33.93333 | 0.03852844 | 177.2196 | 968.7102 |  | 33.93333 | 0.03730774 | 177.1139 | 973.9546 |  | 33.93333 | -0.003738404 | 176.9483 | 970.8972 |  | 33.93333 | 0.01716614 | 177.0333 | 966.5333 |  | 33.93333 | -0.02281189 | 177.1264 | 969.0219
33.95 | 0.09788514 | 177.2678 | 974.3759 |  | 33.95 | 0.1238251 | 177.0112 | 966.3675 |  | 33.95 | 0.1274872 | 176.9947 | 966.0899 |  | 33.95 | 0.0315094 | 176.999 | 971.6347 |  | 33.95 | 0.03944397 | 177.2202 | 968.6908 |  | 33.95 | 0.04615784 | 177.1284 | 973.9581 |  | 33.95 | 7.629395e-05 | 176.9602 | 970.892 |  | 33.95 | 0.002670288 | 177.0239 | 966.4993 |  | 33.95 | -0.02738953 | 177.1359 | 969.0799
33.96667 | 0.0844574 | 177.2541 | 974.3579 |  | 33.96667 | 0.1122284 | 176.9863 | 966.3962 |  | 33.96667 | 0.1230621 | 176.9807 | 966.0917 |  | 33.96667 | 0.02952576 | 176.9878 | 971.6661 |  | 33.96667 | 0.03547669 | 177.2158 | 968.676 |  | 33.96667 | 0.03929138 | 177.1055 | 973.9206 |  | 33.96667 | -0.001602173 | 176.9439 | 970.8705 |  | 33.96667 | 0.0025177 | 176.9987 | 966.4944 |  | 33.96667 | -0.02067566 | 177.1377 | 969.0826
33.98333 | 0.0832367 | 177.2816 | 974.3809 |  | 33.98333 | 0.1067352 | 176.9897 | 966.4126 |  | 33.98333 | 0.1216889 | 176.9901 | 966.1217 |  | 33.98333 | 0.03196716 | 176.9872 | 971.6826 |  | 33.98333 | 0.04493714 | 177.2262 | 968.6624 |  | 33.98333 | 0.04219055 | 177.1131 | 973.9436 |  | 33.98333 | 7.629395e-05 | 176.9445 | 970.8597 |  | 33.98333 | -0.00328064 | 177.006 | 966.4815 |  | 33.98333 | -0.01426697 | 177.1322 | 969.0481
34 | 0.07987977 | 177.2791 | 974.3909 |  | 34 | 0.1061249 | 176.9979 | 966.423 |  | 34 | 0.1189423 | 176.9825 | 966.1331 |  | 34 | 0.02738953 | 177.0004 | 971.6743 |  | 34 | 0.05073548 | 177.2219 | 968.6746 |  | 34 | 0.03562927 | 177.1156 | 973.947 |  | 34 | 0.007553101 | 176.9674 | 970.8638 |  | 34 | 0.00328064 | 177.0115 | 966.4764 |  | 34 | -0.01304627 | 177.1177 | 968.9392
34.01667 | 0.0844574 | 177.2781 | 974.393 |  | 34.01667 | 0.1151276 | 176.9921 | 966.4134 |  | 34.01667 | 0.1194 | 176.9863 | 966.1032 |  | 34.01667 | 0.02586365 | 177.0092 | 971.6717 |  | 34.01667 | 0.04447937 | 177.2207 | 968.677 |  | 34.01667 | 0.04570008 | 177.1118 | 973.9299 |  | 34.01667 | 0.008926392 | 176.9448 | 970.9146 |  | 34.01667 | 0.00328064 | 177.0268 | 966.4979 |  | 34.01667 | -0.002670288 | 177.1296 | 969.0121
34.03333 | 0.08781434 | 177.266 | 974.3556 |  | 34.03333 | 0.1221466 | 176.9878 | 966.3783 |  | 34.03333 | 0.127182 | 176.9921 | 966.0933 |  | 34.03333 | 0.02693176 | 176.9862 | 971.6836 |  | 34.03333 | 0.04081726 | 177.2158 | 968.6783 |  | 34.03333 | 0.03898621 | 177.1151 | 973.9406 |  | 34.03333 | 0.004043579 | 176.9474 | 970.8914 |  | 34.03333 | 0.0009918213 | 177.0138 | 966.4923 |  | 34.03333 | -0.003433228 | 177.1171 | 968.9516
34.05 | 0.08689881 | 177.2717 | 974.3367 |  | 34.05 | 0.1224518 | 177.0023 | 966.3768 |  | 34.05 | 0.1288605 | 176.9878 | 966.0933 |  | 34.05 | 0.03242493 | 176.9863 | 971.6644 |  | 34.05 | 0.04188538 | 177.2131 | 968.6622 |  | 34.05 | 0.03242493 | 177.1052 | 973.9128 |  | 34.05 | -0.0008392334 | 176.9381 | 970.8394 |  | 34.05 | -0.008163453 | 177.0181 | 966.4866 |  | 34.05 | 7.629395e-05 | 177.1244 | 968.9488
34.06667 | 0.08262635 | 177.279 | 974.3527 |  | 34.06667 | 0.1235199 | 177.0025 | 966.4209 |  | 34.06667 | 0.124588 | 177.0014 | 966.1029 |  | 34.06667 | 0.03730774 | 176.9845 | 971.6739 |  | 34.06667 | 0.04997254 | 177.2163 | 968.6694 |  | 34.06667 | 0.03822327 | 177.1366 | 973.9468 |  | 34.06667 | 0.004348755 | 176.9561 | 970.8433 |  | 34.06667 | -0.007553101 | 177.0167 | 966.4769 |  | 34.06667 | 0.0005340576 | 177.1266 | 968.9859
34.08333 | 0.08750916 | 177.2715 | 974.3716 |  | 34.08333 | 0.1209259 | 176.9993 | 966.3963 |  | 34.08333 | 0.120163 | 176.9747 | 966.0635 |  | 34.08333 | 0.0453949 | 176.9813 | 971.6884 |  | 34.08333 | 0.05607605 | 177.2254 | 968.6647 |  | 34.08333 | 0.03471375 | 177.1343 | 973.9285 |  | 34.08333 | 0.002212525 | 176.9454 | 970.8807 |  | 34.08333 | -7.629395e-05 | 177.0117 | 966.4647 |  | 34.08333 | -0.005569458 | 177.1136 | 968.9528
34.1 | 0.08384705 | 177.2761 | 974.384 |  | 34.1 | 0.1233673 | 176.995 | 966.3928 |  | 34.1 | 0.1200104 | 176.9918 | 966.1105 |  | 34.1 | 0.04310608 | 176.9831 | 971.6923 |  | 34.1 | 0.04875183 | 177.2175 | 968.6439 |  | 34.1 | 0.02677918 | 177.1415 | 973.9151 |  | 34.1 | 0.0025177 | 176.9576 | 970.9059 |  | 34.1 | -0.003738404 | 177.0042 | 966.4627 |  | 34.1 | -0.0276947 | 177.1368 | 969.0439
34.11667 | 0.1013947 | 177.2764 | 974.3542 |  | 34.11667 | 0.1247406 | 176.9874 | 966.3746 |  | 34.11667 | 0.1160431 | 176.9946 | 966.0824 |  | 34.11667 | 0.03166199 | 176.9834 | 971.69 |  | 34.11667 | 0.04325867 | 177.2192 | 968.6316 |  | 34.11667 | 0.01991272 | 177.1174 | 973.9277 |  | 34.11667 | 0.005264283 | 176.9611 | 970.8519 |  | 34.11667 | -0.007247925 | 177.0042 | 966.4586 |  | 34.11667 | -0.02174378 | 177.1142 | 969.086
34.13333 | 0.09529114 | 177.2898 | 974.3692 |  | 34.13333 | 0.1294708 | 176.9901 | 966.3896 |  | 34.13333 | 0.1085663 | 176.9958 | 966.1073 |  | 34.13333 | 0.02494812 | 177.0005 | 971.6955 |  | 34.13333 | 0.05561829 | 177.2198 | 968.6268 |  | 34.13333 | 0.009689332 | 177.1232 | 973.956 |  | 34.13333 | 0.009384156 | 176.9563 | 970.8157 |  | 34.13333 | -0.00541687 | 177.011 | 966.486 |  | 34.13333 | -0.006484986 | 177.1238 | 969.0823
34.15 | 0.09223939 | 177.2738 | 974.3559 |  | 34.15 | 0.1332855 | 176.9795 | 966.3939 |  | 34.15 | 0.1178742 | 176.9766 | 966.1261 |  | 34.15 | 0.03227234 | 176.9828 | 971.7059 |  | 34.15 | 0.06019593 | 177.2228 | 968.6015 |  | 34.15 | 0.01243591 | 177.1214 | 973.9346 |  | 34.15 | 0.006790162 | 176.9631 | 970.8346 |  | 34.15 | 0.009231568 | 177.0191 | 966.4897 |  | 34.15 | -0.006790162 | 177.1215 | 969.0166
34.16667 | 0.08506775 | 177.2802 | 974.3509 |  | 34.16667 | 0.1299286 | 176.9953 | 966.4004 |  | 34.16667 | 0.1226044 | 176.9686 | 966.096 |  | 34.16667 | 0.03746033 | 176.9911 | 971.7523 |  | 34.16667 | 0.05638123 | 177.2228 | 968.6136 |  | 34.16667 | 0.01152039 | 177.1244 | 973.925 |  | 34.16667 | 0.008010865 | 176.9463 | 970.8052 |  | 34.16667 | 0.01701355 | 176.9932 | 966.4691 |  | 34.16667 | -0.006637574 | 177.1111 | 969.0593
34.18333 | 0.08476258 | 177.2755 | 974.3361 |  | 34.18333 | 0.1441193 | 176.999 | 966.394 |  | 34.18333 | 0.1255035 | 176.981 | 966.1279 |  | 34.18333 | 0.03364563 | 176.9787 | 971.7268 |  | 34.18333 | 0.04676819 | 177.2115 | 968.5951 |  | 34.18333 | 0.01213074 | 177.1305 | 973.9287 |  | 34.18333 | 0.01075745 | 176.9589 | 970.8177 |  | 34.18333 | 0.004806519 | 177.0033 | 966.5153 |  | 34.18333 | -0.02067566 | 177.1249 | 969.0137
34.2 | 0.08369446 | 177.2701 | 974.3309 |  | 34.2 | 0.1451874 | 176.9987 | 966.3663 |  | 34.2 | 0.1194 | 176.9973 | 966.1192 |  | 34.2 | 0.03456116 | 176.9911 | 971.7154 |  | 34.2 | 0.05256653 | 177.2088 | 968.5548 |  | 34.2 | 0.007858277 | 177.1121 | 973.9444 |  | 34.2 | 0.01289368 | 176.9692 | 970.8113 |  | 34.2 | -0.002670288 | 177.0109 | 966.5043 |  | 34.2 | -0.02235413 | 177.1208 | 969.0945
34.21667 | 0.07926941 | 177.2683 | 974.3399 |  | 34.21667 | 0.1461029 | 176.9871 | 966.3605 |  | 34.21667 | 0.1165009 | 176.9859 | 966.1152 |  | 34.21667 | 0.03517151 | 176.9904 | 971.7161 |  | 34.21667 | 0.06019593 | 177.2096 | 968.5745 |  | 34.21667 | 0.01670838 | 177.1221 | 973.9436 |  | 34.21667 | 0.02113342 | 176.9624 | 970.7971 |  | 34.21667 | -0.007247925 | 177.0106 | 966.481 |  | 34.21667 | -0.01564026 | 177.1293 | 969.0248
34.23333 | 0.06690979 | 177.2714 | 974.3281 |  | 34.23333 | 0.1583099 | 176.9778 | 966.363 |  | 34.23333 | 0.1111603 | 176.984 | 966.13 |  | 34.23333 | 0.04432678 | 176.9975 | 971.728 |  | 34.23333 | 0.06141663 | 177.2201 | 968.5902 |  | 34.23333 | 0.02220154 | 177.1084 | 973.9335 |  | 34.23333 | 0.01960755 | 176.9669 | 970.8053 |  | 34.23333 | 0.001144409 | 177.0205 | 966.5001 |  | 34.23333 | -0.01945496 | 177.1284 | 969.0196
34.25 | 0.07026673 | 177.2698 | 974.3196 |  | 34.25 | 0.1612091 | 176.9859 | 966.4287 |  | 34.25 | 0.1209259 | 177.0004 | 966.1526 |  | 34.25 | 0.03623963 | 177.0033 | 971.73 |  | 34.25 | 0.05378723 | 177.2141 | 968.5856 |  | 34.25 | 0.0113678 | 177.1278 | 973.9256 |  | 34.25 | 0.02464295 | 176.9659 | 970.8372 |  | 34.25 | -0.006332398 | 177.0162 | 966.5228 |  | 34.25 | -0.02098084 | 177.1163 | 969.0437
34.26667 | 0.07453919 | 177.2706 | 974.3323 |  | 34.26667 | 0.1639557 | 177.0094 | 966.4429 |  | 34.26667 | 0.1226044 | 176.9674 | 966.1505 |  | 34.26667 | 0.03837586 | 177.002 | 971.7192 |  | 34.26667 | 0.06446839 | 177.2009 | 968.582 |  | 34.26667 | 0.01197815 | 177.1194 | 973.9367 |  | 34.26667 | 0.01365662 | 176.9665 | 970.8264 |  | 34.26667 | -0.01335144 | 177.0197 | 966.5156 |  | 34.26667 | -0.02510071 | 177.1235 | 969.108
34.28333 | 0.08369446 | 177.2572 | 974.3355 |  | 34.28333 | 0.1564789 | 177.0027 | 966.4328 |  | 34.28333 | 0.1267243 | 176.9846 | 966.1465 |  | 34.28333 | 0.04051209 | 177.0164 | 971.7248 |  | 34.28333 | 0.06782532 | 177.2178 | 968.544 |  | 34.28333 | 0.01182556 | 177.1118 | 973.9421 |  | 34.28333 | 0.01029968 | 176.9476 | 970.8211 |  | 34.28333 | -0.01564026 | 177.0359 | 966.5195 |  | 34.28333 | -0.03242493 | 177.118 | 969.1469
34.3 | 0.07545472 | 177.2645 | 974.3219 |  | 34.3 | 0.1509857 | 176.994 | 966.4212 |  | 34.3 | 0.1154327 | 176.9776 | 966.1621 |  | 34.3 | 0.0353241 | 176.988 | 971.7261 |  | 34.3 | 0.06690979 | 177.2274 | 968.5454 |  | 34.3 | 0.01884461 | 177.131 | 973.9378 |  | 34.3 | 0.01197815 | 176.9529 | 970.8389 |  | 34.3 | -0.01045227 | 177.0231 | 966.5419 |  | 34.3 | -0.04142761 | 177.138 | 969.1797
34.31667 | 0.07362366 | 177.2807 | 974.2944 |  | 34.31667 | 0.1439667 | 176.9872 | 966.3855 |  | 34.31667 | 0.1155853 | 176.9799 | 966.1493 |  | 34.31667 | 0.04615784 | 176.9822 | 971.7496 |  | 34.31667 | 0.06385804 | 177.2157 | 968.5632 |  | 34.31667 | 0.02479553 | 177.1316 | 973.9238 |  | 34.31667 | 0.0125885 | 176.97 | 970.8018 |  | 34.31667 | -0.0176239 | 177.0133 | 966.5042 |  | 34.31667 | -0.03883362 | 177.1398 | 969.1765
34.33333 | 0.07087708 | 177.2637 | 974.3298 |  | 34.33333 | 0.1476288 | 176.9785 | 966.3643 |  | 34.33333 | 0.1190949 | 176.984 | 966.1595 |  | 34.33333 | 0.04356385 | 176.9915 | 971.7573 |  | 34.33333 | 0.06767273 | 177.2294 | 968.5705 |  | 34.33333 | 0.01884461 | 177.1261 | 973.9479 |  | 34.33333 | 0.004196167 | 176.9433 | 970.7931 |  | 34.33333 | -0.01853943 | 177.028 | 966.5462 |  | 34.33333 | -0.04310608 | 177.1325 | 969.0933
34.35 | 0.07469178 | 177.2717 | 974.3439 |  | 34.35 | 0.1441193 | 176.9799 | 966.3556 |  | 34.35 | 0.1088715 | 176.9981 | 966.1639 |  | 34.35 | 0.05088806 | 176.9889 | 971.7644 |  | 34.35 | 0.06523133 | 177.2094 | 968.5681 |  | 34.35 | 0.01823425 | 177.113 | 973.9291 |  | 34.35 | 0.005264283 | 176.9505 | 970.7997 |  | 34.35 | -0.026474 | 177.02 | 966.5314 |  | 34.35 | -0.04737854 | 177.1233 | 969.0292
34.36667 | 0.08110047 | 177.2711 | 974.3593 |  | 34.36667 | 0.1465607 | 177.0019 | 966.401 |  | 34.36667 | 0.1093292 | 176.9912 | 966.1362 |  | 34.36667 | 0.05119324 | 176.9965 | 971.7894 |  | 34.36667 | 0.06980896 | 177.2201 | 968.5545 |  | 34.36667 | 0.01823425 | 177.1278 | 973.9311 |  | 34.36667 | 0.00984192 | 176.9537 | 970.8078 |  | 34.36667 | -0.0276947 | 177.0104 | 966.532 |  | 34.36667 | -0.04219055 | 177.1069 | 968.9369
34.38333 | 0.08216858 | 177.2605 | 974.3379 |  | 34.38333 | 0.14534 | 176.9914 | 966.3801 |  | 34.38333 | 0.1096344 | 176.9781 | 966.1716 |  | 34.38333 | 0.05882264 | 176.9969 | 971.7854 |  | 34.38333 | 0.07255555 | 177.205 | 968.5495 |  | 34.38333 | 0.01243591 | 177.1221 | 973.9212 |  | 34.38333 | 0.01274109 | 176.9566 | 970.8061 |  | 34.38333 | -0.01152039 | 177.0167 | 966.5335 |  | 34.38333 | -0.03852844 | 177.1258 | 968.9729
34.4 | 0.08033753 | 177.2775 | 974.3332 |  | 34.4 | 0.1464081 | 177.0046 | 966.4133 |  | 34.4 | 0.1230621 | 176.9834 | 966.1619 |  | 34.4 | 0.0466156 | 176.9984 | 971.7647 |  | 34.4 | 0.06477356 | 177.1967 | 968.5235 |  | 34.4 | 0.002670288 | 177.1159 | 973.9544 |  | 34.4 | 0.01121521 | 176.955 | 970.8214 |  | 34.4 | -0.008316041 | 177.0268 | 966.5811 |  | 34.4 | -0.03883362 | 177.1035 | 968.9601
34.41667 | 0.0832367 | 177.2587 | 974.3414 |  | 34.41667 | 0.1363373 | 176.984 | 966.3847 |  | 34.41667 | 0.1160431 | 176.997 | 966.1499 |  | 34.41667 | 0.04310608 | 177.0063 | 971.7755 |  | 34.41667 | 0.05683899 | 177.2032 | 968.5 |  | 34.41667 | 0.001144409 | 177.1114 | 973.9578 |  | 34.41667 | 0.008010865 | 176.9586 | 970.8143 |  | 34.41667 | -0.01289368 | 177.0344 | 966.5971 |  | 34.41667 | -0.04295349 | 177.106 | 968.9334
34.43333 | 0.09529114 | 177.2784 | 974.3416 |  | 34.43333 | 0.1383209 | 176.9924 | 966.3762 |  | 34.43333 | 0.1180267 | 176.9987 | 966.1694 |  | 34.43333 | 0.0415802 | 176.999 | 971.7662 |  | 34.43333 | 0.05409241 | 177.2038 | 968.4863 |  | 34.43333 | -0.004043579 | 177.123 | 973.9587 |  | 34.43333 | 0.002975464 | 176.9535 | 970.8021 |  | 34.43333 | -0.02006531 | 177.0071 | 966.5513 |  | 34.43333 | -0.03013611 | 177.1287 | 968.977
34.45 | 0.08644105 | 177.2776 | 974.3527 |  | 34.45 | 0.1352692 | 177.0005 | 966.4215 |  | 34.45 | 0.1186371 | 176.9943 | 966.1862 |  | 34.45 | 0.04554749 | 177.0055 | 971.7555 |  | 34.45 | 0.05393982 | 177.2234 | 968.506 |  | 34.45 | 0.004196167 | 177.1211 | 973.9584 |  | 34.45 | 0.01472473 | 176.9419 | 970.773 |  | 34.45 | -0.02388001 | 177.0138 | 966.5446 |  | 34.45 | -0.03288269 | 177.1223 | 969.0944
34.46667 | 0.08262635 | 177.2634 | 974.3437 |  | 34.46667 | 0.1291657 | 176.9784 | 966.374 |  | 34.46667 | 0.1190949 | 176.9767 | 966.1638 |  | 34.46667 | 0.05012513 | 177.0027 | 971.7496 |  | 34.46667 | 0.05775452 | 177.2135 | 968.5071 |  | 34.46667 | 0.008163453 | 177.1298 | 973.9477 |  | 34.46667 | 0.01289368 | 176.9518 | 970.7577 |  | 34.46667 | -0.01823425 | 177.0373 | 966.5843 |  | 34.46667 | -0.02998352 | 177.132 | 969.0654
34.48333 | 0.08735657 | 177.2703 | 974.3535 |  | 34.48333 | 0.1303864 | 177.0025 | 966.3838 |  | 34.48333 | 0.1178742 | 176.9805 | 966.1705 |  | 34.48333 | 0.04844666 | 177.0046 | 971.7323 |  | 34.48333 | 0.06614685 | 177.2277 | 968.5127 |  | 34.48333 | 0.01594544 | 177.1122 | 973.9644 |  | 34.48333 | 0.01045227 | 176.9451 | 970.7091 |  | 34.48333 | -0.00907898 | 177.0147 | 966.5642 |  | 34.48333 | -0.0403595 | 177.1186 | 968.9949
34.5 | 0.0882721 | 177.2691 | 974.3432 |  | 34.5 | 0.1242828 | 176.9878 | 966.3748 |  | 34.5 | 0.1264191 | 176.9851 | 966.1448 |  | 34.5 | 0.04386902 | 176.9912 | 971.7471 |  | 34.5 | 0.07118226 | 177.1964 | 968.4663 |  | 34.5 | 0.01106262 | 177.1287 | 973.9732 |  | 34.5 | 0.01106262 | 176.9531 | 970.7001 |  | 34.5 | -0.0101471 | 177.0182 | 966.5845 |  | 34.5 | -0.04356385 | 177.123 | 968.9001
34.51667 | 0.08384705 | 177.2564 | 974.3201 |  | 34.51667 | 0.1140595 | 176.9912 | 966.3907 |  | 34.51667 | 0.122757 | 176.9845 | 966.1395 |  | 34.51667 | 0.04798889 | 176.9824 | 971.7508 |  | 34.51667 | 0.07545472 | 177.21 | 968.4437 |  | 34.51667 | 0.003433228 | 177.1262 | 973.9464 |  | 34.51667 | 0.008316041 | 176.9428 | 970.713 |  | 34.51667 | -0.01914978 | 177.0139 | 966.5942 |  | 34.51667 | -0.03868103 | 177.1113 | 968.9133
34.53333 | 0.09040833 | 177.2666 | 974.3365 |  | 34.53333 | 0.1082611 | 176.9827 | 966.3307 |  | 34.53333 | 0.1192474 | 176.9993 | 966.1163 |  | 34.53333 | 0.054245 | 176.9947 | 971.7608 |  | 34.53333 | 0.07789612 | 177.2143 | 968.4494 |  | 34.53333 | 0.01502991 | 177.1343 | 973.9523 |  | 34.53333 | 0.002822876 | 176.9711 | 970.6987 |  | 34.53333 | -0.02494812 | 177.0019 | 966.5072 |  | 34.53333 | -0.0365448 | 177.1226 | 968.9392
34.55 | 0.09239197 | 177.2781 | 974.3367 |  | 34.55 | 0.1074982 | 176.9987 | 966.328 |  | 34.55 | 0.13237 | 176.9964 | 966.1415 |  | 34.55 | 0.05577088 | 177.0022 | 971.7383 |  | 34.55 | 0.07484436 | 177.2036 | 968.4181 |  | 34.55 | 0.007247925 | 177.1314 | 973.9343 |  | 34.55 | -0.003890991 | 176.9622 | 970.7255 |  | 34.55 | -0.01502991 | 177.0081 | 966.5109 |  | 34.55 | -0.03166199 | 177.12 | 968.8737
34.56667 | 0.09590149 | 177.2811 | 974.3243 |  | 34.56667 | 0.1018524 | 176.9944 | 966.3554 |  | 34.56667 | 0.1348114 | 177.003 | 966.1546 |  | 34.56667 | 0.04600525 | 176.9998 | 971.7145 |  | 34.56667 | 0.07637024 | 177.1975 | 968.4187 |  | 34.56667 | 0.003890991 | 177.124 | 973.9557 |  | 34.56667 | -0.0138092 | 176.9749 | 970.7203 |  | 34.56667 | -0.01533508 | 177.0141 | 966.4754 |  | 34.56667 | -0.03074646 | 177.1133 | 968.9172
34.58333 | 0.1026154 | 177.2588 | 974.3027 |  | 34.58333 | 0.0971222 | 176.9898 | 966.344 |  | 34.58333 | 0.1363373 | 176.9805 | 966.145 |  | 34.58333 | 0.04341126 | 177.0013 | 971.6978 |  | 34.58333 | 0.07575989 | 177.2067 | 968.4012 |  | 34.58333 | 0.004043579 | 177.1166 | 973.9425 |  | 34.58333 | -0.005264283 | 176.9615 | 970.7319 |  | 34.58333 | -0.01029968 | 176.9987 | 966.519 |  | 34.58333 | -0.0276947 | 177.1143 | 968.8838
34.6 | 0.1110077 | 177.268 | 974.3027 |  | 34.6 | 0.0870514 | 176.9759 | 966.3601 |  | 34.6 | 0.1294708 | 176.9856 | 966.1749 |  | 34.6 | 0.04310608 | 176.9909 | 971.6917 |  | 34.6 | 0.0756073 | 177.2129 | 968.4089 |  | 34.6 | 0.008773804 | 177.1266 | 973.9374 |  | 34.6 | -0.003738404 | 176.965 | 970.7333 |  | 34.6 | -0.01304627 | 177.0255 | 966.5162 |  | 34.6 | -0.02601624 | 177.1221 | 968.9561
34.61667 | 0.1061249 | 177.2775 | 974.3242 |  | 34.61667 | 0.0844574 | 176.9866 | 966.3664 |  | 34.61667 | 0.1079559 | 176.9799 | 966.177 |  | 34.61667 | 0.04066468 | 177.0091 | 971.6946 |  | 34.61667 | 0.0743866 | 177.2036 | 968.427 |  | 34.61667 | 0.01213074 | 177.1133 | 973.9392 |  | 34.61667 | -0.004196167 | 176.9538 | 970.7136 |  | 34.61667 | -0.0252533 | 177.0246 | 966.5214 |  | 34.61667 | -0.01914978 | 177.1313 | 968.9787
34.63333 | 0.09590149 | 177.2749 | 974.3298 |  | 34.63333 | 0.08338929 | 176.9863 | 966.3661 |  | 34.63333 | 0.1131439 | 176.9964 | 966.1853 |  | 34.63333 | 0.03623963 | 177.0132 | 971.7056 |  | 34.63333 | 0.07469178 | 177.2111 | 968.4295 |  | 34.63333 | 0.01152039 | 177.1204 | 973.9169 |  | 34.63333 | -0.0006866455 | 176.9381 | 970.7348 |  | 34.63333 | -0.02174378 | 177.0141 | 966.5028 |  | 34.63333 | -0.0252533 | 177.1003 | 968.9277
34.65 | 0.09681702 | 177.288 | 974.332 |  | 34.65 | 0.08491517 | 176.9978 | 966.3934 |  | 34.65 | 0.1267243 | 177.0175 | 966.1975 |  | 34.65 | 0.03379822 | 176.9874 | 971.7068 |  | 34.65 | 0.07835389 | 177.1807 | 968.4178 |  | 34.65 | 0.01289368 | 177.1232 | 973.9322 |  | 34.65 | -0.001296997 | 176.9405 | 970.7344 |  | 34.65 | -0.02159119 | 176.9993 | 966.4924 |  | 34.65 | -0.0214386 | 177.1073 | 968.8508
34.66667 | 0.1049042 | 177.2714 | 974.3252 |  | 34.66667 | 0.08338929 | 176.9978 | 966.3786 |  | 34.66667 | 0.1262665 | 177.002 | 966.2315 |  | 34.66667 | 0.03486634 | 176.999 | 971.7419 |  | 34.66667 | 0.08064271 | 177.1926 | 968.4205 |  | 34.66667 | 0.01197815 | 177.1156 | 973.9076 |  | 34.66667 | 0.004501343 | 176.9445 | 970.7307 |  | 34.66667 | -0.02388001 | 177.0173 | 966.4636 |  | 34.66667 | -0.02403259 | 177.1218 | 968.9003
34.68333 | 0.1076508 | 177.2649 | 974.3246 |  | 34.68333 | 0.07804871 | 177.002 | 966.3977 |  | 34.68333 | 0.1235199 | 176.9936 | 966.2327 |  | 34.68333 | 0.04371643 | 176.9953 | 971.7477 |  | 34.68333 | 0.08262635 | 177.201 | 968.4045 |  | 34.68333 | 0.02174378 | 177.1137 | 973.9084 |  | 34.68333 | 0.005722046 | 176.9518 | 970.7072 |  | 34.68333 | -0.02983093 | 177.0098 | 966.4721 |  | 34.68333 | -0.02494812 | 177.1046 | 968.8348
34.7 | 0.102768 | 177.2678 | 974.3147 |  | 34.7 | 0.08369446 | 177.0007 | 966.3707 |  | 34.7 | 0.1186371 | 176.9946 | 966.2355 |  | 34.7 | 0.04722595 | 177.0022 | 971.7331 |  | 34.7 | 0.07575989 | 177.1916 | 968.4056 |  | 34.7 | 0.01579285 | 177.1304 | 973.9245 |  | 34.7 | 0.01365662 | 176.9557 | 970.6792 |  | 34.7 | -0.02388001 | 177.013 | 966.467 |  | 34.7 | -0.02342224 | 177.1026 | 968.8489
34.71667 | 0.09895325 | 177.2723 | 974.3188 |  | 34.71667 | 0.0844574 | 176.9944 | 966.3914 |  | 34.71667 | 0.1216889 | 176.9984 | 966.2091 |  | 34.71667 | 0.0492096 | 176.9958 | 971.7106 |  | 34.71667 | 0.06874085 | 177.1897 | 968.4015 |  | 34.71667 | 0.01350403 | 177.1067 | 973.9398 |  | 34.71667 | 0.007095337 | 176.9459 | 970.7065 |  | 34.71667 | -0.03089905 | 177.0001 | 966.5368 |  | 34.71667 | -0.02494812 | 177.1212 | 968.9334
34.73333 | 0.1131439 | 177.2804 | 974.2984 |  | 34.73333 | 0.07713318 | 176.984 | 966.3707 |  | 34.73333 | 0.1247406 | 176.9859 | 966.2283 |  | 34.73333 | 0.04173279 | 177.0054 | 971.7062 |  | 34.73333 | 0.0605011 | 177.1909 | 968.358 |  | 34.73333 | 0.02296448 | 177.1154 | 973.9226 |  | 34.73333 | -0.001144409 | 176.9582 | 970.728 |  | 34.73333 | -0.0341034 | 176.9988 | 966.5153 |  | 34.73333 | -0.02708435 | 177.1116 | 968.8528
34.75 | 0.1015472 | 177.2851 | 974.3114 |  | 34.75 | 0.06797791 | 176.99 | 966.3983 |  | 34.75 | 0.1230621 | 176.9831 | 966.208 |  | 34.75 | 0.04508972 | 176.9969 | 971.7341 |  | 34.75 | 0.06675721 | 177.1995 | 968.3616 |  | 34.75 | 0.0176239 | 177.1092 | 973.9139 |  | 34.75 | 0.006790162 | 176.9631 | 970.7457 |  | 34.75 | -0.04219055 | 177.0081 | 966.4789 |  | 34.75 | -0.02601624 | 177.096 | 968.7358
34.76667 | 0.09529114 | 177.2788 | 974.3466 |  | 34.76667 | 0.07102967 | 177.0069 | 966.3829 |  | 34.76667 | 0.1299286 | 176.9921 | 966.2315 |  | 34.76667 | 0.0504303 | 176.9872 | 971.7488 |  | 34.76667 | 0.06782532 | 177.203 | 968.3595 |  | 34.76667 | 0.03013611 | 177.1279 | 973.9044 |  | 34.76667 | -0.0005340576 | 176.952 | 970.7324 |  | 34.76667 | -0.03318787 | 177.0129 | 966.4572 |  | 34.76667 | -0.01838684 | 177.1154 | 968.9387
34.78333 | 0.1000214 | 177.2662 | 974.3362 |  | 34.78333 | 0.06248474 | 176.9915 | 966.3504 |  | 34.78333 | 0.1222992 | 176.9862 | 966.2274 |  | 34.78333 | 0.05790711 | 176.9949 | 971.7348 |  | 34.78333 | 0.07118226 | 177.1833 | 968.3285 |  | 34.78333 | 0.03562927 | 177.1418 | 973.9062 |  | 34.78333 | -0.006790162 | 176.9668 | 970.7098 |  | 34.78333 | -0.02632141 | 177.0101 | 966.5103 |  | 34.78333 | -0.0101471 | 177.1177 | 968.8292
34.8 | 0.1007843 | 177.2683 | 974.3403 |  | 34.8 | 0.06752015 | 176.9926 | 966.3357 |  | 34.8 | 0.1300812 | 176.9831 | 966.203 |  | 34.8 | 0.05790711 | 176.9839 | 971.7628 |  | 34.8 | 0.06660462 | 177.2068 | 968.3511 |  | 34.8 | 0.0276947 | 177.116 | 973.9068 |  | 34.8 | -0.005569458 | 176.9398 | 970.7234 |  | 34.8 | -0.03120423 | 177.0135 | 966.5217 |  | 34.8 | -0.01304627 | 177.106 | 968.791
34.81667 | 0.1114655 | 177.2894 | 974.3706 |  | 34.81667 | 0.07392884 | 176.986 | 966.3608 |  | 34.81667 | 0.1418305 | 176.9906 | 966.2189 |  | 34.81667 | 0.05455017 | 176.9964 | 971.7322 |  | 34.81667 | 0.06889344 | 177.1758 | 968.3212 |  | 34.81667 | 0.03059387 | 177.1362 | 973.914 |  | 34.81667 | -0.007095337 | 176.9479 | 970.7409 |  | 34.81667 | -0.03059387 | 177.0066 | 966.5755 |  | 34.81667 | -0.01197815 | 177.1218 | 968.7668
34.83333 | 0.1148224 | 177.27 | 974.3509 |  | 34.83333 | 0.06355286 | 176.9953 | 966.3537 |  | 34.83333 | 0.1462555 | 176.9991 | 966.2324 |  | 34.83333 | 0.05500794 | 176.9875 | 971.7151 |  | 34.83333 | 0.07164002 | 177.194 | 968.3145 |  | 34.83333 | 0.02342224 | 177.1201 | 973.9029 |  | 34.83333 | -0.005722046 | 176.9497 | 970.7347 |  | 34.83333 | -0.03578186 | 177.03 | 966.5971 |  | 34.83333 | -0.01029968 | 177.1079 | 968.8212
34.85 | 0.1117706 | 177.2657 | 974.355 |  | 34.85 | 0.05653382 | 177.0101 | 966.3812 |  | 34.85 | 0.1407623 | 176.9927 | 966.1949 |  | 34.85 | 0.05317688 | 177.0046 | 971.7021 |  | 34.85 | 0.08033753 | 177.2025 | 968.3218 |  | 34.85 | 0.02235413 | 177.1383 | 973.9215 |  | 34.85 | -0.0002288818 | 176.9387 | 970.733 |  | 34.85 | -0.04142761 | 177.0115 | 966.5454 |  | 34.85 | -0.006027222 | 177.1302 | 968.8719
34.86667 | 0.1094818 | 177.2804 | 974.3587 |  | 34.86667 | 0.06217957 | 177.0188 | 966.3908 |  | 34.86667 | 0.1251984 | 176.9984 | 966.196 |  | 34.86667 | 0.05058289 | 177.0004 | 971.718 |  | 34.86667 | 0.0731659 | 177.1868 | 968.2974 |  | 34.86667 | 0.02693176 | 177.1284 | 973.9094 |  | 34.86667 | -0.0005340576 | 176.9524 | 970.7783 |  | 34.86667 | -0.0327301 | 177.0083 | 966.5185 |  | 34.86667 | -0.0138092 | 177.1291 | 968.9995
34.88333 | 0.1122284 | 177.2837 | 974.3622 |  | 34.88333 | 0.06523133 | 177.0022 | 966.3826 |  | 34.88333 | 0.1320648 | 176.994 | 966.1934 |  | 34.88333 | 0.05317688 | 176.9883 | 971.7026 |  | 34.88333 | 0.06767273 | 177.1954 | 968.3249 |  | 34.88333 | 0.02418518 | 177.127 | 973.9189 |  | 34.88333 | -0.0003814697 | 176.966 | 970.7796 |  | 34.88333 | -0.02830506 | 177.0251 | 966.5541 |  | 34.88333 | -0.01411438 | 177.1157 | 968.9291
34.9 | 0.1181793 | 177.2772 | 974.3304 |  | 34.9 | 0.06172181 | 176.9854 | 966.3592 |  | 34.9 | 0.1248932 | 176.9857 | 966.2091 |  | 34.9 | 0.0504303 | 176.9987 | 971.7134 |  | 34.9 | 0.05699158 | 177.1935 | 968.2986 |  | 34.9 | 0.02861023 | 177.1218 | 973.9241 |  | 34.9 | -0.0003814697 | 176.9421 | 970.7562 |  | 34.9 | -0.03227234 | 177.0229 | 966.5562 |  | 34.9 | -0.01701355 | 177.1171 | 968.8696
34.91667 | 0.1247406 | 177.2758 | 974.3159 |  | 34.91667 | 0.07484436 | 177.0017 | 966.3557 |  | 34.91667 | 0.1198578 | 176.9872 | 966.2176 |  | 34.91667 | 0.05058289 | 177.0055 | 971.7102 |  | 34.91667 | 0.06172181 | 177.188 | 968.3194 |  | 34.91667 | 0.03425598 | 177.1217 | 973.9223 |  | 34.91667 | 7.629395e-05 | 176.9672 | 970.7339 |  | 34.91667 | -0.03898621 | 177.0106 | 966.55 |  | 34.91667 | -0.01701355 | 177.0988 | 968.7245
34.93333 | 0.1154327 | 177.2738 | 974.3219 |  | 34.93333 | 0.06614685 | 177.0046 | 966.353 |  | 34.93333 | 0.116806 | 176.9708 | 966.1729 |  | 34.93333 | 0.06187439 | 177.0043 | 971.7467 |  | 34.93333 | 0.05729676 | 177.1829 | 968.3458 |  | 34.93333 | 0.03395081 | 177.1031 | 973.9123 |  | 34.93333 | 0.008010865 | 176.945 | 970.75 |  | 34.93333 | -0.04280091 | 177.0147 | 966.5147 |  | 34.93333 | -0.01625061 | 177.1005 | 968.7524
34.95 | 0.1180267 | 177.2712 | 974.3193 |  | 34.95 | 0.07530213 | 176.9727 | 966.3174 |  | 34.95 | 0.1166534 | 176.9856 | 966.1827 |  | 34.95 | 0.05378723 | 177.0037 | 971.7488 |  | 34.95 | 0.05729676 | 177.1975 | 968.3502 |  | 34.95 | 0.02815247 | 177.1072 | 973.9165 |  | 34.95 | 0.01152039 | 176.9549 | 970.7544 |  | 34.95 | -0.03471375 | 177.0104 | 966.4902 |  | 34.95 | -0.02128601 | 177.1058 | 968.7198
34.96667 | 0.1139069 | 177.2592 | 974.3306 |  | 34.96667 | 0.0756073 | 176.9863 | 966.328 |  | 34.96667 | 0.1181793 | 176.9862 | 966.1964 |  | 34.96667 | 0.04859925 | 176.994 | 971.7393 |  | 34.96667 | 0.05897522 | 177.1926 | 968.332 |  | 34.96667 | 0.02815247 | 177.122 | 973.9407 |  | 34.96667 | 0.02189636 | 176.9451 | 970.7379 |  | 34.96667 | -0.02479553 | 177.0124 | 966.4735 |  | 34.96667 | -0.01716614 | 177.1063 | 968.8034
34.98333 | 0.1113129 | 177.2843 | 974.3446 |  | 34.98333 | 0.06614685 | 176.9827 | 966.3052 |  | 34.98333 | 0.1195526 | 176.9924 | 966.2179 |  | 34.98333 | 0.04783631 | 176.9761 | 971.7419 |  | 34.98333 | 0.05882264 | 177.1751 | 968.3414 |  | 34.98333 | 0.03105164 | 177.1185 | 973.9296 |  | 34.98333 | 0.01182556 | 177.0466 | 970.7413 |  | 34.98333 | -0.01502991 | 177.001 | 966.448 |  | 34.98333 | -0.01594544 | 177.1203 | 968.7903
35 | 0.1117706 | 177.1795 | 974.3029 |  | 35 | 0.06507874 | 176.9888 | 966.3048 |  | 35 | 0.1124757 | 176.9863 | 966.2211 |  | 35 | 0.05217228 | 176.9902 | 971.8032 |  | 35 | 0.06324768 | 177.2152 | 968.305 |  | 35 | 0.03967365 | 177.1417 | 973.9361 |  | 35 | 0.0182354 |  |  |  | 35 | -0.01457214 | 177.0171 | 966.4975 |  | 35 | -0.01579285 | 177.1172 | 968.8295
[10 empty] | 35.01667 | 0.06279209 |  |  |  | 35.01667 | 0.09701992 | 176.8549 | 972.3124 | [6 empty] | 35.01667 | 0.08107432 |  |  |  | 35.01667 | 0.01778564

## MW Results
Frank_SePS_0.5D | [7 empty] | Frank_SePS_0.5E | [7 empty] | Frank_SePS_0.5F | [7 empty] | Frank_SePS_1G | [7 empty] | Frank_SePS_1H | [7 empty] | Frank_SePS_1I | [7 empty] | Frank_SePS_3D | [7 empty] | Frank_SePS_3E | [7 empty] | Frank_SePS_3F
Administrative Information | [7 empty] | Administrative Information | [7 empty] | Administrative Information | [7 empty] | Administrative Information | [7 empty] | Administrative Information | [7 empty] | Administrative Information | [7 empty] | Administrative Information | [7 empty] | Administrative Information | [7 empty] | Administrative Information
File name | ICF_External-0110.sample | [6 empty] | File name | ICF_External-0111.sample | [6 empty] | File name | ICF_External-0112.sample | [6 empty] | File name | ICF_External-0105.sample | [6 empty] | File name | ICF_External-0103.sample | [6 empty] | File name | ICF_External-0106.sample | [6 empty] | File name | ICF_External-0104.sample | [6 empty] | File name | ICF_External-0113.sample | [6 empty] | File name | ICF_External-0114.sample
Analysed by | Agilent GPC | [6 empty] | Analysed by | Agilent GPC | [6 empty] | Analysed by | Agilent GPC | [6 empty] | Analysed by | Agilent GPC | [6 empty] | Analysed by | Agilent GPC | [6 empty] | Analysed by | Agilent GPC | [6 empty] | Analysed by | Agilent GPC | [6 empty] | Analysed by | Agilent GPC | [6 empty] | Analysed by | Agilent GPC
Date of analysis | May 9, 2025 5:32:02 PM | [6 empty] | Date of analysis | May 9, 2025 5:32:45 PM | [6 empty] | Date of analysis | May 9, 2025 5:33:25 PM | [6 empty] | Date of analysis | May 9, 2025 5:28:05 PM | [6 empty] | Date of analysis | May 9, 2025 5:26:10 PM | [6 empty] | Date of analysis | May 9, 2025 5:29:00 PM | [6 empty] | Date of analysis | May 9, 2025 5:27:22 PM | [6 empty] | Date of analysis | May 9, 2025 5:34:09 PM | [6 empty] | Date of analysis | May 9, 2025 5:35:02 PM
Analysis comments | [7 empty] | Analysis comments | [7 empty] | Analysis comments | [7 empty] | Analysis comments | [7 empty] | Analysis comments | [7 empty] | Analysis comments | [7 empty] | Analysis comments | [7 empty] | Analysis comments | [7 empty] | Analysis comments
Analysis Module | GPC Analysis | [6 empty] | Analysis Module | GPC Analysis | [6 empty] | Analysis Module | GPC Analysis | [6 empty] | Analysis Module | GPC Analysis | [6 empty] | Analysis Module | GPC Analysis | [6 empty] | Analysis Module | GPC Analysis | [6 empty] | Analysis Module | GPC Analysis | [6 empty] | Analysis Module | GPC Analysis | [6 empty] | Analysis Module | GPC Analysis
MW Averages | [7 empty] | MW Averages | [7 empty] | MW Averages | [7 empty] | MW Averages | [7 empty] | MW Averages | [7 empty] | MW Averages | [7 empty] | MW Averages | [7 empty] | MW Averages | [7 empty] | MW Averages
Peaks | Mp (g/mol) | Mn (g/mol) | Mw (g/mol) | Mz (g/mol) | Mz+1 (g/mol) | Mv (g/mol) | PD | Peaks | Mp (g/mol) | Mn (g/mol) | Mw (g/mol) | Mz (g/mol) | Mz+1 (g/mol) | Mv (g/mol) | PD | Peaks | Mp (g/mol) | Mn (g/mol) | Mw (g/mol) | Mz (g/mol) | Mz+1 (g/mol) | Mv (g/mol) | PD | Peaks | Mp (g/mol) | Mn (g/mol) | Mw (g/mol) | Mz (g/mol) | Mz+1 (g/mol) | Mv (g/mol) | PD | Peaks | Mp (g/mol) | Mn (g/mol) | Mw (g/mol) | Mz (g/mol) | Mz+1 (g/mol) | Mv (g/mol) | PD | Peaks | Mp (g/mol) | Mn (g/mol) | Mw (g/mol) | Mz (g/mol) | Mz+1 (g/mol) | Mv (g/mol) | PD | Peaks | Mp (g/mol) | Mn (g/mol) | Mw (g/mol) | Mz (g/mol) | Mz+1 (g/mol) | Mv (g/mol) | PD | Peaks | Mp (g/mol) | Mn (g/mol) | Mw (g/mol) | Mz (g/mol) | Mz+1 (g/mol) | Mv (g/mol) | PD | Peaks | Mp (g/mol) | Mn (g/mol) | Mw (g/mol) | Mz (g/mol) | Mz+1 (g/mol) | Mv (g/mol) | PD
Peak 1 | 33497 | 19250 | 32308 | 45744 | 59155 | 30417 | 1.678338 | Peak 1 | 30136 | 17254 | 29508 | 42669 | 56393 | 27691 | 1.710212 | Peak 1 | 33497 | 19343 | 32721 | 46884 | 61447 | 30754 | 1.69162 | Peak 1 | 40021 | 22748 | 39828 | 58187 | 78311 | 37327 | 1.750835 | Peak 1 | 33104 | 17610 | 33719 | 53408 | 79052 | 31220 | 1.914764 | Peak 1 | 45669 | 26236 | 46566 | 67864 | 90266 | 43635 | 1.774889 | Peak 1 | 38615 | 18607 | 38090 | 62108 | 96427 | 35105 | 2.047079 | Peak 1 | 30136 | 15651 | 31557 | 60393 | 146653 | 28820 | 2.016293 | Peak 1 | 32717 | 16523 | 33538 | 54854 | 83158 | 30868 | 2.029777
Peak 2 | 839 | 928 | 1008 | 1101 | 1200 | 995 | 1.086207 | Peak 2 | 1659 | 1020 | 1127 | 1237 | 1339 | 1110 | 1.104902 | Peak 2 | 1034 | 1025 | 1117 | 1210 | 1298 | 1103 | 1.089756 | Peak 2 | 597 | 1021 | 1156 | 1300 | 1433 | 1135 | 1.132223 | Peak 2 | 795 | 989 | 1091 | 1199 | 1300 | 1075 | 1.103134 | Peak 2 | 907 | 1037 | 1148 | 1267 | 1383 | 1130 | 1.10704 | Peak 2 | 830 | 920 | 979 | 1040 | 1099 | 970 | 1.06413 | Peak 2 | 1678 | 998 | 1099 | 1204 | 1302 | 1083 | 1.101202 | Peak 2 | 1792 | 1027 | 1137 | 1249 | 1350 | 1120 | 1.107108
Sample Parameters | [7 empty] | Sample Parameters | [7 empty] | Sample Parameters | [7 empty] | Sample Parameters | [7 empty] | Sample Parameters | [7 empty] | Sample Parameters | [7 empty] | Sample Parameters | [7 empty] | Sample Parameters | [7 empty] | Sample Parameters
Injection volume (µL) | 10 | [6 empty] | Injection volume (µL) | 10 | [6 empty] | Injection volume (µL) | 10 | [6 empty] | Injection volume (µL) | 10 | [6 empty] | Injection volume (µL) | 10 | [6 empty] | Injection volume (µL) | 10 | [6 empty] | Injection volume (µL) | 10 | [6 empty] | Injection volume (µL) | 10 | [6 empty] | Injection volume (µL) | 10
Concentration options | Undefined | [6 empty] | Concentration options | Undefined | [6 empty] | Concentration options | Undefined | [6 empty] | Concentration options | Undefined | [6 empty] | Concentration options | Undefined | [6 empty] | Concentration options | Undefined | [6 empty] | Concentration options | Undefined | [6 empty] | Concentration options | Undefined | [6 empty] | Concentration options | Undefined
Concentration (mg/mL) | 1 | [6 empty] | Concentration (mg/mL) | 1 | [6 empty] | Concentration (mg/mL) | 1 | [6 empty] | Concentration (mg/mL) | 1 | [6 empty] | Concentration (mg/mL) | 1 | [6 empty] | Concentration (mg/mL) | 1 | [6 empty] | Concentration (mg/mL) | 1 | [6 empty] | Concentration (mg/mL) | 1 | [6 empty] | Concentration (mg/mL) | 1
dn/dc (mL/g) | 0.1 | [6 empty] | dn/dc (mL/g) | 0.1 | [6 empty] | dn/dc (mL/g) | 0.1 | [6 empty] | dn/dc (mL/g) | 0.1 | [6 empty] | dn/dc (mL/g) | 0.1 | [6 empty] | dn/dc (mL/g) | 0.1 | [6 empty] | dn/dc (mL/g) | 0.1 | [6 empty] | dn/dc (mL/g) | 0.1 | [6 empty] | dn/dc (mL/g) | 0.1
Use entered dn/dc value for UV/ELSD trace | No | [6 empty] | Use entered dn/dc value for UV/ELSD trace | No | [6 empty] | Use entered dn/dc value for UV/ELSD trace | No | [6 empty] | Use entered dn/dc value for UV/ELSD trace | No | [6 empty] | Use entered dn/dc value for UV/ELSD trace | No | [6 empty] | Use entered dn/dc value for UV/ELSD trace | No | [6 empty] | Use entered dn/dc value for UV/ELSD trace | No | [6 empty] | Use entered dn/dc value for UV/ELSD trace | No | [6 empty] | Use entered dn/dc value for UV/ELSD trace | No
UV extinction coefficient [(mg/mL)-¹][cm-¹] | 1 | [6 empty] | UV extinction coefficient [(mg/mL)-¹][cm-¹] | 1 | [6 empty] | UV extinction coefficient [(mg/mL)-¹][cm-¹] | 1 | [6 empty] | UV extinction coefficient [(mg/mL)-¹][cm-¹] | 1 | [6 empty] | UV extinction coefficient [(mg/mL)-¹][cm-¹] | 1 | [6 empty] | UV extinction coefficient [(mg/mL)-¹][cm-¹] | 1 | [6 empty] | UV extinction coefficient [(mg/mL)-¹][cm-¹] | 1 | [6 empty] | UV extinction coefficient [(mg/mL)-¹][cm-¹] | 1 | [6 empty] | UV extinction coefficient [(mg/mL)-¹][cm-¹] | 1
ELSD QF | 1 | [6 empty] | ELSD QF | 1 | [6 empty] | ELSD QF | 1 | [6 empty] | ELSD QF | 1 | [6 empty] | ELSD QF | 1 | [6 empty] | ELSD QF | 1 | [6 empty] | ELSD QF | 1 | [6 empty] | ELSD QF | 1 | [6 empty] | ELSD QF | 1
Mark-Houwink K ((10e-5) dL/g) | 14.1 | [6 empty] | Mark-Houwink K ((10e-5) dL/g) | 14.1 | [6 empty] | Mark-Houwink K ((10e-5) dL/g) | 14.1 | [6 empty] | Mark-Houwink K ((10e-5) dL/g) | 14.1 | [6 empty] | Mark-Houwink K ((10e-5) dL/g) | 14.1 | [6 empty] | Mark-Houwink K ((10e-5) dL/g) | 14.1 | [6 empty] | Mark-Houwink K ((10e-5) dL/g) | 14.1 | [6 empty] | Mark-Houwink K ((10e-5) dL/g) | 14.1 | [6 empty] | Mark-Houwink K ((10e-5) dL/g) | 14.1
Mark-Houwink Alpha | 0.7 | [6 empty] | Mark-Houwink Alpha | 0.7 | [6 empty] | Mark-Houwink Alpha | 0.7 | [6 empty] | Mark-Houwink Alpha | 0.7 | [6 empty] | Mark-Houwink Alpha | 0.7 | [6 empty] | Mark-Houwink Alpha | 0.7 | [6 empty] | Mark-Houwink Alpha | 0.7 | [6 empty] | Mark-Houwink Alpha | 0.7 | [6 empty] | Mark-Houwink Alpha | 0.7
Concentration Detector Used in Analysis | RI | [6 empty] | Concentration Detector Used in Analysis | RI | [6 empty] | Concentration Detector Used in Analysis | RI | [6 empty] | Concentration Detector Used in Analysis | RI | [6 empty] | Concentration Detector Used in Analysis | RI | [6 empty] | Concentration Detector Used in Analysis | RI | [6 empty] | Concentration Detector Used in Analysis | RI | [6 empty] | Concentration Detector Used in Analysis | RI | [6 empty] | Concentration Detector Used in Analysis | RI
Baseline regions | Start (mins) | End (mins) | [5 empty] | Baseline regions | Start (mins) | End (mins) | [5 empty] | Baseline regions | Start (mins) | End (mins) | [5 empty] | Baseline regions | Start (mins) | End (mins) | [5 empty] | Baseline regions | Start (mins) | End (mins) | [5 empty] | Baseline regions | Start (mins) | End (mins) | [5 empty] | Baseline regions | Start (mins) | End (mins) | [5 empty] | Baseline regions | Start (mins) | End (mins) | [5 empty] | Baseline regions | Start (mins) | End (mins)
Baseline region 1 | 3.883333 | 9.666667 | [5 empty] | Baseline region 1 | 3.683333 | 9.066667 | [5 empty] | Baseline region 1 | 3.6 | 9.683333 | [5 empty] | Baseline region 1 | 2.083333 | 8.366667 | [5 empty] | Baseline region 1 | 3.216667 | 8.816667 | [5 empty] | Baseline region 1 | 3.3 | 9.35 | [5 empty] | Baseline region 1 | 0.5833333 | 8.866667 | [5 empty] | Baseline region 1 | 3.85 | 8.483333 | [5 empty] | Baseline region 1 | 3.766667 | 9.5
Baseline region 2 | 28.93333 | 34.95 | [5 empty] | Baseline region 2 | 28.71667 | 33.86667 | [5 empty] | Baseline region 2 | 28.96667 | 34.21667 | [5 empty] | Baseline region 2 | 28.75 | 34.96667 | [5 empty] | Baseline region 2 | 28.65 | 34.36667 | [5 empty] | Baseline region 2 | 29.28333 | 34.63333 | [5 empty] | Baseline region 2 | 28.83333 | 34.98333 | [5 empty] | Baseline region 2 | 29.61667 | 35 | [5 empty] | Baseline region 2 | 28.58333 | 34.7
Peaks | Start (mins) | End (mins) | [5 empty] | Peaks | Start (mins) | End (mins) | [5 empty] | Peaks | Start (mins) | End (mins) | [5 empty] | Peaks | Start (mins) | End (mins) | [5 empty] | Peaks | Start (mins) | End (mins) | [5 empty] | Peaks | Start (mins) | End (mins) | [5 empty] | Peaks | Start (mins) | End (mins) | [5 empty] | Peaks | Start (mins) | End (mins) | [5 empty] | Peaks | Start (mins) | End (mins)
Peak 1 | 13.41667 | 19.98333 | [5 empty] | Peak 1 | 13.46667 | 19.98333 | [5 empty] | Peak 1 | 13.25 | 20.03333 | [5 empty] | Peak 1 | 13 | 19.83333 | [5 empty] | Peak 1 | 12.9 | 20.01667 | [5 empty] | Peak 1 | 12.8 | 19.83333 | [5 empty] | Peak 1 | 12.65 | 20.3 | [5 empty] | Peak 1 | 12.11667 | 20.03333 | [5 empty] | Peak 1 | 13 | 19.98333
| Trace | Peak Max RT (mins) | Peak Area (mV.s) | Peak Height (mV) |  |  |  |  | Trace | Peak Max RT (mins) | Peak Area (mV.s) | Peak Height (mV) |  |  |  |  | Trace | Peak Max RT (mins) | Peak Area (mV.s) | Peak Height (mV) |  |  |  |  | Trace | Peak Max RT (mins) | Peak Area (mV.s) | Peak Height (mV) |  |  |  |  | Trace | Peak Max RT (mins) | Peak Area (mV.s) | Peak Height (mV) |  |  |  |  | Trace | Peak Max RT (mins) | Peak Area (mV.s) | Peak Height (mV) |  |  |  |  | Trace | Peak Max RT (mins) | Peak Area (mV.s) | Peak Height (mV) |  |  |  |  | Trace | Peak Max RT (mins) | Peak Area (mV.s) | Peak Height (mV) |  |  |  |  | Trace | Peak Max RT (mins) | Peak Area (mV.s) | Peak Height (mV)
| RI | 15.66667 | 955.3072 | 6.857601 |  |  |  |  | RI | 15.81667 | 814.7796 | 5.633661 |  |  |  |  | RI | 15.66667 | 1025.503 | 7.248586 |  |  |  |  | RI | 15.41667 | 1378.774 | 9.777375 |  |  |  |  | RI | 15.68333 | 870.7621 | 5.684948 |  |  |  |  | RI | 15.23333 | 719.9342 | 5.144508 |  |  |  |  | RI | 15.46667 | 756.3603 | 4.829623 |  |  |  |  | RI | 15.81667 | 789.1641 | 4.91816 |  |  |  |  | RI | 15.7 | 668.3307 | 4.177651
| LS 90° | 14.93333 | 1618.48 | 13.44227 |  |  |  |  | LS 90° | 15.06667 | 1199.479 | 9.939109 |  |  |  |  | LS 90° | 14.95 | 1726.012 | 14.383 |  |  |  |  | LS 90° | 14.65 | 2826.941 | 23.675 |  |  |  |  | LS 90° | 14.86667 | 1521.39 | 11.8484 |  |  |  |  | LS 90° | 14.41667 | 1750.099 | 14.59422 |  |  |  |  | LS 90° | 14.68333 | 1705.586 | 12.77206 |  |  |  |  | LS 90° | 14.98333 | 1490.726 | 10.86325 |  |  |  |  | LS 90° | 14.86667 | 1303.099 | 9.756012
| LS 15° | 14.88333 | 1761.609 | 7.555707 |  |  |  |  | LS 15° | 14.73333 | 436.5185 | 3.198908 |  |  |  |  | LS 15° | 14.96667 | 563.4679 | 4.621808 |  |  |  |  | LS 15° | 14.58333 | 567.0647 | 5.8266 |  |  |  |  | LS 15° | 13.05 | 1388.853 | -4.822406 |  |  |  |  | LS 15° | 14.51667 | 555.5623 | 4.503168 |  |  |  |  | LS 15° | 14.61667 | 2310.228 | 8.157428 |  |  |  |  | LS 15° | 15.06667 | 386.7796 | 3.204357 |  |  |  |  | LS 15° | 15 | 263.0012 | 2.559106
Peak 2 | 20 | 21.68333 | [5 empty] | Peak 2 | 20 | 21.68333 | [5 empty] | Peak 2 | 20.05 | 21.66667 | [5 empty] | Peak 2 | 19.85 | 21.7 | [5 empty] | Peak 2 | 20.03333 | 21.68333 | [5 empty] | Peak 2 | 19.85 | 21.68333 | [5 empty] | Peak 2 | 20.33333 | 21.66667 | [5 empty] | Peak 2 | 20.05 | 21.66667 | [5 empty] | Peak 2 | 20.01667 | 21.66667
| Trace | Peak Max RT (mins) | Peak Area (mV.s) | Peak Height (mV) |  |  |  |  | Trace | Peak Max RT (mins) | Peak Area (mV.s) | Peak Height (mV) |  |  |  |  | Trace | Peak Max RT (mins) | Peak Area (mV.s) | Peak Height (mV) |  |  |  |  | Trace | Peak Max RT (mins) | Peak Area (mV.s) | Peak Height (mV) |  |  |  |  | Trace | Peak Max RT (mins) | Peak Area (mV.s) | Peak Height (mV) |  |  |  |  | Trace | Peak Max RT (mins) | Peak Area (mV.s) | Peak Height (mV) |  |  |  |  | Trace | Peak Max RT (mins) | Peak Area (mV.s) | Peak Height (mV) |  |  |  |  | Trace | Peak Max RT (mins) | Peak Area (mV.s) | Peak Height (mV) |  |  |  |  | Trace | Peak Max RT (mins) | Peak Area (mV.s) | Peak Height (mV)
| RI | 21.18333 | 18.91499 | 0.2662582 |  |  |  |  | RI | 20.15 | 12.76635 | 0.1499731 |  |  |  |  | RI | 20.86667 | 7.985431 | 0.107294 |  |  |  |  | RI | 21.7 | 18.81498 | 0.1976225 |  |  |  |  | RI | 21.26667 | 15.63742 | 0.1843411 |  |  |  |  | RI | 21.06667 | 11.66944 | 0.1454536 |  |  |  |  | RI | 21.2 | 11.21956 | 0.1712361 |  |  |  |  | RI | 20.13333 | 20.15101 | 0.2354416 |  |  |  |  | RI | 20.03333 | 17.18105 | 0.2225664
| LS 90° | 20.13333 | 10.06801 | 0.1333369 |  |  |  |  | LS 90° | 21.63333 | 2.163412 | -0.06418139 |  |  |  |  | LS 90° | 20.06667 | 2.670852 | 0.05551342 |  |  |  |  | LS 90° | 20.1 | 0.9603944 | 0.03679959 |  |  |  |  | LS 90° | 21.6 | 9.698696 | -0.1641563 |  |  |  |  | LS 90° | 19.98333 | 3.920413 | 0.06272834 |  |  |  |  | LS 90° | 20.36667 | 6.802989 | 0.1283024 |  |  |  |  | LS 90° | 20.05 | 17.66785 | 0.2439341 |  |  |  |  | LS 90° | 20.03333 | 9.189487 | 0.1537619
| LS 15° | 20 | 260.8306 | 2.762322 |  |  |  |  | LS 15° | 21.66667 | 57.73107 | -0.9370428 |  |  |  |  | LS 15° | 21.66667 | 1.212533 | 0.05629415 |  |  |  |  | LS 15° | 20.31667 | 97.47766 | -0.9610437 |  |  |  |  | LS 15° | 20.05 | 293.5702 | -3.275306 |  |  |  |  | LS 15° | 21.2 | 7.129685 | 0.1249019 |  |  |  |  | LS 15° | 20.43333 | 231.9295 | 3.100042 |  |  |  |  | LS 15° | 21.05 | 8.985445 | -0.1652774 |  |  |  |  | LS 15° | 21.66667 | 66.24854 | -0.7672208
Flowrate region | Start (mins) | End (mins) | [5 empty] | Flowrate region | Start (mins) | End (mins) | [5 empty] | Flowrate region | Start (mins) | End (mins) | [5 empty] | Flowrate region | Start (mins) | End (mins) | [5 empty] | Flowrate region | Start (mins) | End (mins) | [5 empty] | Flowrate region | Start (mins) | End (mins) | [5 empty] | Flowrate region | Start (mins) | End (mins) | [5 empty] | Flowrate region | Start (mins) | End (mins) | [5 empty] | Flowrate region | Start (mins) | End (mins)
IDD | [7 empty] | IDD | [7 empty] | IDD | [7 empty] | IDD | [7 empty] | IDD | [7 empty] | IDD | [7 empty] | IDD | [7 empty] | IDD | [7 empty] | IDD
Reference detector | Undefined | [6 empty] | Reference detector | Undefined | [6 empty] | Reference detector | Undefined | [6 empty] | Reference detector | Undefined | [6 empty] | Reference detector | Undefined | [6 empty] | Reference detector | Undefined | [6 empty] | Reference detector | Undefined | [6 empty] | Reference detector | Undefined | [6 empty] | Reference detector | Undefined
IDD Undefined (secs) | 0 | [6 empty] | IDD Undefined (secs) | 0 | [6 empty] | IDD Undefined (secs) | 0 | [6 empty] | IDD Undefined (secs) | 0 | [6 empty] | IDD Undefined (secs) | 0 | [6 empty] | IDD Undefined (secs) | 0 | [6 empty] | IDD Undefined (secs) | 0 | [6 empty] | IDD Undefined (secs) | 0 | [6 empty] | IDD Undefined (secs) | 0
Last modified by | Agilent GPC | [6 empty] | Last modified by | Agilent GPC | [6 empty] | Last modified by | Agilent GPC | [6 empty] | Last modified by | Agilent GPC | [6 empty] | Last modified by | Agilent GPC | [6 empty] | Last modified by | Agilent GPC | [6 empty] | Last modified by | Agilent GPC | [6 empty] | Last modified by | Agilent GPC | [6 empty] | Last modified by | Agilent GPC
Last modified date | May 9, 2025 5:32:02 PM | [6 empty] | Last modified date | May 9, 2025 5:32:45 PM | [6 empty] | Last modified date | May 9, 2025 5:33:25 PM | [6 empty] | Last modified date | May 9, 2025 5:28:05 PM | [6 empty] | Last modified date | May 9, 2025 5:26:10 PM | [6 empty] | Last modified date | May 9, 2025 5:29:00 PM | [6 empty] | Last modified date | May 9, 2025 5:27:22 PM | [6 empty] | Last modified date | May 9, 2025 5:34:09 PM | [6 empty] | Last modified date | May 9, 2025 5:35:02 PM
Comments | [7 empty] | Comments | [7 empty] | Comments | [7 empty] | Comments | [7 empty] | Comments | [7 empty] | Comments | [7 empty] | Comments | [7 empty] | Comments | [7 empty] | Comments
System Calibration | [7 empty] | System Calibration | [7 empty] | System Calibration | [7 empty] | System Calibration | [7 empty] | System Calibration | [7 empty] | System Calibration | [7 empty] | System Calibration | [7 empty] | System Calibration | [7 empty] | System Calibration
Detector Constants | [7 empty] | Detector Constants | [7 empty] | Detector Constants | [7 empty] | Detector Constants | [7 empty] | Detector Constants | [7 empty] | Detector Constants | [7 empty] | Detector Constants | [7 empty] | Detector Constants | [7 empty] | Detector Constants
Entered Parameters For Concentration | [7 empty] | Entered Parameters For Concentration | [7 empty] | Entered Parameters For Concentration | [7 empty] | Entered Parameters For Concentration | [7 empty] | Entered Parameters For Concentration | [7 empty] | Entered Parameters For Concentration | [7 empty] | Entered Parameters For Concentration | [7 empty] | Entered Parameters For Concentration | [7 empty] | Entered Parameters For Concentration
Concentration (mg/mL) | 0 | [6 empty] | Concentration (mg/mL) | 0 | [6 empty] | Concentration (mg/mL) | 0 | [6 empty] | Concentration (mg/mL) | 0 | [6 empty] | Concentration (mg/mL) | 0 | [6 empty] | Concentration (mg/mL) | 0 | [6 empty] | Concentration (mg/mL) | 0 | [6 empty] | Concentration (mg/mL) | 0 | [6 empty] | Concentration (mg/mL) | 0
Injection volume (µL) | 0 | [6 empty] | Injection volume (µL) | 0 | [6 empty] | Injection volume (µL) | 0 | [6 empty] | Injection volume (µL) | 0 | [6 empty] | Injection volume (µL) | 0 | [6 empty] | Injection volume (µL) | 0 | [6 empty] | Injection volume (µL) | 0 | [6 empty] | Injection volume (µL) | 0 | [6 empty] | Injection volume (µL) | 0
dn/dc (mL/g) | 0 | [6 empty] | dn/dc (mL/g) | 0 | [6 empty] | dn/dc (mL/g) | 0 | [6 empty] | dn/dc (mL/g) | 0 | [6 empty] | dn/dc (mL/g) | 0 | [6 empty] | dn/dc (mL/g) | 0 | [6 empty] | dn/dc (mL/g) | 0 | [6 empty] | dn/dc (mL/g) | 0 | [6 empty] | dn/dc (mL/g) | 0
UV extinction coefficient [(mg/mL)-¹][cm-¹] | 0 | [6 empty] | UV extinction coefficient [(mg/mL)-¹][cm-¹] | 0 | [6 empty] | UV extinction coefficient [(mg/mL)-¹][cm-¹] | 0 | [6 empty] | UV extinction coefficient [(mg/mL)-¹][cm-¹] | 0 | [6 empty] | UV extinction coefficient [(mg/mL)-¹][cm-¹] | 0 | [6 empty] | UV extinction coefficient [(mg/mL)-¹][cm-¹] | 0 | [6 empty] | UV extinction coefficient [(mg/mL)-¹][cm-¹] | 0 | [6 empty] | UV extinction coefficient [(mg/mL)-¹][cm-¹] | 0 | [6 empty] | UV extinction coefficient [(mg/mL)-¹][cm-¹] | 0
Eluent refractive index | 0 | [6 empty] | Eluent refractive index | 0 | [6 empty] | Eluent refractive index | 0 | [6 empty] | Eluent refractive index | 0 | [6 empty] | Eluent refractive index | 0 | [6 empty] | Eluent refractive index | 0 | [6 empty] | Eluent refractive index | 0 | [6 empty] | Eluent refractive index | 0 | [6 empty] | Eluent refractive index | 0
Flow rate (mL/min) | 0 | [6 empty] | Flow rate (mL/min) | 0 | [6 empty] | Flow rate (mL/min) | 0 | [6 empty] | Flow rate (mL/min) | 0 | [6 empty] | Flow rate (mL/min) | 0 | [6 empty] | Flow rate (mL/min) | 0 | [6 empty] | Flow rate (mL/min) | 0 | [6 empty] | Flow rate (mL/min) | 0 | [6 empty] | Flow rate (mL/min) | 0
Comments | [7 empty] | Comments | [7 empty] | Comments | [7 empty] | Comments | [7 empty] | Comments | [7 empty] | Comments | [7 empty] | Comments | [7 empty] | Comments | [7 empty] | Comments
Entered Parameters For LS | [7 empty] | Entered Parameters For LS | [7 empty] | Entered Parameters For LS | [7 empty] | Entered Parameters For LS | [7 empty] | Entered Parameters For LS | [7 empty] | Entered Parameters For LS | [7 empty] | Entered Parameters For LS | [7 empty] | Entered Parameters For LS | [7 empty] | Entered Parameters For LS
Mp | 0 | [6 empty] | Mp | 0 | [6 empty] | Mp | 0 | [6 empty] | Mp | 0 | [6 empty] | Mp | 0 | [6 empty] | Mp | 0 | [6 empty] | Mp | 0 | [6 empty] | Mp | 0 | [6 empty] | Mp | 0
LS wavelength (nm) | 0 | [6 empty] | LS wavelength (nm) | 0 | [6 empty] | LS wavelength (nm) | 0 | [6 empty] | LS wavelength (nm) | 0 | [6 empty] | LS wavelength (nm) | 0 | [6 empty] | LS wavelength (nm) | 0 | [6 empty] | LS wavelength (nm) | 0 | [6 empty] | LS wavelength (nm) | 0 | [6 empty] | LS wavelength (nm) | 0
Comments | [7 empty] | Comments | [7 empty] | Comments | [7 empty] | Comments | [7 empty] | Comments | [7 empty] | Comments | [7 empty] | Comments | [7 empty] | Comments | [7 empty] | Comments
Entered Parameters For Viscometer | [7 empty] | Entered Parameters For Viscometer | [7 empty] | Entered Parameters For Viscometer | [7 empty] | Entered Parameters For Viscometer | [7 empty] | Entered Parameters For Viscometer | [7 empty] | Entered Parameters For Viscometer | [7 empty] | Entered Parameters For Viscometer | [7 empty] | Entered Parameters For Viscometer | [7 empty] | Entered Parameters For Viscometer
Known IV (dL/g) | 0 | [6 empty] | Known IV (dL/g) | 0 | [6 empty] | Known IV (dL/g) | 0 | [6 empty] | Known IV (dL/g) | 0 | [6 empty] | Known IV (dL/g) | 0 | [6 empty] | Known IV (dL/g) | 0 | [6 empty] | Known IV (dL/g) | 0 | [6 empty] | Known IV (dL/g) | 0 | [6 empty] | Known IV (dL/g) | 0
Use Constant Inlet Pressure | No | [6 empty] | Use Constant Inlet Pressure | No | [6 empty] | Use Constant Inlet Pressure | No | [6 empty] | Use Constant Inlet Pressure | No | [6 empty] | Use Constant Inlet Pressure | No | [6 empty] | Use Constant Inlet Pressure | No | [6 empty] | Use Constant Inlet Pressure | No | [6 empty] | Use Constant Inlet Pressure | No | [6 empty] | Use Constant Inlet Pressure | No
Comments | [7 empty] | Comments | [7 empty] | Comments | [7 empty] | Comments | [7 empty] | Comments | [7 empty] | Comments | [7 empty] | Comments | [7 empty] | Comments | [7 empty] | Comments
System Calibration Information | [7 empty] | System Calibration Information | [7 empty] | System Calibration Information | [7 empty] | System Calibration Information | [7 empty] | System Calibration Information | [7 empty] | System Calibration Information | [7 empty] | System Calibration Information | [7 empty] | System Calibration Information | [7 empty] | System Calibration Information
Created by | Agilent GPC | [6 empty] | Created by | Agilent GPC | [6 empty] | Created by | Agilent GPC | [6 empty] | Created by | Agilent GPC | [6 empty] | Created by | Agilent GPC | [6 empty] | Created by | Agilent GPC | [6 empty] | Created by | Agilent GPC | [6 empty] | Created by | Agilent GPC | [6 empty] | Created by | Agilent GPC
Creation date | June 3, 2024 12:56:53 PM | [6 empty] | Creation date | June 3, 2024 12:56:53 PM | [6 empty] | Creation date | June 3, 2024 12:56:53 PM | [6 empty] | Creation date | June 3, 2024 12:56:53 PM | [6 empty] | Creation date | June 3, 2024 12:56:53 PM | [6 empty] | Creation date | June 3, 2024 12:56:53 PM | [6 empty] | Creation date | June 3, 2024 12:56:53 PM | [6 empty] | Creation date | June 3, 2024 12:56:53 PM | [6 empty] | Creation date | June 3, 2024 12:56:53 PM
Last modified by | Agilent GPC | [6 empty] | Last modified by | Agilent GPC | [6 empty] | Last modified by | Agilent GPC | [6 empty] | Last modified by | Agilent GPC | [6 empty] | Last modified by | Agilent GPC | [6 empty] | Last modified by | Agilent GPC | [6 empty] | Last modified by | Agilent GPC | [6 empty] | Last modified by | Agilent GPC | [6 empty] | Last modified by | Agilent GPC
Last modified date | June 3, 2024 12:56:53 PM | [6 empty] | Last modified date | June 3, 2024 12:56:53 PM | [6 empty] | Last modified date | June 3, 2024 12:56:53 PM | [6 empty] | Last modified date | June 3, 2024 12:56:53 PM | [6 empty] | Last modified date | June 3, 2024 12:56:53 PM | [6 empty] | Last modified date | June 3, 2024 12:56:53 PM | [6 empty] | Last modified date | June 3, 2024 12:56:53 PM | [6 empty] | Last modified date | June 3, 2024 12:56:53 PM | [6 empty] | Last modified date | June 3, 2024 12:56:53 PM
Information | [7 empty] | Information | [7 empty] | Information | [7 empty] | Information | [7 empty] | Information | [7 empty] | Information | [7 empty] | Information | [7 empty] | Information | [7 empty] | Information
Sample file used for calibration | [7 empty] | Sample file used for calibration | [7 empty] | Sample file used for calibration | [7 empty] | Sample file used for calibration | [7 empty] | Sample file used for calibration | [7 empty] | Sample file used for calibration | [7 empty] | Sample file used for calibration | [7 empty] | Sample file used for calibration | [7 empty] | Sample file used for calibration
Concentration Regions | [7 empty] | Concentration Regions | [7 empty] | Concentration Regions | [7 empty] | Concentration Regions | [7 empty] | Concentration Regions | [7 empty] | Concentration Regions | [7 empty] | Concentration Regions | [7 empty] | Concentration Regions | [7 empty] | Concentration Regions
Baseline regions | Start (mins) | End (mins) | [5 empty] | Baseline regions | Start (mins) | End (mins) | [5 empty] | Baseline regions | Start (mins) | End (mins) | [5 empty] | Baseline regions | Start (mins) | End (mins) | [5 empty] | Baseline regions | Start (mins) | End (mins) | [5 empty] | Baseline regions | Start (mins) | End (mins) | [5 empty] | Baseline regions | Start (mins) | End (mins) | [5 empty] | Baseline regions | Start (mins) | End (mins) | [5 empty] | Baseline regions | Start (mins) | End (mins)
Peaks | Start (mins) | End (mins) | [5 empty] | Peaks | Start (mins) | End (mins) | [5 empty] | Peaks | Start (mins) | End (mins) | [5 empty] | Peaks | Start (mins) | End (mins) | [5 empty] | Peaks | Start (mins) | End (mins) | [5 empty] | Peaks | Start (mins) | End (mins) | [5 empty] | Peaks | Start (mins) | End (mins) | [5 empty] | Peaks | Start (mins) | End (mins) | [5 empty] | Peaks | Start (mins) | End (mins)
Flowrate region | Start (mins) | End (mins) | [5 empty] | Flowrate region | Start (mins) | End (mins) | [5 empty] | Flowrate region | Start (mins) | End (mins) | [5 empty] | Flowrate region | Start (mins) | End (mins) | [5 empty] | Flowrate region | Start (mins) | End (mins) | [5 empty] | Flowrate region | Start (mins) | End (mins) | [5 empty] | Flowrate region | Start (mins) | End (mins) | [5 empty] | Flowrate region | Start (mins) | End (mins) | [5 empty] | Flowrate region | Start (mins) | End (mins)
LS Regions | [7 empty] | LS Regions | [7 empty] | LS Regions | [7 empty] | LS Regions | [7 empty] | LS Regions | [7 empty] | LS Regions | [7 empty] | LS Regions | [7 empty] | LS Regions | [7 empty] | LS Regions
Baseline regions | Start (mins) | End (mins) | [5 empty] | Baseline regions | Start (mins) | End (mins) | [5 empty] | Baseline regions | Start (mins) | End (mins) | [5 empty] | Baseline regions | Start (mins) | End (mins) | [5 empty] | Baseline regions | Start (mins) | End (mins) | [5 empty] | Baseline regions | Start (mins) | End (mins) | [5 empty] | Baseline regions | Start (mins) | End (mins) | [5 empty] | Baseline regions | Start (mins) | End (mins) | [5 empty] | Baseline regions | Start (mins) | End (mins)
Peaks | Start (mins) | End (mins) | [5 empty] | Peaks | Start (mins) | End (mins) | [5 empty] | Peaks | Start (mins) | End (mins) | [5 empty] | Peaks | Start (mins) | End (mins) | [5 empty] | Peaks | Start (mins) | End (mins) | [5 empty] | Peaks | Start (mins) | End (mins) | [5 empty] | Peaks | Start (mins) | End (mins) | [5 empty] | Peaks | Start (mins) | End (mins) | [5 empty] | Peaks | Start (mins) | End (mins)
Flowrate region | Start (mins) | End (mins) | [5 empty] | Flowrate region | Start (mins) | End (mins) | [5 empty] | Flowrate region | Start (mins) | End (mins) | [5 empty] | Flowrate region | Start (mins) | End (mins) | [5 empty] | Flowrate region | Start (mins) | End (mins) | [5 empty] | Flowrate region | Start (mins) | End (mins) | [5 empty] | Flowrate region | Start (mins) | End (mins) | [5 empty] | Flowrate region | Start (mins) | End (mins) | [5 empty] | Flowrate region | Start (mins) | End (mins)
VS Regions | [7 empty] | VS Regions | [7 empty] | VS Regions | [7 empty] | VS Regions | [7 empty] | VS Regions | [7 empty] | VS Regions | [7 empty] | VS Regions | [7 empty] | VS Regions | [7 empty] | VS Regions
Baseline regions | Start (mins) | End (mins) | [5 empty] | Baseline regions | Start (mins) | End (mins) | [5 empty] | Baseline regions | Start (mins) | End (mins) | [5 empty] | Baseline regions | Start (mins) | End (mins) | [5 empty] | Baseline regions | Start (mins) | End (mins) | [5 empty] | Baseline regions | Start (mins) | End (mins) | [5 empty] | Baseline regions | Start (mins) | End (mins) | [5 empty] | Baseline regions | Start (mins) | End (mins) | [5 empty] | Baseline regions | Start (mins) | End (mins)
Peaks | Start (mins) | End (mins) | [5 empty] | Peaks | Start (mins) | End (mins) | [5 empty] | Peaks | Start (mins) | End (mins) | [5 empty] | Peaks | Start (mins) | End (mins) | [5 empty] | Peaks | Start (mins) | End (mins) | [5 empty] | Peaks | Start (mins) | End (mins) | [5 empty] | Peaks | Start (mins) | End (mins) | [5 empty] | Peaks | Start (mins) | End (mins) | [5 empty] | Peaks | Start (mins) | End (mins)
Flowrate region | Start (mins) | End (mins) | [5 empty] | Flowrate region | Start (mins) | End (mins) | [5 empty] | Flowrate region | Start (mins) | End (mins) | [5 empty] | Flowrate region | Start (mins) | End (mins) | [5 empty] | Flowrate region | Start (mins) | End (mins) | [5 empty] | Flowrate region | Start (mins) | End (mins) | [5 empty] | Flowrate region | Start (mins) | End (mins) | [5 empty] | Flowrate region | Start (mins) | End (mins) | [5 empty] | Flowrate region | Start (mins) | End (mins)
System Calibration Peak Information | [7 empty] | System Calibration Peak Information | [7 empty] | System Calibration Peak Information | [7 empty] | System Calibration Peak Information | [7 empty] | System Calibration Peak Information | [7 empty] | System Calibration Peak Information | [7 empty] | System Calibration Peak Information | [7 empty] | System Calibration Peak Information | [7 empty] | System Calibration Peak Information
Channel | Peak Max RT (mins) | Peak Height (mV) | Peak Area (mV.s) |  |  |  |  | Channel | Peak Max RT (mins) | Peak Height (mV) | Peak Area (mV.s) |  |  |  |  | Channel | Peak Max RT (mins) | Peak Height (mV) | Peak Area (mV.s) |  |  |  |  | Channel | Peak Max RT (mins) | Peak Height (mV) | Peak Area (mV.s) |  |  |  |  | Channel | Peak Max RT (mins) | Peak Height (mV) | Peak Area (mV.s) |  |  |  |  | Channel | Peak Max RT (mins) | Peak Height (mV) | Peak Area (mV.s) |  |  |  |  | Channel | Peak Max RT (mins) | Peak Height (mV) | Peak Area (mV.s) |  |  |  |  | Channel | Peak Max RT (mins) | Peak Height (mV) | Peak Area (mV.s) |  |  |  |  | Channel | Peak Max RT (mins) | Peak Height (mV) | Peak Area (mV.s)
Flowrate Information | [7 empty] | Flowrate Information | [7 empty] | Flowrate Information | [7 empty] | Flowrate Information | [7 empty] | Flowrate Information | [7 empty] | Flowrate Information | [7 empty] | Flowrate Information | [7 empty] | Flowrate Information | [7 empty] | Flowrate Information
FRM Name | [7 empty] | FRM Name | [7 empty] | FRM Name | [7 empty] | FRM Name | [7 empty] | FRM Name | [7 empty] | FRM Name | [7 empty] | FRM Name | [7 empty] | FRM Name | [7 empty] | FRM Name
FRM RT (mins) | 0 | [6 empty] | FRM RT (mins) | 0 | [6 empty] | FRM RT (mins) | 0 | [6 empty] | FRM RT (mins) | 0 | [6 empty] | FRM RT (mins) | 0 | [6 empty] | FRM RT (mins) | 0 | [6 empty] | FRM RT (mins) | 0 | [6 empty] | FRM RT (mins) | 0 | [6 empty] | FRM RT (mins) | 0
FRCF | 1 | [6 empty] | FRCF | 1 | [6 empty] | FRCF | 1 | [6 empty] | FRCF | 1 | [6 empty] | FRCF | 1 | [6 empty] | FRCF | 1 | [6 empty] | FRCF | 1 | [6 empty] | FRCF | 1 | [6 empty] | FRCF | 1
Column Calibration | [7 empty] | Column Calibration | [7 empty] | Column Calibration | [7 empty] | Column Calibration | [7 empty] | Column Calibration | [7 empty] | Column Calibration | [7 empty] | Column Calibration | [7 empty] | Column Calibration | [7 empty] | Column Calibration
Name | PS calibration 2024-08-09 | [6 empty] | Name | PS calibration 2024-08-09 | [6 empty] | Name | PS calibration 2024-08-09 | [6 empty] | Name | PS calibration 2024-08-09 | [6 empty] | Name | PS calibration 2024-08-09 | [6 empty] | Name | PS calibration 2024-08-09 | [6 empty] | Name | PS calibration 2024-08-09 | [6 empty] | Name | PS calibration 2024-08-09 | [6 empty] | Name | PS calibration 2024-08-09
Created By | Agilent GPC | [6 empty] | Created By | Agilent GPC | [6 empty] | Created By | Agilent GPC | [6 empty] | Created By | Agilent GPC | [6 empty] | Created By | Agilent GPC | [6 empty] | Created By | Agilent GPC | [6 empty] | Created By | Agilent GPC | [6 empty] | Created By | Agilent GPC | [6 empty] | Created By | Agilent GPC
Creation Date | 2024-08-09 3:06:28 PM | [6 empty] | Creation Date | 2024-08-09 3:06:28 PM | [6 empty] | Creation Date | 2024-08-09 3:06:28 PM | [6 empty] | Creation Date | 2024-08-09 3:06:28 PM | [6 empty] | Creation Date | 2024-08-09 3:06:28 PM | [6 empty] | Creation Date | 2024-08-09 3:06:28 PM | [6 empty] | Creation Date | 2024-08-09 3:06:28 PM | [6 empty] | Creation Date | 2024-08-09 3:06:28 PM | [6 empty] | Creation Date | 2024-08-09 3:06:28 PM
Last Modified By | Agilent GPC | [6 empty] | Last Modified By | Agilent GPC | [6 empty] | Last Modified By | Agilent GPC | [6 empty] | Last Modified By | Agilent GPC | [6 empty] | Last Modified By | Agilent GPC | [6 empty] | Last Modified By | Agilent GPC | [6 empty] | Last Modified By | Agilent GPC | [6 empty] | Last Modified By | Agilent GPC | [6 empty] | Last Modified By | Agilent GPC
Last Modified | 2024-08-09 3:18:35 PM | [6 empty] | Last Modified | 2024-08-09 3:18:35 PM | [6 empty] | Last Modified | 2024-08-09 3:18:35 PM | [6 empty] | Last Modified | 2024-08-09 3:18:35 PM | [6 empty] | Last Modified | 2024-08-09 3:18:35 PM | [6 empty] | Last Modified | 2024-08-09 3:18:35 PM | [6 empty] | Last Modified | 2024-08-09 3:18:35 PM | [6 empty] | Last Modified | 2024-08-09 3:18:35 PM | [6 empty] | Last Modified | 2024-08-09 3:18:35 PM
High Limit RT (mins) | 10.13333 | [6 empty] | High Limit RT (mins) | 10.13333 | [6 empty] | High Limit RT (mins) | 10.13333 | [6 empty] | High Limit RT (mins) | 10.13333 | [6 empty] | High Limit RT (mins) | 10.13333 | [6 empty] | High Limit RT (mins) | 10.13333 | [6 empty] | High Limit RT (mins) | 10.13333 | [6 empty] | High Limit RT (mins) | 10.13333 | [6 empty] | High Limit RT (mins) | 10.13333
Low Limit RT (mins) | 21.7 | [6 empty] | Low Limit RT (mins) | 21.7 | [6 empty] | Low Limit RT (mins) | 21.7 | [6 empty] | Low Limit RT (mins) | 21.7 | [6 empty] | Low Limit RT (mins) | 21.7 | [6 empty] | Low Limit RT (mins) | 21.7 | [6 empty] | Low Limit RT (mins) | 21.7 | [6 empty] | Low Limit RT (mins) | 21.7 | [6 empty] | Low Limit RT (mins) | 21.7
High Limit MW | 5113421 | [6 empty] | High Limit MW | 5113421 | [6 empty] | High Limit MW | 5113421 | [6 empty] | High Limit MW | 5113421 | [6 empty] | High Limit MW | 5113421 | [6 empty] | High Limit MW | 5113421 | [6 empty] | High Limit MW | 5113421 | [6 empty] | High Limit MW | 5113421 | [6 empty] | High Limit MW | 5113421
Low Limit MW | 597 | [6 empty] | Low Limit MW | 597 | [6 empty] | Low Limit MW | 597 | [6 empty] | Low Limit MW | 597 | [6 empty] | Low Limit MW | 597 | [6 empty] | Low Limit MW | 597 | [6 empty] | Low Limit MW | 597 | [6 empty] | Low Limit MW | 597 | [6 empty] | Low Limit MW | 597
K (Input) ((10e-5) dL/g) | 14.1 | [6 empty] | K (Input) ((10e-5) dL/g) | 14.1 | [6 empty] | K (Input) ((10e-5) dL/g) | 14.1 | [6 empty] | K (Input) ((10e-5) dL/g) | 14.1 | [6 empty] | K (Input) ((10e-5) dL/g) | 14.1 | [6 empty] | K (Input) ((10e-5) dL/g) | 14.1 | [6 empty] | K (Input) ((10e-5) dL/g) | 14.1 | [6 empty] | K (Input) ((10e-5) dL/g) | 14.1 | [6 empty] | K (Input) ((10e-5) dL/g) | 14.1
Alpha (Input) | 0.7 | [6 empty] | Alpha (Input) | 0.7 | [6 empty] | Alpha (Input) | 0.7 | [6 empty] | Alpha (Input) | 0.7 | [6 empty] | Alpha (Input) | 0.7 | [6 empty] | Alpha (Input) | 0.7 | [6 empty] | Alpha (Input) | 0.7 | [6 empty] | Alpha (Input) | 0.7 | [6 empty] | Alpha (Input) | 0.7
Calibration Flow Marker Name | [7 empty] | Calibration Flow Marker Name | [7 empty] | Calibration Flow Marker Name | [7 empty] | Calibration Flow Marker Name | [7 empty] | Calibration Flow Marker Name | [7 empty] | Calibration Flow Marker Name | [7 empty] | Calibration Flow Marker Name | [7 empty] | Calibration Flow Marker Name | [7 empty] | Calibration Flow Marker Name
Calibration Flow Marker RT (mins) | 0 | [6 empty] | Calibration Flow Marker RT (mins) | 0 | [6 empty] | Calibration Flow Marker RT (mins) | 0 | [6 empty] | Calibration Flow Marker RT (mins) | 0 | [6 empty] | Calibration Flow Marker RT (mins) | 0 | [6 empty] | Calibration Flow Marker RT (mins) | 0 | [6 empty] | Calibration Flow Marker RT (mins) | 0 | [6 empty] | Calibration Flow Marker RT (mins) | 0 | [6 empty] | Calibration Flow Marker RT (mins) | 0
Calibration Comments | GPC Column Calibration created August 9, 2024 by Agilent GPC GPC Column Calibration amended August 9, 2024 by Agilent GPC GPC Column Calibration amended August 9, 2024 by Agilent GPC | [6 empty] | Calibration Comments | GPC Column Calibration created August 9, 2024 by Agilent GPC GPC Column Calibration amended August 9, 2024 by Agilent GPC GPC Column Calibration amended August 9, 2024 by Agilent GPC | [6 empty] | Calibration Comments | GPC Column Calibration created August 9, 2024 by Agilent GPC GPC Column Calibration amended August 9, 2024 by Agilent GPC GPC Column Calibration amended August 9, 2024 by Agilent GPC | [6 empty] | Calibration Comments | GPC Column Calibration created August 9, 2024 by Agilent GPC GPC Column Calibration amended August 9, 2024 by Agilent GPC GPC Column Calibration amended August 9, 2024 by Agilent GPC | [6 empty] | Calibration Comments | GPC Column Calibration created August 9, 2024 by Agilent GPC GPC Column Calibration amended August 9, 2024 by Agilent GPC GPC Column Calibration amended August 9, 2024 by Agilent GPC | [6 empty] | Calibration Comments | GPC Column Calibration created August 9, 2024 by Agilent GPC GPC Column Calibration amended August 9, 2024 by Agilent GPC GPC Column Calibration amended August 9, 2024 by Agilent GPC | [6 empty] | Calibration Comments | GPC Column Calibration created August 9, 2024 by Agilent GPC GPC Column Calibration amended August 9, 2024 by Agilent GPC GPC Column Calibration amended August 9, 2024 by Agilent GPC | [6 empty] | Calibration Comments | GPC Column Calibration created August 9, 2024 by Agilent GPC GPC Column Calibration amended August 9, 2024 by Agilent GPC GPC Column Calibration amended August 9, 2024 by Agilent GPC | [6 empty] | Calibration Comments | GPC Column Calibration created August 9, 2024 by Agilent GPC GPC Column Calibration amended August 9, 2024 by Agilent GPC GPC Column Calibration amended August 9, 2024 by Agilent GPC
Calibration Type | GPC Narrow Standard | [6 empty] | Calibration Type | GPC Narrow Standard | [6 empty] | Calibration Type | GPC Narrow Standard | [6 empty] | Calibration Type | GPC Narrow Standard | [6 empty] | Calibration Type | GPC Narrow Standard | [6 empty] | Calibration Type | GPC Narrow Standard | [6 empty] | Calibration Type | GPC Narrow Standard | [6 empty] | Calibration Type | GPC Narrow Standard | [6 empty] | Calibration Type | GPC Narrow Standard
Concentration Detector Used | RI | [6 empty] | Concentration Detector Used | RI | [6 empty] | Concentration Detector Used | RI | [6 empty] | Concentration Detector Used | RI | [6 empty] | Concentration Detector Used | RI | [6 empty] | Concentration Detector Used | RI | [6 empty] | Concentration Detector Used | RI | [6 empty] | Concentration Detector Used | RI | [6 empty] | Concentration Detector Used | RI
Curve Fit Type | Polynomial | [6 empty] | Curve Fit Type | Polynomial | [6 empty] | Curve Fit Type | Polynomial | [6 empty] | Curve Fit Type | Polynomial | [6 empty] | Curve Fit Type | Polynomial | [6 empty] | Curve Fit Type | Polynomial | [6 empty] | Curve Fit Type | Polynomial | [6 empty] | Curve Fit Type | Polynomial | [6 empty] | Curve Fit Type | Polynomial
Order Of Curve Fit | 4 | [6 empty] | Order Of Curve Fit | 4 | [6 empty] | Order Of Curve Fit | 4 | [6 empty] | Order Of Curve Fit | 4 | [6 empty] | Order Of Curve Fit | 4 | [6 empty] | Order Of Curve Fit | 4 | [6 empty] | Order Of Curve Fit | 4 | [6 empty] | Order Of Curve Fit | 4 | [6 empty] | Order Of Curve Fit | 4
Number Of Points | 11 | [6 empty] | Number Of Points | 11 | [6 empty] | Number Of Points | 11 | [6 empty] | Number Of Points | 11 | [6 empty] | Number Of Points | 11 | [6 empty] | Number Of Points | 11 | [6 empty] | Number Of Points | 11 | [6 empty] | Number Of Points | 11 | [6 empty] | Number Of Points | 11
Curve Fit Equation | y = 6.513E-05x^4 - 0.005231x^3 + 0.1574x^2 - 2.389x + 19.51 | [6 empty] | Curve Fit Equation | y = 6.513E-05x^4 - 0.005231x^3 + 0.1574x^2 - 2.389x + 19.51 | [6 empty] | Curve Fit Equation | y = 6.513E-05x^4 - 0.005231x^3 + 0.1574x^2 - 2.389x + 19.51 | [6 empty] | Curve Fit Equation | y = 6.513E-05x^4 - 0.005231x^3 + 0.1574x^2 - 2.389x + 19.51 | [6 empty] | Curve Fit Equation | y = 6.513E-05x^4 - 0.005231x^3 + 0.1574x^2 - 2.389x + 19.51 | [6 empty] | Curve Fit Equation | y = 6.513E-05x^4 - 0.005231x^3 + 0.1574x^2 - 2.389x + 19.51 | [6 empty] | Curve Fit Equation | y = 6.513E-05x^4 - 0.005231x^3 + 0.1574x^2 - 2.389x + 19.51 | [6 empty] | Curve Fit Equation | y = 6.513E-05x^4 - 0.005231x^3 + 0.1574x^2 - 2.389x + 19.51 | [6 empty] | Curve Fit Equation | y = 6.513E-05x^4 - 0.005231x^3 + 0.1574x^2 - 2.389x + 19.51
Coeff a | 19.50949 | [6 empty] | Coeff a | 19.50949 | [6 empty] | Coeff a | 19.50949 | [6 empty] | Coeff a | 19.50949 | [6 empty] | Coeff a | 19.50949 | [6 empty] | Coeff a | 19.50949 | [6 empty] | Coeff a | 19.50949 | [6 empty] | Coeff a | 19.50949 | [6 empty] | Coeff a | 19.50949
Coeff b | -2.388756 | [6 empty] | Coeff b | -2.388756 | [6 empty] | Coeff b | -2.388756 | [6 empty] | Coeff b | -2.388756 | [6 empty] | Coeff b | -2.388756 | [6 empty] | Coeff b | -2.388756 | [6 empty] | Coeff b | -2.388756 | [6 empty] | Coeff b | -2.388756 | [6 empty] | Coeff b | -2.388756
Coeff c | 0.1573929 | [6 empty] | Coeff c | 0.1573929 | [6 empty] | Coeff c | 0.1573929 | [6 empty] | Coeff c | 0.1573929 | [6 empty] | Coeff c | 0.1573929 | [6 empty] | Coeff c | 0.1573929 | [6 empty] | Coeff c | 0.1573929 | [6 empty] | Coeff c | 0.1573929 | [6 empty] | Coeff c | 0.1573929
Coeff d | -0.00523125 | [6 empty] | Coeff d | -0.00523125 | [6 empty] | Coeff d | -0.00523125 | [6 empty] | Coeff d | -0.00523125 | [6 empty] | Coeff d | -0.00523125 | [6 empty] | Coeff d | -0.00523125 | [6 empty] | Coeff d | -0.00523125 | [6 empty] | Coeff d | -0.00523125 | [6 empty] | Coeff d | -0.00523125
Coeff e | 6.513339e-05 | [6 empty] | Coeff e | 6.513339e-05 | [6 empty] | Coeff e | 6.513339e-05 | [6 empty] | Coeff e | 6.513339e-05 | [6 empty] | Coeff e | 6.513339e-05 | [6 empty] | Coeff e | 6.513339e-05 | [6 empty] | Coeff e | 6.513339e-05 | [6 empty] | Coeff e | 6.513339e-05 | [6 empty] | Coeff e | 6.513339e-05
Residual Sum Of Squares | 0.01506947 | [6 empty] | Residual Sum Of Squares | 0.01506947 | [6 empty] | Residual Sum Of Squares | 0.01506947 | [6 empty] | Residual Sum Of Squares | 0.01506947 | [6 empty] | Residual Sum Of Squares | 0.01506947 | [6 empty] | Residual Sum Of Squares | 0.01506947 | [6 empty] | Residual Sum Of Squares | 0.01506947 | [6 empty] | Residual Sum Of Squares | 0.01506947 | [6 empty] | Residual Sum Of Squares | 0.01506947
Corrected Sum Of Squares | 18.43152 | [6 empty] | Corrected Sum Of Squares | 18.43152 | [6 empty] | Corrected Sum Of Squares | 18.43152 | [6 empty] | Corrected Sum Of Squares | 18.43152 | [6 empty] | Corrected Sum Of Squares | 18.43152 | [6 empty] | Corrected Sum Of Squares | 18.43152 | [6 empty] | Corrected Sum Of Squares | 18.43152 | [6 empty] | Corrected Sum Of Squares | 18.43152 | [6 empty] | Corrected Sum Of Squares | 18.43152
Coefficient Of Determination | 0.9991824 | [6 empty] | Coefficient Of Determination | 0.9991824 | [6 empty] | Coefficient Of Determination | 0.9991824 | [6 empty] | Coefficient Of Determination | 0.9991824 | [6 empty] | Coefficient Of Determination | 0.9991824 | [6 empty] | Coefficient Of Determination | 0.9991824 | [6 empty] | Coefficient Of Determination | 0.9991824 | [6 empty] | Coefficient Of Determination | 0.9991824 | [6 empty] | Coefficient Of Determination | 0.9991824
Standard Y Error Estimate | 0.05011565 | [6 empty] | Standard Y Error Estimate | 0.05011565 | [6 empty] | Standard Y Error Estimate | 0.05011565 | [6 empty] | Standard Y Error Estimate | 0.05011565 | [6 empty] | Standard Y Error Estimate | 0.05011565 | [6 empty] | Standard Y Error Estimate | 0.05011565 | [6 empty] | Standard Y Error Estimate | 0.05011565 | [6 empty] | Standard Y Error Estimate | 0.05011565 | [6 empty] | Standard Y Error Estimate | 0.05011565
Linear Correlation Coefficient | -0.9952399 | [6 empty] | Linear Correlation Coefficient | -0.9952399 | [6 empty] | Linear Correlation Coefficient | -0.9952399 | [6 empty] | Linear Correlation Coefficient | -0.9952399 | [6 empty] | Linear Correlation Coefficient | -0.9952399 | [6 empty] | Linear Correlation Coefficient | -0.9952399 | [6 empty] | Linear Correlation Coefficient | -0.9952399 | [6 empty] | Linear Correlation Coefficient | -0.9952399 | [6 empty] | Linear Correlation Coefficient | -0.9952399

## Slice Table
Frank_SePS_0.5D | [11 empty] | Frank_SePS_0.5E | [11 empty] | Frank_SePS_0.5F | [11 empty] | Frank_SePS_1G | [11 empty] | Frank_SePS_1H | [11 empty] | Frank_SePS_1I | [11 empty] | Frank_SePS_3D | [11 empty] | Frank_SePS_3E | [11 empty] | Frank_SePS_3F
Slice Table | [11 empty] | Slice Table | [11 empty] | Slice Table | [11 empty] | Slice Table | [11 empty] | Slice Table | [11 empty] | Slice Table | [11 empty] | Slice Table | [11 empty] | Slice Table | [11 empty] | Slice Table
RT (mins) | RI | LS 90° | LS 15° | Area (mV.s) | Norm Ht | Cum Ht | Mw (g/mol) | LogM | dW/dLogM | Outside Calib | Peak | RT (mins) | RI | LS 90° | LS 15° | Area (mV.s) | Norm Ht | Cum Ht | Mw (g/mol) | LogM | dW/dLogM | Outside Calib | Peak | RT (mins) | RI | LS 90° | LS 15° | Area (mV.s) | Norm Ht | Cum Ht | Mw (g/mol) | LogM | dW/dLogM | Outside Calib | Peak | RT (mins) | RI | LS 90° | LS 15° | Area (mV.s) | Norm Ht | Cum Ht | Mw (g/mol) | LogM | dW/dLogM | Outside Calib | Peak | RT (mins) | RI | LS 90° | LS 15° | Area (mV.s) | Norm Ht | Cum Ht | Mw (g/mol) | LogM | dW/dLogM | Outside Calib | Peak | RT (mins) | RI | LS 90° | LS 15° | Area (mV.s) | Norm Ht | Cum Ht | Mw (g/mol) | LogM | dW/dLogM | Outside Calib | Peak | RT (mins) | RI | LS 90° | LS 15° | Area (mV.s) | Norm Ht | Cum Ht | Mw (g/mol) | LogM | dW/dLogM | Outside Calib | Peak | RT (mins) | RI | LS 90° | LS 15° | Area (mV.s) | Norm Ht | Cum Ht | Mw (g/mol) | LogM | dW/dLogM | Outside Calib | Peak | RT (mins) | RI | LS 90° | LS 15° | Area (mV.s) | Norm Ht | Cum Ht | Mw (g/mol) | LogM | dW/dLogM | Outside Calib | Peak
13.41667 | -0.009359122 | 0.8165729 | 3.960195 | 0.001797122 | 0 | 1 | 185654 | 5.268704 | 0.0003125352 | No | 1 | 13.46667 | 0.02104252 | 0.4236847 | 1.398827 | 0.02003547 | 2.58236e-05 | 1 | 178111 | 5.250691 | 0.004104681 | No | 1 | 13.25 | 0.002145281 | 0.334309 | 0.1094747 | 0.003516085 | 2.091827e-06 | 1 | 213492 | 5.329382 | 0.000560507 | No | 1 | 13 | 0.03796316 | 0.7104987 | -0.6663832 | 0.03078164 | 2.753193e-05 | 1 | 264420 | 5.422294 | 0.003558863 | No | 1 | 12.9 | 0.035887 | 0.7347023 | -4.71399 | 0.03419834 | 4.120864e-05 | 1 | 288489 | 5.460129 | 0.006195785 | No | 1 | 12.8 | -0.01095039 | 0.4865993 | 0.2269503 | 0 | 0 | 1 | 315039 | 5.498364 | 0 | No | 1 | 12.65 | 0.02159873 | 0.2307138 | 4.43363 | 0.02357058 | 2.85536e-05 | 1 | 360156 | 5.556491 | 0.004786073 | No | 1 | 12.11667 | 0.001930575 | -0.01616999 | -0.2856431 | 0.008853393 | 2.446005e-06 | 1 | 590522 | 5.771236 | 0.001621219 | No | 1 | 13 | 0.04486387 | 0.2924882 | -0.2364528 | 0.0480817 | 6.711437e-05 | 1 | 264420 | 5.422294 | 0.01146835 | No | 1
13.43333 | 0.003594244 | 0.8684893 | 3.955821 | 0.001797122 | 3.762217e-06 | 0.9999981 | 183101 | 5.262691 | 0.0003130304 | No | 1 | 13.48333 | 0.01902842 | 0.4667499 | 1.441202 | 0.0164192 | 2.335187e-05 | 0.9999754 | 175673 | 5.244705 | 0.003369086 | No | 1 | 13.26667 | 0.004886889 | 0.3701708 | 0.1003906 | 0.00251929 | 4.765122e-06 | 0.9999966 | 210509 | 5.323271 | 0.0004022638 | No | 1 | 13.01667 | 0.02360012 | 0.7705939 | -0.6252432 | 0.02320876 | 1.711546e-05 | 0.9999777 | 260632 | 5.416028 | 0.002687926 | No | 1 | 12.91667 | 0.03250968 | 0.7381093 | -4.682379 | 0.0310499 | 3.733049e-05 | 0.9999607 | 284313 | 5.453797 | 0.005635218 | No | 1 | 12.81667 | -0.008073369 | 0.5445239 | 0.2439552 | 0.001674288 | 0 | 1 | 310430 | 5.491964 | 0.0003636627 | No | 1 | 12.66667 | 0.02554242 | 0.2348949 | 4.443027 | 0.02522544 | 3.376717e-05 | 0.9999688 | 354801 | 5.549985 | 0.005131449 | No | 1 | 12.13333 | 0.01577621 | -0.0244307 | -0.2801913 | 0.0142304 | 1.998819e-05 | 0.9999888 | 581197 | 5.764323 | 0.002610996 | No | 1 | 13.01667 | 0.05129953 | 0.3017417 | -0.2159997 | 0.05596695 | 7.674184e-05 | 0.9999281 | 260632 | 5.416028 | 0.01337207 | No | 1
13.45 | -0.006187988 | 0.9464982 | 3.920777 | 0 | 0 | 0.9999962 | 180587 | 5.256686 | 0 | No | 1 | 13.5 | 0.01380998 | 0.4849433 | 1.455196 | 0.01577839 | 1.694774e-05 | 0.9999553 | 173272 | 5.238728 | 0.003242655 | No | 1 | 13.28333 | 0.0001516904 | 0.402218 | 0.122587 | 7.584519e-05 | 1.479107e-07 | 0.9999941 | 207572 | 5.317169 | 1.213025e-05 | No | 1 | 13.03333 | 0.0228174 | 0.8395392 | -0.6361357 | 0.02875844 | 1.654781e-05 | 0.9999608 | 256903 | 5.409769 | 0.003336369 | No | 1 | 12.93333 | 0.02959011 | 0.7435 | -4.704326 | 0.0259941 | 3.397799e-05 | 0.9999251 | 280204 | 5.447474 | 0.004725877 | No | 1 | 12.83333 | 0.003348577 | 0.5870372 | 0.2637066 | 0.005550028 | 4.650981e-06 | 0.9999977 | 305896 | 5.485574 | 0.00120763 | No | 1 | 12.68333 | 0.02490847 | 0.2636427 | 4.472872 | 0.02947431 | 3.292909e-05 | 0.9999355 | 349536 | 5.543492 | 0.006006684 | No | 1 | 12.15 | 0.01268459 | -0.02460424 | -0.2741291 | 0.01144395 | 1.607115e-05 | 0.9999707 | 572037 | 5.757424 | 0.002103877 | No | 1 | 13.03333 | 0.06063436 | 0.3264067 | -0.1833395 | 0.06270778 | 9.070634e-05 | 0.9998443 | 256903 | 5.409769 | 0.01500832 | No | 1
13.46667 | -0.008188237 | 0.9776626 | 3.940054 | 0 | 0 | 0.9999962 | 178111 | 5.250691 | 0 | No | 1 | 13.51667 | 0.0177468 | 0.5240412 | 1.447065 | 0.02398768 | 2.177906e-05 | 0.9999359 | 170907 | 5.23276 | 0.004937441 | No | 1 | 13.3 | -0.003667981 | 0.4446411 | 0.1655354 | 0 | 0 | 0.999994 | 204680 | 5.311075 | 0 | No | 1 | 13.05 | 0.03469948 | 0.8988715 | -0.6055243 | 0.03201931 | 2.516502e-05 | 0.99994 | 253235 | 5.403524 | 0.003721019 | No | 1 | 12.95 | 0.02239809 | 0.7636916 | -4.709184 | 0.0197939 | 2.571947e-05 | 0.9998952 | 276161 | 5.441162 | 0.003604904 | No | 1 | 12.85 | 0.007751479 | 0.6290928 | 0.2656052 | 0.007892993 | 1.076636e-05 | 0.99999 | 301437 | 5.479197 | 0.001720476 | No | 1 | 12.7 | 0.03404015 | 0.2601944 | 4.490204 | 0.03196841 | 4.50012e-05 | 0.9998965 | 344358 | 5.53701 | 0.006526794 | No | 1 | 12.16667 | 0.01020332 | -0.006772418 | -0.2366338 | 0.00949674 | 1.292743e-05 | 0.9999562 | 563038 | 5.750538 | 0.001749332 | No | 1 | 13.05 | 0.06478121 | 0.3550389 | -0.178603 | 0.06906715 | 9.690984e-05 | 0.9997505 | 253235 | 5.403524 | 0.01655859 | No | 1
13.48333 | -0.0007280357 | 1.071541 | 4.013348 | 0 | 0 | 0.9999962 | 175673 | 5.244705 | 0 | No | 1 | 13.53333 | 0.03022855 | 0.5773298 | 1.488525 | 0.02746674 | 3.709679e-05 | 0.9999065 | 168579 | 5.226803 | 0.005662314 | No | 1 | 13.31667 | -0.006572125 | 0.4844702 | 0.1738463 | 0 | 0 | 0.999994 | 201834 | 5.304994 | 0 | No | 1 | 13.06667 | 0.02933913 | 0.9762092 | -0.56118 | 0.03016847 | 2.127754e-05 | 0.9999168 | 249625 | 5.397288 | 0.003511901 | No | 1 | 12.96667 | 0.01718971 | 0.7646572 | -4.765769 | 0.01695063 | 1.973875e-05 | 0.9998725 | 272184 | 5.434863 | 0.003092436 | No | 1 | 12.86667 | 0.008034508 | 0.6685543 | 0.2842885 | 0.008252316 | 1.115947e-05 | 0.999979 | 297050 | 5.47283 | 0.001801975 | No | 1 | 12.71667 | 0.02989667 | 0.273073 | 4.484495 | 0.03011376 | 3.952351e-05 | 0.9998543 | 339266 | 5.53054 | 0.006159273 | No | 1 | 12.18333 | 0.008790163 | -0.01732194 | -0.2476615 | 0.01105905 | 1.113698e-05 | 0.9999442 | 554199 | 5.743666 | 0.002041112 | No | 1 | 13.06667 | 0.0733531 | 0.3687175 | -0.2179643 | 0.07016224 | 0.000109733 | 0.9996471 | 249625 | 5.397288 | 0.01684978 | No | 1
13.5 | -0.006848158 | 1.130476 | 3.974947 | 0 | 0 | 0.9999962 | 173272 | 5.238728 | 0 | No | 1 | 13.55 | 0.02470493 | 0.6147493 | 1.484971 | 0.02438453 | 3.031815e-05 | 0.9998727 | 166285 | 5.220853 | 0.00503468 | No | 1 | 13.33333 | -0.004288281 | 0.5317762 | 0.1742226 | 6.589719e-05 | 0 | 0.999994 | 199031 | 5.298921 | 1.059061e-05 | No | 1 | 13.08333 | 0.03099782 | 1.059193 | -0.5600181 | 0.03609963 | 2.248047e-05 | 0.9998949 | 246072 | 5.391062 | 0.004209478 | No | 1 | 12.98333 | 0.01671155 | 0.7686746 | -4.755521 | 0.01906647 | 1.918969e-05 | 0.999853 | 268271 | 5.428574 | 0.003484459 | No | 1 | 12.88333 | 0.008470125 | 0.7356343 | 0.3057184 | 0.01128193 | 1.176452e-05 | 0.9999675 | 292735 | 5.466475 | 0.002467856 | No | 1 | 12.73333 | 0.03033084 | 0.2685566 | 4.45544 | 0.0422209 | 4.009748e-05 | 0.9998144 | 334258 | 5.524082 | 0.008651181 | No | 1 | 12.2 | 0.01332794 | -0.01017127 | -0.2353432 | 0.01895376 | 1.688626e-05 | 0.9999302 | 545515 | 5.736807 | 0.003505046 | No | 1 | 13.08333 | 0.06697138 | 0.3906359 | -0.2246719 | 0.06698487 | 0.0001001862 | 0.9995422 | 246072 | 5.391062 | 0.01611403 | No | 1
13.51667 | -0.01983474 | 1.205433 | 4.077537 | 0 | 0 | 0.9999962 | 170907 | 5.23276 | 0 | No | 1 | 13.56667 | 0.02406412 | 0.6659016 | 1.561678 | 0.02137861 | 2.953174e-05 | 0.9998428 | 164026 | 5.214913 | 0.004420844 | No | 1 | 13.35 | 0.0001317944 | 0.5551258 | 0.1622393 | 0.00249442 | 1.285104e-07 | 0.999994 | 196272 | 5.292858 | 0.0004015347 | No | 1 | 13.1 | 0.04120143 | 1.14004 | -0.537799 | 0.04599806 | 2.988041e-05 | 0.9998687 | 242576 | 5.384848 | 0.005372785 | No | 1 | 13 | 0.02142138 | 0.788561 | -4.78525 | 0.01767278 | 2.459793e-05 | 0.9998311 | 264420 | 5.422294 | 0.003235327 | No | 1 | 12.9 | 0.01409373 | 0.7960003 | 0.3152464 | 0.009505019 | 1.957538e-05 | 0.9999519 | 288489 | 5.460129 | 0.002082817 | No | 1 | 12.75 | 0.05411095 | 0.2986777 | 4.479486 | 0.05257328 | 7.153488e-05 | 0.9997586 | 329333 | 5.517635 | 0.01079181 | No | 1 | 12.21667 | 0.02457958 | -0.01888974 | -0.264071 | 0.02875581 | 3.11419e-05 | 0.9999062 | 536983 | 5.729961 | 0.00532809 | No | 1 | 13.1 | 0.06699835 | 0.4084344 | -0.1688184 | 0.06571484 | 0.0001002266 | 0.9994419 | 242576 | 5.384848 | 0.01583526 | No | 1
13.53333 | -0.01985134 | 1.286799 | 4.110547 | 0 | 0 | 0.9999962 | 168579 | 5.226803 | 0 | No | 1 | 13.58333 | 0.01869309 | 0.7083565 | 1.519215 | 0.0220348 | 2.294035e-05 | 0.9998166 | 161802 | 5.208984 | 0.004563528 | No | 1 | 13.36667 | 0.004857045 | 0.611587 | 0.2141903 | 0.006838201 | 4.736021e-06 | 0.9999915 | 193556 | 5.286807 | 0.001102535 | No | 1 | 13.11667 | 0.05079469 | 1.232026 | -0.5540321 | 0.05162404 | 3.683771e-05 | 0.9998353 | 239135 | 5.378643 | 0.006040098 | No | 1 | 13.01667 | 0.01392418 | 0.792731 | -4.791176 | 0.01795757 | 1.598898e-05 | 0.9998108 | 260632 | 5.416028 | 0.003293112 | No | 1 | 12.91667 | 0.004916309 | 0.8331731 | 0.3255374 | 0.003760826 | 6.82847e-06 | 0.9999387 | 284313 | 5.453797 | 0.0008255446 | No | 1 | 12.76667 | 0.0510356 | 0.3088097 | 4.482322 | 0.04942163 | 6.746925e-05 | 0.9996891 | 324489 | 5.5112 | 0.01016308 | No | 1 | 12.23333 | 0.03293205 | -0.007466605 | -0.2503794 | 0.03092847 | 4.172433e-05 | 0.9998697 | 528602 | 5.723129 | 0.005741824 | No | 1 | 13.11667 | 0.06443133 | 0.4231811 | -0.1398204 | 0.06429222 | 9.638643e-05 | 0.9993436 | 239135 | 5.378643 | 0.01551859 | No | 1
13.55 | -0.0178843 | 1.368317 | 4.123568 | 0 | 0 | 0.9999962 | 166285 | 5.220853 | 0 | No | 1 | 13.6 | 0.0253765 | 0.7613399 | 1.553503 | 0.02650568 | 3.11423e-05 | 0.9997895 | 159611 | 5.203063 | 0.005497865 | No | 1 | 13.38333 | 0.008819357 | 0.6878847 | 0.22479 | 0.008206518 | 8.599603e-06 | 0.9999849 | 190881 | 5.280763 | 0.00132527 | No | 1 | 13.13333 | 0.05245338 | 1.313636 | -0.5443253 | 0.05198573 | 3.804064e-05 | 0.9997979 | 235749 | 5.37245 | 0.006092646 | No | 1 | 13.03333 | 0.02199095 | 0.8254348 | -4.794813 | 0.02365922 | 2.525196e-05 | 0.9997902 | 256903 | 5.409769 | 0.004346132 | No | 1 | 12.93333 | 0.002605343 | 0.9161222 | 0.3913704 | 0.006714143 | 3.618672e-06 | 0.9999334 | 280204 | 5.447474 | 0.001476403 | No | 1 | 12.78333 | 0.04780765 | 0.3209254 | 4.507894 | 0.05306014 | 6.32019e-05 | 0.9996238 | 319725 | 5.504777 | 0.01093084 | No | 1 | 12.25 | 0.0289249 | -0.005046158 | -0.2353146 | 0.03462701 | 3.664734e-05 | 0.9998306 | 520367 | 5.71631 | 0.00644095 | No | 1 | 13.13333 | 0.06415312 | 0.4545599 | -0.1138741 | 0.0630222 | 9.597025e-05 | 0.9992474 | 235749 | 5.37245 | 0.01523762 | No | 1
13.56667 | -0.0008110657 | 1.445106 | 4.15963 | 0.005079329 | 0 | 0.9999962 | 164026 | 5.214913 | 0.0008958373 | No | 1 | 13.61667 | 0.02763486 | 0.7978438 | 1.542015 | 0.02876404 | 3.391379e-05 | 0.999757 | 157452 | 5.197148 | 0.005975387 | No | 1 | 13.4 | 0.007593679 | 0.7559426 | 0.2520218 | 0.01193995 | 7.404466e-06 | 0.9999769 | 188248 | 5.27473 | 0.001931257 | No | 1 | 13.15 | 0.05151808 | 1.438886 | -0.4777031 | 0.05044007 | 3.736233e-05 | 0.9997602 | 232416 | 5.366266 | 0.005921408 | No | 1 | 13.05 | 0.02532749 | 0.8433377 | -4.822406 | 0.02409659 | 2.908327e-05 | 0.999763 | 253235 | 5.403524 | 0.004434037 | No | 1 | 12.95 | 0.01082294 | 0.9882375 | 0.4068493 | 0.01241404 | 1.503244e-05 | 0.9999241 | 276161 | 5.441162 | 0.002734528 | No | 1 | 12.8 | 0.05831262 | 0.3524198 | 4.537586 | 0.06211552 | 7.70895e-05 | 0.9995536 | 315039 | 5.498364 | 0.01281918 | No | 1 | 12.26667 | 0.04032913 | -0.01590086 | -0.2210126 | 0.04488683 | 5.10963e-05 | 0.9997867 | 512276 | 5.709504 | 0.008365568 | No | 1 | 13.15 | 0.06189128 | 0.4754102 | -0.1387396 | 0.06472764 | 9.258663e-05 | 0.9991531 | 232416 | 5.366266 | 0.0156762 | No | 1
13.58333 | 0.01015866 | 1.530286 | 4.173414 | 0.01007406 | 1.063341e-05 | 0.9999909 | 161802 | 5.208984 | 0.001779481 | No | 1 | 13.63333 | 0.02989322 | 0.8631868 | 1.49711 | 0.03598151 | 3.668527e-05 | 0.9997217 | 155326 | 5.191244 | 0.007486073 | No | 1 | 13.41667 | 0.01628622 | 0.796382 | 0.2404963 | 0.01513932 | 1.588041e-05 | 0.9999652 | 185654 | 5.268704 | 0.00245264 | No | 1 | 13.16667 | 0.04936207 | 1.554371 | -0.4463288 | 0.04569007 | 3.579873e-05 | 0.9997236 | 229136 | 5.360093 | 0.005372746 | No | 1 | 13.06667 | 0.02286569 | 0.8635293 | -4.79812 | 0.0239999 | 2.625641e-05 | 0.9997354 | 249625 | 5.397288 | 0.004423766 | No | 1 | 12.96667 | 0.01400514 | 1.053181 | 0.4363664 | 0.01475701 | 1.945234e-05 | 0.9999069 | 272184 | 5.434863 | 0.003256266 | No | 1 | 12.81667 | 0.06591842 | 0.3819305 | 4.529588 | 0.06552515 | 8.714439e-05 | 0.9994715 | 310430 | 5.491964 | 0.01354692 | No | 1 | 12.28333 | 0.04944454 | -0.005851016 | -0.2572173 | 0.04805131 | 6.264537e-05 | 0.9997298 | 504326 | 5.702711 | 0.008972662 | No | 1 | 13.16667 | 0.067564 | 0.5118244 | -0.0903629 | 0.06689084 | 0.0001010728 | 0.9990563 | 229136 | 5.360093 | 0.01622717 | No | 1
13.6 | 0.009989463 | 1.645984 | 4.177128 | 0.01494027 | 1.045631e-05 | 0.9999804 | 159611 | 5.203063 | 0.002643081 | No | 1 | 13.65 | 0.0420698 | 0.8949605 | 1.544063 | 0.0379347 | 5.162849e-05 | 0.9996775 | 153232 | 5.185349 | 0.007904373 | No | 1 | 13.43333 | 0.01399242 | 0.8644399 | 0.2747471 | 0.01589729 | 1.364377e-05 | 0.9999505 | 183101 | 5.262691 | 0.002579515 | No | 1 | 13.18333 | 0.04201807 | 1.651698 | -0.3990853 | 0.04383924 | 3.047266e-05 | 0.9996905 | 225908 | 5.353932 | 0.005163692 | No | 1 | 13.08333 | 0.02513412 | 0.8725821 | -4.792144 | 0.0303882 | 2.886122e-05 | 0.9997078 | 246072 | 5.391062 | 0.005610794 | No | 1 | 12.98333 | 0.01550887 | 1.125449 | 0.456423 | 0.01030981 | 2.154093e-05 | 0.9998864 | 268271 | 5.428574 | 0.002278886 | No | 1 | 12.83333 | 0.06513188 | 0.3851961 | 4.508621 | 0.06519638 | 8.610459e-05 | 0.9993849 | 305896 | 5.485574 | 0.01350288 | No | 1 | 12.3 | 0.04665809 | 0.001147069 | -0.2233841 | 0.04839292 | 5.911499e-05 | 0.9996689 | 496514 | 5.695931 | 0.009053895 | No | 1 | 13.18333 | 0.06621768 | 0.5453394 | -0.1451356 | 0.06798592 | 9.905873e-05 | 0.9989562 | 225908 | 5.353932 | 0.01652031 | No | 1
13.61667 | 0.01989107 | 1.715601 | 4.129114 | 0.02461299 | 2.082066e-05 | 0.9999647 | 157452 | 5.197148 | 0.004360914 | No | 1 | 13.66667 | 0.0337996 | 0.9758675 | 1.616498 | 0.03355549 | 4.147921e-05 | 0.999631 | 151170 | 5.179466 | 0.007002417 | No | 1 | 13.45 | 0.01780215 | 0.9357022 | 0.3120497 | 0.0172656 | 1.735857e-05 | 0.999935 | 180587 | 5.256686 | 0.002805963 | No | 1 | 13.2 | 0.04566041 | 1.779694 | -0.3786973 | 0.04870228 | 3.311418e-05 | 0.9996587 | 222730 | 5.347779 | 0.005746019 | No | 1 | 13.1 | 0.03564229 | 0.8912479 | -4.773198 | 0.04379554 | 4.092764e-05 | 0.9996729 | 242576 | 5.384848 | 0.008099974 | No | 1 | 13 | 0.00511075 | 1.186883 | 0.4571009 | 0.003955267 | 7.098537e-06 | 0.9998721 | 264420 | 5.422294 | 0.0008757814 | No | 1 | 12.85 | 0.06526087 | 0.4067722 | 4.501386 | 0.06715642 | 8.627511e-05 | 0.9992987 | 301437 | 5.479197 | 0.01393345 | No | 1 | 12.31667 | 0.05012775 | -0.02939147 | -0.2402101 | 0.04896341 | 6.351099e-05 | 0.9996076 | 488838 | 5.689165 | 0.00917827 | No | 1 | 13.2 | 0.06975417 | 0.5787019 | -0.1114074 | 0.0730483 | 0.0001043492 | 0.9988545 | 222730 | 5.347779 | 0.01777992 | No | 1
13.63333 | 0.02933491 | 1.821381 | 4.212936 | 0.03291243 | 3.070586e-05 | 0.999939 | 155326 | 5.191244 | 0.005840253 | No | 1 | 13.68333 | 0.03331138 | 1.062878 | 1.699614 | 0.0339065 | 4.088006e-05 | 0.9995898 | 149138 | 5.173588 | 0.007086285 | No | 1 | 13.46667 | 0.01672906 | 1.008643 | 0.3244805 | 0.01314075 | 1.631222e-05 | 0.9999181 | 178111 | 5.250691 | 0.002138963 | No | 1 | 13.21667 | 0.05174415 | 1.907691 | -0.3160424 | 0.05364161 | 3.752628e-05 | 0.9996233 | 219602 | 5.341636 | 0.006339249 | No | 1 | 13.11667 | 0.0519488 | 0.9222733 | -4.762492 | 0.05392225 | 5.965222e-05 | 0.9996226 | 239135 | 5.378643 | 0.00998973 | No | 1 | 13.01667 | 0.002799784 | 1.285854 | 0.4982146 | 0.004390884 | 3.888739e-06 | 0.9998666 | 260632 | 5.416028 | 0.0009739073 | No | 1 | 12.86667 | 0.06905197 | 0.4831274 | 4.547099 | 0.06278407 | 9.128696e-05 | 0.9992099 | 297050 | 5.47283 | 0.01304927 | No | 1 | 12.33333 | 0.04779906 | -0.007744947 | -0.2294177 | 0.04579549 | 6.056059e-05 | 0.9995455 | 481296 | 5.682412 | 0.008600931 | No | 1 | 13.21667 | 0.07634242 | 0.6093178 | -0.07386443 | 0.07330415 | 0.0001142049 | 0.9987452 | 219602 | 5.341636 | 0.01787172 | No | 1
13.65 | 0.03648994 | 1.934637 | 4.233892 | 0.04372956 | 3.819526e-05 | 0.9999045 | 153232 | 5.185349 | 0.007771466 | No | 1 | 13.7 | 0.03450162 | 1.12227 | 1.765946 | 0.03677521 | 4.234075e-05 | 0.9995482 | 147136 | 5.167719 | 0.007697322 | No | 1 | 13.48333 | 0.009552452 | 1.090739 | 0.3498813 | 0.01244914 | 9.314432e-06 | 0.9999053 | 175673 | 5.244705 | 0.002029563 | No | 1 | 13.23333 | 0.05553907 | 2.052625 | -0.2840578 | 0.05797058 | 4.027846e-05 | 0.9995844 | 216523 | 5.335504 | 0.00686214 | No | 1 | 13.13333 | 0.05589569 | 0.9566556 | -4.761246 | 0.05634326 | 6.418439e-05 | 0.9995607 | 235749 | 5.37245 | 0.01045581 | No | 1 | 13.03333 | 0.005981983 | 1.374754 | 0.5236118 | 0.009480431 | 8.30863e-06 | 0.9998605 | 256903 | 5.409769 | 0.002106383 | No | 1 | 12.88333 | 0.05651616 | 0.4694557 | 4.520791 | 0.05711472 | 7.471458e-05 | 0.9991269 | 292735 | 5.466475 | 0.01189183 | No | 1 | 12.35 | 0.04379192 | -0.01402201 | -0.230222 | 0.04331422 | 5.54836e-05 | 0.9994875 | 473883 | 5.675671 | 0.008150511 | No | 1 | 13.23333 | 0.07026588 | 0.632762 | -0.05814155 | 0.0686009 | 0.0001051147 | 0.9986355 | 216523 | 5.335504 | 0.01675265 | No | 1
13.66667 | 0.05096918 | 2.037823 | 4.249049 | 0.05157123 | 5.335118e-05 | 0.9998587 | 151170 | 5.179466 | 0.009178866 | No | 1 | 13.71667 | 0.0390488 | 1.181052 | 1.73218 | 0.04391639 | 4.792109e-05 | 0.999503 | 145165 | 5.161862 | 0.009205713 | No | 1 | 13.5 | 0.01534582 | 1.159407 | 0.3876416 | 0.01221528 | 1.496344e-05 | 0.9998932 | 173272 | 5.238728 | 0.001994549 | No | 1 | 13.25 | 0.0604021 | 2.174519 | -0.2265909 | 0.06107886 | 4.380527e-05 | 0.9995424 | 213492 | 5.329382 | 0.007241964 | No | 1 | 13.15 | 0.05679083 | 0.9506021 | -4.816152 | 0.05807763 | 6.521226e-05 | 0.999496 | 232416 | 5.366266 | 0.01079573 | No | 1 | 13.05 | 0.01297888 | 1.467011 | 0.5410744 | 0.02036832 | 1.802692e-05 | 0.9998473 | 253235 | 5.403524 | 0.004533208 | No | 1 | 12.9 | 0.05771327 | 0.5006449 | 4.499824 | 0.05648077 | 7.629716e-05 | 0.9990514 | 288489 | 5.460129 | 0.01178047 | No | 1 | 12.36667 | 0.04283652 | -0.01068604 | -0.2649007 | 0.0414433 | 5.427313e-05 | 0.9994326 | 466599 | 5.668944 | 0.007813367 | No | 1 | 13.25 | 0.06693591 | 0.6809255 | -0.09948654 | 0.06954339 | 0.0001001332 | 0.9985328 | 213492 | 5.329382 | 0.01701074 | No | 1
13.68333 | 0.05217328 | 2.157794 | 4.319748 | 0.0544538 | 5.461155e-05 | 0.9998048 | 149138 | 5.173588 | 0.009706462 | No | 1 | 13.73333 | 0.04878397 | 1.263027 | 1.778522 | 0.04785321 | 5.986819e-05 | 0.9994491 | 143222 | 5.15601 | 0.01004583 | No | 1 | 13.51667 | 0.00908474 | 1.247454 | 0.4064811 | 0.01678794 | 8.858374e-06 | 0.9998813 | 170907 | 5.23276 | 0.002745454 | No | 1 | 13.26667 | 0.06175562 | 2.322047 | -0.1975054 | 0.07006177 | 4.478687e-05 | 0.9994981 | 210509 | 5.323271 | 0.008320659 | No | 1 | 13.16667 | 0.05936443 | 0.9669791 | -4.795375 | 0.06026976 | 6.81675e-05 | 0.9994293 | 229136 | 5.360093 | 0.01122193 | No | 1 | 13.06667 | 0.02775776 | 1.557742 | 0.5902753 | 0.02637339 | 3.855393e-05 | 0.999819 | 249625 | 5.397288 | 0.005879703 | No | 1 | 12.91667 | 0.05524827 | 0.5408368 | 4.542028 | 0.05264247 | 7.303841e-05 | 0.9989767 | 284313 | 5.453797 | 0.01099911 | No | 1 | 12.38333 | 0.04005008 | -0.0001784294 | -0.2322883 | 0.03873315 | 5.074276e-05 | 0.9993801 | 459440 | 5.662229 | 0.007316345 | No | 1 | 13.26667 | 0.07215087 | 0.7127621 | -0.06652123 | 0.07407171 | 0.0001079345 | 0.9984288 | 210509 | 5.323271 | 0.01814808 | No | 1
13.7 | 0.05673431 | 2.278222 | 4.345129 | 0.06092218 | 5.938574e-05 | 0.9997478 | 147136 | 5.167719 | 0.01087569 | No | 1 | 13.75 | 0.04692246 | 1.332643 | 1.719121 | 0.04744129 | 5.758372e-05 | 0.9993904 | 141308 | 5.150167 | 0.009974074 | No | 1 | 13.53333 | 0.02449114 | 1.33367 | 0.414792 | 0.02487013 | 2.388089e-05 | 0.9998649 | 168579 | 5.226803 | 0.004073502 | No | 1 | 13.28333 | 0.07836792 | 2.484834 | -0.1386652 | 0.08354602 | 5.683457e-05 | 0.9994473 | 207572 | 5.317169 | 0.009938281 | No | 1 | 13.18333 | 0.06117509 | 1.015247 | -4.774293 | 0.06452183 | 7.024666e-05 | 0.9993601 | 225908 | 5.353932 | 0.01203366 | No | 1 | 13.08333 | 0.02498903 | 1.65946 | 0.6400865 | 0.03222588 | 3.470832e-05 | 0.9997824 | 246072 | 5.391062 | 0.007196657 | No | 1 | 12.93333 | 0.05003668 | 0.5598189 | 4.566073 | 0.05086411 | 6.614867561e-05 | 0.9989071 | 280204 | 5.447474 | 0.01064608 | No | 1 | 12.4 | 0.03741622 | -0.01606853 | -0.290313 | 0.03793035 | 4.74057e-05 | 0.999331 | 452404 | 5.655526 | 0.007178334 | No | 1 | 13.28333 | 0.07599254 | 0.7584842 | -0.09855836 | 0.08050737 | 0.0001136815 | 0.9983179 | 207572 | 5.317169 | 0.01975709 | No | 1
13.71667 | 0.06511004 | 2.405822 | 4.392788 | 0.07082378 | 6.81529e-05 | 0.999684 | 145165 | 5.161862 | 0.01266214 | No | 1 | 13.76667 | 0.04796012 | 1.411718 | 1.727469 | 0.05267511 | 5.885715e-05 | 0.9993322 | 139423 | 5.144334 | 0.01109074 | No | 1 | 13.55 | 0.02524911 | 1.425531 | 0.4530101 | 0.02669621 | 2.461997e-05 | 0.9998406 | 166285 | 5.220853 | 0.004379355 | No | 1 | 13.3 | 0.08872412 | 2.65174 | -0.1059176 | 0.09214746 | 6.434518e-05 | 0.9993867 | 204680 | 5.311075 | 0.01097932 | No | 1 | 13.2 | 0.06786857 | 1.048561 | -4.752143 | 0.07472482 | 7.79327e-05 | 0.999286 | 222730 | 5.347779 | 0.01395971 | No | 1 | 13.1 | 0.03946273 | 1.763466 | 0.6665518 | 0.0364762 | 5.481146e-05 | 0.9997376 | 242576 | 5.384848 | 0.00815962 | No | 1 | 12.95 | 0.05169155 | 0.6030625 | 4.603089 | 0.05312933 | 6.833642e-05 | 0.9988398 | 276161 | 5.441162 | 0.01113955 | No | 1 | 12.41667 | 0.03844447 | -0.01227479 | -0.2609048 | 0.03979783 | 4.870848e-05 | 0.999283 | 445489 | 5.648837 | 0.00754605 | No | 1 | 13.3 | 0.0850222 | 0.796882 | -0.05720071 | 0.0823654 | 0.0001271895 | 0.9981975 | 204680 | 5.311075 | 0.02024597 | No | 1
13.73333 | 0.07653753 | 2.541052 | 4.429765 | 0.07774993 | 8.011444e-05 | 0.9996098 | 143222 | 5.15601 | 0.01392104 | No | 1 | 13.78333 | 0.05739011 | 1.500255 | 1.731545 | 0.06309693 | 7.042973e-05 | 0.9992675 | 137566 | 5.138511 | 0.01330454 | No | 1 | 13.56667 | 0.02814331 | 1.535246 | 0.4514028 | 0.0321844 | 2.744205e-05 | 0.9998146 | 164026 | 5.214913 | 0.005287791 | No | 1 | 13.31667 | 0.0955708 | 2.829023 | -0.06935526 | 0.09716308 | 6.931058e-05 | 0.9993199 | 201834 | 5.304994 | 0.01159571 | No | 1 | 13.21667 | 0.08158108 | 1.087369 | -4.713513 | 0.0789006 | 9.367863e-05 | 0.9992001 | 219602 | 5.341636 | 0.0147642 | No | 1 | 13.11667 | 0.03348966 | 1.899973 | 0.6672297 | 0.03134235 | 4.651521e-05 | 0.9996869 | 239135 | 5.378643 | 0.007023023 | No | 1 | 12.96667 | 0.05456712 | 0.6221973 | 4.600738 | 0.05287685 | 7.213794e-05 | 0.9987696 | 272184 | 5.434863 | 0.01110584 | No | 1 | 12.43333 | 0.04115119 | -0.01260093 | -0.2409572 | 0.04074979 | 5.213784e-05 | 0.9992325 | 438693 | 5.642161 | 0.007741178 | No | 1 | 13.31667 | 0.07970859 | 0.860762 | -0.05597368 | 0.089564 | 0.0001192406 | 0.9980742 | 201834 | 5.304994 | 0.02205116 | No | 1
13.75 | 0.07896233 | 2.669872 | 4.522285 | 0.08665971 | 8.265256e-05 | 0.9995285 | 141308 | 5.150167 | 0.01553926 | No | 1 | 13.8 | 0.06880374 | 1.583145 | 1.781397 | 0.07359504 | 8.443666e-05 | 0.9991901 | 135735 | 5.132692 | 0.01554083 | No | 1 | 13.58333 | 0.03622549 | 1.621309 | 0.4772613 | 0.04064805 | 3.532285e-05 | 0.9997832 | 161802 | 5.208984 | 0.006688589 | No | 1 | 13.33333 | 0.09875537 | 2.990131 | -0.03920162 | 0.1020261 | 7.162011e-05 | 0.9992494 | 199031 | 5.298921 | 0.01219577 | No | 1 | 13.23333 | 0.07622011 | 1.122209 | -4.713488 | 0.0738448 | 8.752269e-05 | 0.9991095 | 216523 | 5.335504 | 0.01384094 | No | 1 | 13.13333 | 0.02919505 | 1.977582 | 0.700714 | 0.03208315 | 4.055024e-05 | 0.9996434 | 235749 | 5.37245 | 0.007201106 | No | 1 | 12.98333 | 0.05118659 | 0.6842092 | 4.602353 | 0.05033556 | 6.766886e-05 | 0.9986997 | 268271 | 5.428574 | 0.01059036 | No | 1 | 12.45 | 0.04034839 | -0.001940732 | -0.2480175 | 0.03994698 | 5.112071e-05 | 0.9991809 | 432013 | 5.635497 | 0.007603001 | No | 1 | 13.33333 | 0.0994194 | 0.9011435 | -0.06527522 | 0.1034765 | 0.0001487271 | 0.9979402 | 199031 | 5.298921 | 0.02551769 | No | 1
13.76667 | 0.0943571 | 2.804491 | 4.583066 | 0.1039618 | 9.876679e-05 | 0.9994377 | 139423 | 5.144334 | 0.01866922 | No | 1 | 13.81667 | 0.07838633 | 1.679464 | 1.80714 | 0.08027845 | 9.619651e-05 | 0.9990998 | 133932 | 5.126884 | 0.01697681 | No | 1 | 13.6 | 0.04507061 | 1.725378 | 0.50785 | 0.05124794 | 4.394758e-05 | 0.9997436 | 159611 | 5.203063 | 0.008445679 | No | 1 | 13.35 | 0.1052969 | 3.187708 | 0.01811265 | 0.1091017 | 7.636419e-05 | 0.9991754 | 196272 | 5.292858 | 0.01306257 | No | 1 | 13.25 | 0.0714695 | 1.13767 | -4.682335 | 0.07290888 | 8.206761e-05 | 0.9990247 | 213492 | 5.329382 | 0.01368799 | No | 1 | 13.15 | 0.03497124 | 2.110732 | 0.7264164 | 0.03663864 | 4.857304e-05 | 0.9995988 | 232416 | 5.366266 | 0.008237379 | No | 1 | 13 | 0.04948452 | 0.7201286 | 4.607173 | 0.04985419 | 6.541872e-05 | 0.9986331 | 264420 | 5.422294 | 0.01050717 | No | 1 | 12.46667 | 0.03954558 | -0.01981448 | -0.2645384 | 0.03853383 | 5.010357e-05 | 0.9991303 | 425447 | 5.628845 | 0.007347853 | No | 1 | 13.35 | 0.1075335 | 0.9569364 | -0.06038608 | 0.1100647 | 0.0001608654 | 0.9977854 | 196272 | 5.292858 | 0.02718612 | No | 1
13.78333 | 0.1135666 | 2.950554 | 4.610888 | 0.117373 | 0.000118874 | 0.9993289 | 137566 | 5.138511 | 0.02110847 | No | 1 | 13.83333 | 0.08217057 | 1.74969 | 1.740568 | 0.08307087 | 0.0001008406 | 0.9990012 | 132156 | 5.121087 | 0.0175928 | No | 1 | 13.61667 | 0.05742526 | 1.832956 | 0.5453052 | 0.05856718 | 5.599438e-05 | 0.9996936 | 157452 | 5.197148 | 0.009666595 | No | 1 | 13.36667 | 0.1129065 | 3.386201 | 0.05848968 | 0.1203734 | 8.18829e-05 | 0.9990963 | 193556 | 5.286807 | 0.01443527 | No | 1 | 13.26667 | 0.07434827 | 1.181971 | -4.677274 | 0.07800019 | 8.537328e-05 | 0.998941 | 210509 | 5.323271 | 0.01466783 | No | 1 | 13.16667 | 0.03830603 | 2.246782 | 0.7747017 | 0.03982084 | 5.320487e-05 | 0.9995479 | 229136 | 5.360093 | 0.008967787 | No | 1 | 13.01667 | 0.05022386 | 0.7488764 | 4.621301 | 0.0473129 | 6.639614e-05 | 0.9985672 | 260632 | 5.416028 | 0.009988707 | No | 1 | 12.48333 | 0.03752208 | -0.003508529 | -0.2423018 | 0.03696809 | 4.753982e-05 | 0.9990814 | 418992 | 5.622206 | 0.007062533 | No | 1 | 13.36667 | 0.1125959 | 0.9919773 | -0.02940441 | 0.110168 | 0.0001684385 | 0.9976207 | 193556 | 5.286807 | 0.02725534 | No | 1
13.8 | 0.1211794 | 3.108367 | 4.647561 | 0.127122 | 0.0001268426 | 0.9992061 | 135735 | 5.132692 | 0.02289514 | No | 1 | 13.85 | 0.08397116 | 1.854248 | 1.798507 | 0.09356897 | 0.0001030503 | 0.9988993 | 130405 | 5.115294 | 0.01984471 | No | 1 | 13.63333 | 0.05970911 | 1.963117 | 0.6022916 | 0.06191914 | 5.822132e-05 | 0.9996365 | 155326 | 5.191244 | 0.01023535 | No | 1 | 13.38333 | 0.1278403 | 3.5792 | 0.1365559 | 0.1362228 | 9.271333e-05 | 0.999009 | 190881 | 5.280763 | 0.01636209 | No | 1 | 13.28333 | 0.0816521 | 1.212386 | -4.67435 | 0.08324408 | 9.376018e-05 | 0.9988514 | 207572 | 5.317169 | 0.01567951 | No | 1 | 13.18333 | 0.04133564 | 2.396412 | 0.8316846 | 0.04491038 | 5.741282e-05 | 0.9994926 | 225908 | 5.353932 | 0.01013082 | No | 1 | 13.03333 | 0.04440193 | 0.8029537 | 4.635733 | 0.04606859 | 5.869951e-05 | 0.9985047 | 256903 | 5.409769 | 0.009742675 | No | 1 | 12.5 | 0.0364141 | 0.002726616 | -0.2389862 | 0.03532605 | 4.613603e-05 | 0.9990346 | 412648 | 5.61558 | 0.00676148 | No | 1 | 13.38333 | 0.1077401 | 1.044718 | -0.05381215 | 0.1070669 | 0.0001611744 | 0.9974559 | 190881 | 5.280763 | 0.02653054 | No | 1
13.81667 | 0.1330646 | 3.250615 | 4.682249 | 0.1384732 | 0.0001392833 | 0.999073 | 133932 | 5.126884 | 0.02497583 | No | 1 | 13.86667 | 0.1031668 | 1.968419 | 1.833101 | 0.1067374 | 0.0001266073 | 0.9987845 | 128680 | 5.109511 | 0.0226701 | No | 1 | 13.65 | 0.06412918 | 2.083818 | 0.6353218 | 0.07068797 | 6.253126e-05 | 0.9995761 | 153232 | 5.185349 | 0.01170252 | No | 1 | 13.4 | 0.1446052 | 3.771894 | 0.2045513 | 0.1467316 | 0.0001048717 | 0.9989102 | 188248 | 5.27473 | 0.01765245 | No | 1 | 13.3 | 0.08483605 | 1.255771 | -4.672189 | 0.08917461 | 9.741628e-05 | 0.9987558 | 204680 | 5.311075 | 0.01682391 | No | 1 | 13.2 | 0.04848512 | 2.505148 | 0.8525041 | 0.05572198 | 6.734305e-05 | 0.9994303 | 222730 | 5.347779 | 0.01259055 | No | 1 | 13.05 | 0.04773526 | 0.8454344 | 4.649251 | 0.05092781 | 6.310619e-05 | 0.9984438 | 253235 | 5.403524 | 0.01078871 | No | 1 | 12.51667 | 0.034238 | -0.0130109 | -0.2645097 | 0.03559136 | 4.337896e-05 | 0.9989898 | 406411 | 5.608965 | 0.006824995 | No | 1 | 13.4 | 0.1063937 | 1.111498 | -0.01489591 | 0.1060258 | 0.0001591604 | 0.9972957 | 188248 | 5.27473 | 0.02631447 | No | 1
13.83333 | 0.1438817 | 3.408122 | 4.702137 | 0.1502058 | 0.0001506059 | 0.998928 | 132156 | 5.121087 | 0.02713127 | No | 1 | 13.88333 | 0.110308 | 2.066721 | 1.892261 | 0.1154044 | 0.0001353711 | 0.9986534 | 126981 | 5.103739 | 0.02454601 | No | 1 | 13.66667 | 0.07724677 | 2.208333 | 0.6643846 | 0.08372926 | 7.532199e-05 | 0.9995072 | 151170 | 5.179466 | 0.01388241 | No | 1 | 13.41667 | 0.1488579 | 4.007771 | 0.2852116 | 0.1552567 | 0.0001079559 | 0.9988037 | 185654 | 5.268704 | 0.01870775 | No | 1 | 13.31667 | 0.09351317 | 1.284965 | -4.670943 | 0.0957155 | 0.0001073801 | 0.9986534 | 201834 | 5.304994 | 0.01808723 | No | 1 | 13.21667 | 0.06295883 | 2.658135 | 0.9244406 | 0.0624137 | 8.744619e-05 | 0.9993529 | 219602 | 5.341636 | 0.01412591 | No | 1 | 13.06667 | 0.05412036 | 0.9141602 | 4.676806 | 0.05471891 | 7.154731e-05 | 0.9983764 | 249625 | 5.397288 | 0.01161157 | No | 1 | 12.53333 | 0.03694472 | -0.006775752 | -0.2485293 | 0.03311009 | 4.680832e-05 | 0.9989447 | 400279 | 5.602363 | 0.006361025 | No | 1 | 13.41667 | 0.1056578 | 1.18377 | 0.03271784 | 0.1052898 | 0.0001580594 | 0.997137 | 185654 | 5.268704 | 0.02617335 | No | 1
13.85 | 0.1565299 | 3.563646 | 4.727213 | 0.1652954 | 0.0001638452 | 0.9987708 | 130405 | 5.115294 | 0.02989997 | No | 1 | 13.9 | 0.1205009 | 2.164108 | 1.901066 | 0.1268181 | 0.0001478799 | 0.9985118 | 125306 | 5.097972 | 0.02701212 | No | 1 | 13.68333 | 0.09021176 | 2.345056 | 0.716946 | 0.09860161 | 8.796394e-05 | 0.9994255 | 149138 | 5.173588 | 0.0163728 | No | 1 | 13.43333 | 0.1616555 | 4.230677 | 0.3222317 | 0.1698091 | 0.000117237 | 0.9986911 | 183101 | 5.262691 | 0.02049367 | No | 1 | 13.33333 | 0.09791783 | 1.335216 | -4.654438 | 0.1005016 | 0.0001124379 | 0.9985435 | 199031 | 5.298921 | 0.01902237 | No | 1 | 13.23333 | 0.06186857 | 2.808681 | 0.9606715 | 0.06353596 | 8.593188e-05 | 0.9992662 | 216523 | 5.335504 | 0.01440363 | No | 1 | 13.08333 | 0.05531746 | 0.9516055 | 4.664841 | 0.05324573 | 7.312989e-05 | 0.9983041 | 246072 | 5.391062 | 0.01131813 | No | 1 | 12.55 | 0.02927546 | -0.009848469 | -0.2562001 | 0.02681412 | 3.70915e-05 | 0.9989028 | 394252 | 5.595774 | 0.00516104 | No | 1 | 13.43333 | 0.1049218 | 1.252228 | 0.0650728 | 0.1117255 | 0.0001569584 | 0.9969795 | 183101 | 5.262691 | 0.02781716 | No | 1
13.86667 | 0.1740609 | 3.736717 | 4.779754 | 0.1861834 | 0.0001821955 | 0.9985978 | 128680 | 5.109511 | 0.03372678 | No | 1 | 13.91667 | 0.1331352 | 2.273396 | 1.966635 | 0.1394524 | 0.0001633849 | 0.9983562 | 123655 | 5.092212 | 0.02974543 | No | 1 | 13.7 | 0.1069915 | 2.483151 | 0.7551641 | 0.1132451 | 0.0001043255 | 0.9993294 | 147136 | 5.167719 | 0.01883245 | No | 1 | 13.45 | 0.1779626 | 4.465943 | 0.4128101 | 0.1844377 | 0.0001290634 | 0.998568 | 180587 | 5.256686 | 0.0222943 | No | 1 | 13.35 | 0.1030854 | 1.394623 | -4.637934 | 0.1018545 | 0.0001183718 | 0.9984281 | 196272 | 5.292858 | 0.01930951 | No | 1 | 13.25 | 0.06520335 | 2.959226 | 1.011246 | 0.07739931 | 9.05637e-05 | 0.9991779 | 213492 | 5.329382 | 0.01757531 | No | 1 | 13.1 | 0.05117399 | 1.029487 | 4.692854 | 0.05154366 | 6.765221e-05 | 0.9982337 | 242576 | 5.384848 | 0.01097488 | No | 1 | 12.56667 | 0.02435278 | -0.01261601 | -0.2574621 | 0.02807126 | 3.085456e-05 | 0.9988688 | 388326 | 5.589196 | 0.005413027 | No | 1 | 13.45 | 0.1185291 | 1.327399 | 0.04707376 | 0.1180085 | 0.0001773143 | 0.9968123 | 180587 | 5.256686 | 0.02942789 | No | 1
13.88333 | 0.1983058 | 3.891783 | 4.838094 | 0.2063847 | 0.0002075734 | 0.9984029 | 126981 | 5.103739 | 0.03743976 | No | 1 | 13.93333 | 0.1457696 | 2.382837 | 2.020607 | 0.15346 | 0.0001788899 | 0.998185 | 122029 | 5.086463 | 0.0327796 | No | 1 | 13.71667 | 0.1194987 | 2.630402 | 0.7947556 | 0.1223954 | 0.0001165211 | 0.999219 | 145165 | 5.161862 | 0.02038445 | No | 1 | 13.46667 | 0.1909128 | 4.70243 | 0.5012523 | 0.1957095 | 0.0001384552 | 0.9984342 | 178111 | 5.250691 | 0.02369401 | No | 1 | 13.36667 | 0.1006236 | 1.440907 | -4.626312 | 0.09885866 | 0.000115545 | 0.9983111 | 193556 | 5.286807 | 0.01877167 | No | 1 | 13.26667 | 0.08959527 | 3.091614 | 1.021689 | 0.097061 | 0.0001244427 | 0.9990704 | 210509 | 5.323271 | 0.02207607 | No | 1 | 13.11667 | 0.05191333 | 1.087379 | 4.709881 | 0.05029936 | 6.862962e-05 | 0.9981655 | 239135 | 5.378643 | 0.01072801 | No | 1 | 12.58333 | 0.03178973 | -0.01385767 | -0.2379722 | 0.03474526 | 4.027703e-05 | 0.9988332 | 382500 | 5.582631 | 0.006712381 | No | 1 | 13.46667 | 0.117488 | 1.38838 | 0.04250245 | 0.1127712 | 0.0001757568 | 0.9966357 | 178111 | 5.250691 | 0.0281661 | No | 1
13.9 | 0.2144635 | 4.067448 | 4.881938 | 0.229714 | 0.0002244863 | 0.9981868 | 125306 | 5.097972 | 0.04173133 | No | 1 | 13.95 | 0.1611505 | 2.5231 | 1.975855 | 0.1709009 | 0.0001977655 | 0.9979967 | 120426 | 5.08072 | 0.03655648 | No | 1 | 13.73333 | 0.1252921 | 2.77155 | 0.8358728 | 0.1325375 | 0.0001221701 | 0.9990996 | 143222 | 5.15601 | 0.02210633 | No | 1 | 13.48333 | 0.2005061 | 4.941358 | 0.5759616 | 0.2104907 | 0.0001454125 | 0.9982923 | 175673 | 5.244705 | 0.02552349 | No | 1 | 13.38333 | 0.09709371 | 1.49711 | -4.629949 | 0.1012797 | 0.0001114916 | 0.9981976 | 190881 | 5.280763 | 0.01926216 | No | 1 | 13.28333 | 0.1045267 | 3.254214 | 1.069975 | 0.1120688 | 0.0001451816 | 0.9989356 | 207572 | 5.317169 | 0.02553116 | No | 1 | 13.13333 | 0.04868539 | 1.130012 | 4.75651 | 0.04607959 | 6.436226e-05 | 0.998099 | 235749 | 5.37245 | 0.00984453 | No | 1 | 12.6 | 0.03770079 | -0.006096649 | -0.2647164 | 0.03806233 | 4.776625e-05 | 0.9987892 | 376771 | 5.576077 | 0.007366768 | No | 1 | 13.48333 | 0.1080545 | 1.454549 | 0.03793114 | 0.1160025 | 0.0001616447 | 0.996467 | 175673 | 5.244705 | 0.02901859 | No | 1
13.91667 | 0.2449645 | 4.240824 | 4.941041 | 0.255561 | 0.0002564127 | 0.9979464 | 123655 | 5.092212 | 0.04649283 | No | 1 | 13.96667 | 0.1806513 | 2.63361 | 2.006328 | 0.1884943 | 0.0002216971 | 0.9977869 | 118847 | 5.074988 | 0.04037639 | No | 1 | 13.75 | 0.1397829 | 2.919411 | 0.9162052 | 0.1435189 | 0.0001362999 | 0.9989704 | 141308 | 5.150167 | 0.02397332 | No | 1 | 13.5 | 0.2204753 | 5.209889 | 0.6198482 | 0.2294681 | 0.0001598948 | 0.9981396 | 173272 | 5.238728 | 0.0278681 | No | 1 | 13.4 | 0.1054656 | 1.568571 | -4.599864 | 0.1093464 | 0.000121105 | 0.9980813 | 188248 | 5.27473 | 0.02082954 | No | 1 | 13.3 | 0.1196108 | 3.431005 | 1.114293 | 0.1213545 | 0.0001661325 | 0.9987799 | 204680 | 5.311075 | 0.02769161 | No | 1 | 13.15 | 0.0434738 | 1.203621 | 4.768959 | 0.04376718 | 5.747253e-05 | 0.9980381 | 232416 | 5.366266 | 0.009366177 | No | 1 | 12.61667 | 0.03842387 | 0.005326485 | -0.275744 | 0.03489441 | 4.868237e-05 | 0.998741 | 371139 | 5.569537 | 0.006766062 | No | 1 | 13.5 | 0.1239506 | 1.545284 | 0.02649337 | 0.1316698 | 0.0001854246 | 0.9962934 | 173272 | 5.238728 | 0.03298928 | No | 1
13.93333 | 0.2661576 | 4.432816 | 4.991751 | 0.2775171 | 0.0002785962 | 0.9976789 | 122029 | 5.086463 | 0.05055863 | No | 1 | 13.98333 | 0.1963374 | 2.783486 | 2.093412 | 0.2029597 | 0.0002409473 | 0.9975556 | 117290 | 5.069261 | 0.04353572 | No | 1 | 13.76667 | 0.1472548 | 3.085431 | 0.9840254 | 0.1559498 | 0.0001435856 | 0.9988304 | 139423 | 5.144334 | 0.02608813 | No | 1 | 13.51667 | 0.2384609 | 5.468959 | 0.6907428 | 0.2530232 | 0.0001729384 | 0.9979732 | 170907 | 5.23276 | 0.03077662 | No | 1 | 13.41667 | 0.1132272 | 1.628283 | -4.573746 | 0.1134459 | 0.0001300176 | 0.9979557 | 185654 | 5.268704 | 0.02164482 | No | 1 | 13.31667 | 0.1230982 | 3.599098 | 1.157695 | 0.1279699 | 0.0001709763 | 0.9986114 | 201834 | 5.304994 | 0.02924856 | No | 1 | 13.16667 | 0.04406055 | 1.283485 | 4.817114 | 0.04671904 | 5.824822e-05 | 0.9979802 | 229136 | 5.360093 | 0.01001458 | No | 1 | 12.63333 | 0.03136496 | -0.01819301 | -0.2734965 | 0.0316502 | 3.973886e-05 | 0.9986968 | 365601 | 5.563007 | 0.00614827 | No | 1 | 13.51667 | 0.1393889 | 1.612216 | 0.07303901 | 0.1394024 | 0.0002085197 | 0.9960964 | 170907 | 5.23276 | 0.03498104 | No | 1
13.95 | 0.2888766 | 4.622214 | 5.033306 | 0.298405 | 0.000302377 | 0.9973884 | 120426 | 5.08072 | 0.05444065 | No | 1 | 14 | 0.2095821 | 2.883772 | 2.086196 | 0.2165096 | 0.0002572013 | 0.9973065 | 115756 | 5.063544 | 0.04650688 | No | 1 | 13.78333 | 0.1646448 | 3.245041 | 1.027126 | 0.170517 | 0.0001605423 | 0.9986784 | 137566 | 5.138511 | 0.02856684 | No | 1 | 13.53333 | 0.2675854 | 5.767243 | 0.7834574 | 0.2777989 | 0.0001940603 | 0.9977896 | 168579 | 5.226803 | 0.03384264 | No | 1 | 13.43333 | 0.1136646 | 1.70478 | -4.538779 | 0.1155618 | 0.0001305198 | 0.9978254 | 183101 | 5.262691 | 0.02208344 | No | 1 | 13.33333 | 0.1328416 | 3.765512 | 1.203081 | 0.1387815 | 0.0001845094 | 0.9984336 | 199031 | 5.298921 | 0.03177093 | No | 1 | 13.18333 | 0.04937753 | 1.371132 | 4.829106 | 0.05562184 | 6.527728e-05 | 0.9979185 | 225908 | 5.353932 | 0.01194283 | No | 1 | 12.65 | 0.03193545 | 0.0008595177 | -0.2315762 | 0.02787194 | 4.046166e-05 | 0.9986567 | 360156 | 5.556491 | 0.005424225 | No | 1 | 13.53333 | 0.1394159 | 1.702799 | 0.09471281 | 0.1379798 | 0.0002085601 | 0.9958878 | 168579 | 5.226803 | 0.03467776 | No | 1
13.96667 | 0.3079335 | 4.79437 | 5.093935 | 0.3242521 | 0.0003223245 | 0.997076 | 118847 | 5.074988 | 0.05923919 | No | 1 | 14.01667 | 0.2234371 | 3.013049 | 2.101868 | 0.2332638 | 0.0002742043 | 0.9970407 | 114244 | 5.057833 | 0.05017519 | No | 1 | 13.8 | 0.1763891 | 3.413502 | 1.07923 | 0.1833294 | 0.000171994 | 0.9985121 | 135735 | 5.132692 | 0.03075819 | No | 1 | 13.55 | 0.2880124 | 6.047523 | 0.8694582 | 0.2970052 | 0.0002088746 | 0.9975882 | 166285 | 5.220853 | 0.03623836 | No | 1 | 13.45 | 0.1174589 | 1.751369 | -4.530361 | 0.1218738 | 0.0001348767 | 0.9976927 | 180587 | 5.256686 | 0.02332641 | No | 1 | 13.35 | 0.1447214 | 3.95802 | 1.254113 | 0.1531789 | 0.0002010096 | 0.9982408 | 196272 | 5.292858 | 0.03512342 | No | 1 | 13.2 | 0.06186614 | 1.421547 | 4.825228 | 0.06040476 | 8.178727e-05 | 0.9978449 | 222730 | 5.347779 | 0.01299133 | No | 1 | 12.66667 | 0.02380842 | -0.007858952 | -0.221089 | 0.02531437 | 3.016486e-05 | 0.9986213 | 354801 | 5.549985 | 0.004935485 | No | 1 | 13.55 | 0.1365437 | 1.781785 | 0.09304067 | 0.133124 | 0.0002042634 | 0.9956814 | 166285 | 5.220853 | 0.03350908 | No | 1
13.98333 | 0.3405707 | 5.007267 | 5.221397 | 0.3487258 | 0.0003564869 | 0.9967366 | 117290 | 5.069261 | 0.06379947 | No | 1 | 14.03333 | 0.2430905 | 3.143547 | 2.130663 | 0.2532987 | 0.0002983232 | 0.9967545 | 112754 | 5.052132 | 0.05455991 | No | 1 | 13.81667 | 0.1902696 | 3.582268 | 1.135301 | 0.2036949 | 0.0001855286 | 0.9983333 | 133932 | 5.126884 | 0.03422476 | No | 1 | 13.56667 | 0.305998 | 6.310102 | 0.938064 | 0.324375 | 0.0002219182 | 0.9973728 | 164026 | 5.214913 | 0.03963876 | No | 1 | 13.46667 | 0.1262886 | 1.850906 | -4.474184 | 0.1268125 | 0.0001450158 | 0.9975527 | 178111 | 5.250691 | 0.02430986 | No | 1 | 13.36667 | 0.1616365 | 4.134505 | 1.312317 | 0.1681104 | 0.0002245037 | 0.9980281 | 193556 | 5.286807 | 0.03860907 | No | 1 | 13.21667 | 0.05894338 | 1.504006 | 4.821503 | 0.05900787 | 7.792336e-05 | 0.9977651 | 219602 | 5.341636 | 0.0127119 | No | 1 | 12.68333 | 0.02682032 | 0.001122775 | -0.2333373 | 0.02992844 | 3.398088e-05 | 0.9985893 | 349536 | 5.543492 | 0.005845701 | No | 1 | 13.56667 | 0.1297042 | 1.878777 | 0.1440114 | 0.1358212 | 0.0001940318 | 0.9954822 | 164026 | 5.214913 | 0.03424066 | No | 1
14 | 0.356881 | 5.187509 | 5.20741 | 0.3657991 | 0.0003735595 | 0.9963715 | 115756 | 5.063544 | 0.06701618 | No | 1 | 14.05 | 0.2635068 | 3.259855 | 2.176701 | 0.2684507 | 0.0003233783 | 0.9964436 | 111286 | 5.046441 | 0.05790312 | No | 1 | 13.83333 | 0.2171201 | 3.740047 | 1.153683 | 0.2287143 | 0.0002117101 | 0.9981347 | 132156 | 5.121087 | 0.03848422 | No | 1 | 13.58333 | 0.3427519 | 6.630207 | 1.006212 | 0.3563987 | 0.0002485731 | 0.9971375 | 161802 | 5.208984 | 0.04361889 | No | 1 | 13.48333 | 0.1273363 | 1.893834 | -4.46836 | 0.1325141 | 0.0001462189 | 0.9974071 | 175673 | 5.244705 | 0.02544269 | No | 1 | 13.38333 | 0.1745843 | 4.324266 | 1.379218 | 0.1811345 | 0.0002424875 | 0.9977946 | 190881 | 5.280763 | 0.04166685 | No | 1 | 13.23333 | 0.05907236 | 1.585702 | 4.854399 | 0.05753469 | 7.809389e-05 | 0.9976871 | 216523 | 5.335504 | 0.01241498 | No | 1 | 12.7 | 0.03303656 | 0.002169932 | -0.2304795 | 0.03187222 | 4.185675e-05 | 0.9985513 | 344358 | 5.53701 | 0.006236668 | No | 1 | 13.58333 | 0.1419382 | 1.959137 | 0.1464591 | 0.1497337 | 0.0002123333 | 0.995279 | 161802 | 5.208984 | 0.03780593 | No | 1
14.01667 | 0.3747172 | 5.364853 | 5.217074 | 0.3878314 | 0.0003922292 | 0.9959886 | 114244 | 5.057833 | 0.07115112 | No | 1 | 14.06667 | 0.2733946 | 3.410494 | 2.230673 | 0.2800932 | 0.0003355126 | 0.9961141 | 109838 | 5.040753 | 0.06049703 | No | 1 | 13.85 | 0.2403085 | 3.939941 | 1.198615 | 0.2478591 | 0.0002343207 | 0.9979117 | 130405 | 5.115294 | 0.0417658 | No | 1 | 13.6 | 0.3700454 | 6.921168 | 1.117542 | 0.3801826 | 0.0002683671 | 0.996879 | 159611 | 5.203063 | 0.04660089 | No | 1 | 13.5 | 0.1376919 | 1.999322 | -4.43385 | 0.1428697 | 0.0001581101 | 0.9972549 | 173272 | 5.238728 | 0.02747381 | No | 1 | 13.4 | 0.1876847 | 4.515247 | 1.423994 | 0.189581 | 0.0002606832 | 0.997543 | 188248 | 5.27473 | 0.04367939 | No | 1 | 13.25 | 0.05599701 | 1.695321 | 4.897671 | 0.05918956 | 7.402825e-05 | 0.997611 | 213492 | 5.329382 | 0.01279308 | No | 1 | 12.71667 | 0.03070788 | 0.01176201 | -0.2364717 | 0.02763619 | 3.890635e-05 | 0.9985109 | 339266 | 5.53054 | 0.005417564 | No | 1 | 13.6 | 0.1575292 | 2.052008 | 0.2113153 | 0.1549487 | 0.0002356567 | 0.9950549 | 159611 | 5.203063 | 0.03918245 | No | 1
14.03333 | 0.4009457 | 5.569662 | 5.260918 | 0.4143651 | 0.0004196835 | 0.9955826 | 112754 | 5.052132 | 0.0761239 | No | 1 | 14.08333 | 0.2867918 | 3.545112 | 2.265571 | 0.3011199 | 0.0003519539 | 0.9957703 | 108411 | 5.035073 | 0.06512722 | No | 1 | 13.86667 | 0.2554097 | 4.118473 | 1.242631 | 0.2631892 | 0.0002490456 | 0.99767 | 128680 | 5.109511 | 0.0444128 | No | 1 | 13.61667 | 0.3903198 | 7.212434 | 1.195456 | 0.4019829 | 0.0002830707 | 0.9966033 | 157452 | 5.197148 | 0.04934811 | No | 1 | 13.51667 | 0.1480475 | 2.064527 | -4.426959 | 0.1497158 | 0.0001700013 | 0.9970908 | 170907 | 5.23276 | 0.02883513 | No | 1 | 13.41667 | 0.1914773 | 4.697531 | 1.506764 | 0.1983326 | 0.0002659509 | 0.9972796 | 185654 | 5.268704 | 0.04576842 | No | 1 | 13.26667 | 0.0623821 | 1.772287 | 4.931635 | 0.06710053 | 8.246937e-05 | 0.9975327 | 210509 | 5.323271 | 0.0145267 | No | 1 | 12.73333 | 0.0245645 | 0.00533236 | -0.2105731 | 0.03141102 | 3.112279e-05 | 0.9984759 | 334258 | 5.524082 | 0.006168668 | No | 1 | 13.61667 | 0.1523681 | 2.169447 | 0.2572506 | 0.1526105 | 0.000227936 | 0.9948231 | 157452 | 5.197148 | 0.03864998 | No | 1
14.05 | 0.4277845 | 5.771268 | 5.370833 | 0.445629 | 0.0004477767 | 0.9951489 | 111286 | 5.046441 | 0.08198001 | No | 1 | 14.1 | 0.3154479 | 3.715741 | 2.37127 | 0.3216125 | 0.0003871209 | 0.9954008 | 107005 | 5.029404 | 0.06965384 | No | 1 | 13.88333 | 0.2709687 | 4.285102 | 1.309078 | 0.2784431 | 0.000264217 | 0.9974133 | 126981 | 5.103739 | 0.04705416 | No | 1 | 13.63333 | 0.413646 | 7.545356 | 1.322198 | 0.4308785 | 0.0002999875 | 0.9963117 | 155326 | 5.191244 | 0.05297566 | No | 1 | 13.53333 | 0.1513841 | 2.155672 | -4.372307 | 0.1532812 | 0.0001738326 | 0.9969189 | 168579 | 5.226803 | 0.02956761 | No | 1 | 13.43333 | 0.205188 | 4.910485 | 1.56985 | 0.2117382 | 0.0002849943 | 0.9970041 | 183101 | 5.262691 | 0.04893939 | No | 1 | 13.28333 | 0.07181895 | 1.887552 | 4.994743 | 0.0750115 | 9.494492e-05 | 0.997444 | 207572 | 5.317169 | 0.01626589 | No | 1 | 12.75 | 0.03825754 | 0.009431274 | -0.2330449 | 0.03419403 | 4.847164e-05 | 0.9984361 | 329333 | 5.517635 | 0.006727302 | No | 1 | 13.63333 | 0.1528529 | 2.249196 | 0.2537474 | 0.1602669 | 0.0002286612 | 0.9945947 | 155326 | 5.191244 | 0.04065062 | No | 1
14.06667 | 0.4634735 | 5.975161 | 5.435276 | 0.4822335 | 0.0004851335 | 0.9946824 | 109838 | 5.040753 | 0.08883538 | No | 1 | 14.11667 | 0.3277771 | 3.840899 | 2.338267 | 0.3440125 | 0.0004022514 | 0.995006 | 105619 | 5.023742 | 0.07460585 | No | 1 | 13.9 | 0.2859174 | 4.491863 | 1.382696 | 0.2935443 | 0.0002787931 | 0.9971418 | 125306 | 5.097972 | 0.04967689 | No | 1 | 13.65 | 0.4481111 | 7.85829 | 1.403621 | 0.4650384 | 0.0003249825 | 0.9959992 | 153232 | 5.185349 | 0.057262 | No | 1 | 13.55 | 0.1551784 | 2.251395 | -4.368925 | 0.1567703 | 0.0001781895 | 0.9967429 | 166285 | 5.220853 | 0.0302874 | No | 1 | 13.45 | 0.2182884 | 5.144191 | 1.615084 | 0.2339939 | 0.0003031901 | 0.99671 | 180587 | 5.256686 | 0.05416877 | No | 1 | 13.3 | 0.07820405 | 1.971536 | 5.004446 | 0.08597423 | 0.000103386 | 0.9973448 | 204680 | 5.311075 | 0.01867346 | No | 1 | 12.76667 | 0.03013052 | 0.008037024 | -0.2663504 | 0.03056835 | 3.817485e-05 | 0.9983928 | 324489 | 5.5112 | 0.006024788 | No | 1 | 13.65 | 0.1676809 | 2.367855 | 0.3034973 | 0.1737979 | 0.0002508432 | 0.9943549 | 153232 | 5.185349 | 0.04414931 | No | 1
14.08333 | 0.5009935 | 6.189737 | 5.523218 | 0.5189143 | 0.000524407 | 0.9941776 | 108411 | 5.035073 | 0.09572289 | No | 1 | 14.13333 | 0.3602478 | 3.973991 | 2.353329 | 0.3757203 | 0.0004420999 | 0.9945838 | 104252 | 5.018084 | 0.08159196 | No | 1 | 13.91667 | 0.3011712 | 4.68489 | 1.430528 | 0.3141387 | 0.0002936668 | 0.9968556 | 123655 | 5.092212 | 0.05323764 | No | 1 | 13.66667 | 0.4819658 | 8.188771 | 1.511137 | 0.4960703 | 0.0003495349 | 0.9956619 | 151170 | 5.179466 | 0.06117509 | No | 1 | 13.56667 | 0.1583623 | 2.340556 | -4.335026 | 0.1568262 | 0.0001818456 | 0.9965628 | 164026 | 5.214913 | 0.03034486 | No | 1 | 13.46667 | 0.2496994 | 5.318387 | 1.704263 | 0.2593776 | 0.0003468181 | 0.996385 | 178111 | 5.250691 | 0.06013949 | No | 1 | 13.31667 | 0.09374442 | 2.078562 | 5.010944 | 0.09457185 | 0.0001239305 | 0.9972312 | 201834 | 5.304994 | 0.02057418 | No | 1 | 12.78333 | 0.03100618 | 0.01579805 | -0.2735633 | 0.03571648 | 3.92843e-05 | 0.9983541 | 319725 | 5.504777 | 0.007052048 | No | 1 | 13.66667 | 0.1799149 | 2.471408 | 0.2665774 | 0.1800047 | 0.0002691448 | 0.9940949 | 151170 | 5.179466 | 0.04579488 | No | 1
14.1 | 0.5368351 | 6.356399 | 5.526626 | 0.5552136 | 0.0005619236 | 0.9936344 | 107005 | 5.029404 | 0.102558 | No | 1 | 14.15 | 0.3911927 | 4.14233 | 2.386549 | 0.4055208 | 0.0004800757 | 0.9941227 | 102905 | 5.012436 | 0.08818147 | No | 1 | 13.93333 | 0.3271062 | 4.883411 | 1.484767 | 0.3383952 | 0.0003189556 | 0.9965492 | 122029 | 5.086463 | 0.05742959 | No | 1 | 13.68333 | 0.5101748 | 8.511622 | 1.620483 | 0.5207698 | 0.0003699928 | 0.9953021 | 149138 | 5.173588 | 0.06431738 | No | 1 | 13.58333 | 0.1552902 | 2.439483 | -4.285257 | 0.1617649 | 0.0001783179 | 0.9963827 | 161802 | 5.208984 | 0.03134849 | No | 1 | 13.48333 | 0.2690559 | 5.54126 | 1.750565 | 0.2795734 | 0.0003737032 | 0.9960247 | 175673 | 5.244705 | 0.06492371 | No | 1 | 13.33333 | 0.09539928 | 2.174448 | 5.046587 | 0.09668448 | 0.0001261182 | 0.9971061 | 199031 | 5.298921 | 0.0210678 | No | 1 | 12.8 | 0.04042677 | 0.006926991 | -0.309005 | 0.04315342 | 5.122002e-05 | 0.9983088 | 315039 | 5.498364 | 0.00853565 | No | 1 | 13.68333 | 0.1800944 | 2.59617 | 0.291303 | 0.1784295 | 0.0002694134 | 0.9938256 | 149138 | 5.173588 | 0.04546225 | No | 1
14.11667 | 0.5735921 | 6.578298 | 5.605871 | 0.5897582 | 0.0006003984 | 0.9930532 | 105619 | 5.023742 | 0.1090862 | No | 1 | 14.16667 | 0.4198488 | 4.297548 | 2.499573 | 0.433185 | 0.0005152428 | 0.993625 | 101577 | 5.006795 | 0.09432279 | No | 1 | 13.95 | 0.3496842 | 5.08834 | 1.547705 | 0.3595236 | 0.000340971 | 0.9962192 | 120426 | 5.08072 | 0.06110133 | No | 1 | 13.7 | 0.5313647 | 8.843629 | 1.705416 | 0.5497417 | 0.0003853603 | 0.9949244 | 147136 | 5.167719 | 0.06799705 | No | 1 | 13.6 | 0.1682397 | 2.547413 | -4.275466 | 0.1691451 | 0.0001931878 | 0.996197 | 159611 | 5.203063 | 0.0328288 | No | 1 | 13.5 | 0.2900909 | 5.749026 | 1.807853 | 0.3101451 | 0.0004029195 | 0.9956364 | 173272 | 5.238728 | 0.07213573 | No | 1 | 13.35 | 0.09796968 | 2.299326 | 5.103439 | 0.09673718 | 0.0001295163 | 0.9969783 | 196272 | 5.292858 | 0.02111326 | No | 1 | 12.81667 | 0.04588007 | 0.01621389 | -0.2983652 | 0.04868301 | 5.812925e-05 | 0.9982541 | 310430 | 5.491964 | 0.009646536 | No | 1 | 13.7 | 0.1767645 | 2.69835 | 0.3767585 | 0.1825 | 0.0002644319 | 0.9935586 | 147136 | 5.167719 | 0.04656891 | No | 1
14.13333 | 0.6059242 | 6.799435 | 5.638423 | 0.6214035 | 0.0006342415 | 0.9924359 | 104252 | 5.018084 | 0.1150942 | No | 1 | 14.18333 | 0.4465212 | 4.43949 | 2.413164 | 0.4568057 | 0.0005479754 | 0.9930933 | 100268 | 5.001162 | 0.09959812 | No | 1 | 13.96667 | 0.3693631 | 5.293117 | 1.607133 | 0.3852297 | 0.0003601596 | 0.9958687 | 118847 | 5.074988 | 0.06556199 | No | 1 | 13.71667 | 0.5681186 | 9.179756 | 1.78745 | 0.5909969 | 0.0004120153 | 0.9945257 | 145165 | 5.161862 | 0.07320875 | No | 1 | 13.61667 | 0.1700504 | 2.64161 | -4.23943 | 0.1737786 | 0.0001952669 | 0.9960027 | 157452 | 5.197148 | 0.03377948 | No | 1 | 13.51667 | 0.3301994 | 5.93665 | 1.891996 | 0.3387332 | 0.0004586279 | 0.9952056 | 170907 | 5.23276 | 0.07890759 | No | 1 | 13.36667 | 0.09550468 | 2.405589 | 5.158613 | 0.09671358 | 0.0001262575 | 0.9968504 | 193556 | 5.286807 | 0.02114201 | No | 1 | 12.83333 | 0.05148596 | 0.01115753 | -0.3025264 | 0.05329708 | 6.523182e-05 | 0.9981924 | 305896 | 5.485574 | 0.01057956 | No | 1 | 13.71667 | 0.1882355 | 2.82769 | 0.3962961 | 0.1930555 | 0.0002815921 | 0.9932855 | 145165 | 5.161862 | 0.04933576 | No | 1
14.15 | 0.6368829 | 7.022249 | 5.707749 | 0.6572451 | 0.0006666471 | 0.9917854 | 102905 | 5.012436 | 0.1218958 | No | 1 | 14.2 | 0.4670901 | 4.589519 | 2.451114 | 0.4817996 | 0.0005732178 | 0.9925327 | 98978 | 4.995539 | 0.1051865 | No | 1 | 13.98333 | 0.4010964 | 5.502929 | 1.69128 | 0.4210829 | 0.0003911022 | 0.995493 | 117290 | 5.069261 | 0.071764 | No | 1 | 13.73333 | 0.6138752 | 9.537398 | 1.888251 | 0.6370587 | 0.0004451992 | 0.9940971 | 143222 | 5.15601 | 0.07903166 | No | 1 | 13.63333 | 0.1775068 | 2.758847 | -4.231165 | 0.186423 | 0.0002038291 | 0.9958031 | 155326 | 5.191244 | 0.03629232 | No | 1 | 13.53333 | 0.3472671 | 6.197669 | 1.934178 | 0.3505366 | 0.0004823339 | 0.9947351 | 168579 | 5.226803 | 0.08178384 | No | 1 | 13.38333 | 0.09792249 | 2.521312 | 5.181591 | 0.1043194 | 0.0001294539 | 0.9967225 | 190881 | 5.280763 | 0.02284118 | No | 1 | 12.85 | 0.0551082 | 0.03616099 | -0.2767804 | 0.05134987 | 6.982114e-05 | 0.9981249 | 301437 | 5.479197 | 0.01021108 | No | 1 | 13.73333 | 0.1978756 | 2.924072 | 0.4301769 | 0.1953713 | 0.0002960131 | 0.9929967 | 143222 | 5.15601 | 0.05000164 | No | 1
14.16667 | 0.6776073 | 7.208443 | 5.785773 | 0.6963673 | 0.0007092746 | 0.9910974 | 101577 | 5.006795 | 0.1293239 | No | 1 | 14.21667 | 0.4965091 | 4.741074 | 2.591603 | 0.5101505 | 0.0006093211 | 0.9919413 | 97706 | 4.989921 | 0.1115227 | No | 1 | 14 | 0.4410694 | 5.701602 | 1.738348 | 0.4592249 | 0.0004300792 | 0.9950824 | 115756 | 5.063544 | 0.07837338 | No | 1 | 13.75 | 0.6602422 | 9.891987 | 2.04017 | 0.6752622 | 0.0004788258 | 0.993635 | 141308 | 5.150167 | 0.08389488 | No | 1 | 13.65 | 0.1953392 | 2.847398 | -4.213898 | 0.2077649 | 0.0002243058 | 0.995589 | 153232 | 5.185349 | 0.04050826 | No | 1 | 13.55 | 0.3538062 | 6.384531 | 1.978191 | 0.3596697 | 0.0004914164 | 0.9942482 | 166285 | 5.220853 | 0.08404439 | No | 1 | 13.4 | 0.1107163 | 2.640086 | 5.203195 | 0.1089497 | 0.0001463673 | 0.9965846 | 188248 | 5.27473 | 0.02389307 | No | 1 | 12.86667 | 0.04759153 | 0.02027089 | -0.3090178 | 0.04719013 | 6.029765e-05 | 0.9980598 | 297050 | 5.47283 | 0.009400469 | No | 1 | 13.75 | 0.1928671 | 3.054785 | 0.4787062 | 0.2018833 | 0.0002885207 | 0.9927043 | 141308 | 5.150167 | 0.05174462 | No | 1
14.18333 | 0.7151273 | 7.421797 | 5.82626 | 0.7388464 | 0.0007485481 | 0.9903685 | 100268 | 5.001162 | 0.137395 | No | 1 | 14.23333 | 0.5237919 | 4.895376 | 2.572638 | 0.5369755 | 0.0006428028 | 0.9913152 | 96452 | 4.984311 | 0.1175407 | No | 1 | 14.01667 | 0.4773804 | 5.936591 | 1.81395 | 0.4917211 | 0.0004654854 | 0.9946346 | 114244 | 5.057833 | 0.08403567 | No | 1 | 13.76667 | 0.6902822 | 10.22552 | 2.123119 | 0.7077436 | 0.0005006117 | 0.9931453 | 139423 | 5.144334 | 0.08805986 | No | 1 | 13.66667 | 0.2201906 | 2.98142 | -4.134222 | 0.2217826 | 0.0002528424 | 0.9953504 | 151170 | 5.179466 | 0.04330645 | No | 1 | 13.56667 | 0.3655333 | 6.619915 | 2.022356 | 0.3784159 | 0.0005077047 | 0.9937486 | 164026 | 5.214913 | 0.088561 | No | 1 | 13.41667 | 0.1071832 | 2.751994 | 5.224952 | 0.1144193 | 0.0001416965 | 0.9964406 | 185654 | 5.268704 | 0.02513246 | No | 1 | 12.88333 | 0.04678873 | 0.03474578 | -0.3208083 | 0.0454718 | 5.928051e-05 | 0.998 | 292735 | 5.466475 | 0.009074113 | No | 1 | 13.76667 | 0.2108995 | 3.173444 | 0.4767289 | 0.216635 | 0.0003154963 | 0.9924023 | 139423 | 5.144334 | 0.05560738 | No | 1
14.2 | 0.7625655 | 7.638356 | 5.882158 | 0.7897179 | 0.0007982033 | 0.9895951 | 98978 | 4.995539 | 0.1470492 | No | 1 | 14.25 | 0.5501592 | 5.054256 | 2.555199 | 0.5634191 | 0.000675161 | 0.9906562 | 95215 | 4.978705 | 0.12349 | No | 1 | 14.03333 | 0.5060619 | 6.160899 | 1.855525 | 0.5180376 | 0.0004934523 | 0.9941551 | 112754 | 5.052132 | 0.0886554 | No | 1 | 13.78333 | 0.7252051 | 10.58942 | 2.226057 | 0.7477019 | 0.0005259387 | 0.992632 | 137566 | 5.138511 | 0.09316804 | No | 1 | 13.68333 | 0.2233746 | 3.104304 | -4.086437 | 0.2259584 | 0.0002564985 | 0.9950957 | 149138 | 5.173588 | 0.04418804 | No | 1 | 13.58333 | 0.3912985 | 6.82173 | 2.068658 | 0.4096743 | 0.0005434911 | 0.993223 | 161802 | 5.208984 | 0.09602354 | No | 1 | 13.43333 | 0.1216554 | 2.889842 | 5.266851 | 0.1290441 | 0.0001608289 | 0.9962893 | 183101 | 5.262691 | 0.02838975 | No | 1 | 12.9 | 0.04415487 | 0.06325876 | -0.2622559 | 0.04482158 | 5.594346e-05 | 0.9979424 | 288489 | 5.460129 | 0.008960056 | No | 1 | 13.78333 | 0.2223705 | 3.309498 | 0.535329 | 0.2310052 | 0.0003326565 | 0.9920781 | 137566 | 5.138511 | 0.05938299 | No | 1
14.21667 | 0.8168702 | 7.891841 | 5.983375 | 0.8358591 | 0.0008550459 | 0.9887684 | 97706 | 4.989921 | 0.1558458 | No | 1 | 14.26667 | 0.576679 | 5.236176 | 2.542795 | 0.5901678 | 0.0007077064 | 0.9899647 | 93996 | 4.973109 | 0.1295208 | No | 1 | 14.05 | 0.5300133 | 6.361708 | 1.928228 | 0.5483213 | 0.0005168068 | 0.99365 | 111286 | 5.046441 | 0.09396706 | No | 1 | 13.8 | 0.7701987 | 10.95911 | 2.322587 | 0.7929244 | 0.0005585693 | 0.9920897 | 135735 | 5.132692 | 0.09894738 | No | 1 | 13.7 | 0.2285422 | 3.208571 | -4.074662 | 0.2393657 | 0.0002624324 | 0.9948362 | 147136 | 5.167719 | 0.04687994 | No | 1 | 13.6 | 0.4280501 | 7.049943 | 2.134186 | 0.4378046 | 0.0005945369 | 0.9926539 | 159611 | 5.203063 | 0.1027739 | No | 1 | 13.45 | 0.1364328 | 3.036388 | 5.316532 | 0.1389387 | 0.0001803647 | 0.9961187 | 180587 | 5.256686 | 0.03061483 | No | 1 | 12.91667 | 0.0454883 | 0.04462208 | -0.2821337 | 0.04211143 | 5.763289e-05 | 0.9978856 | 284313 | 5.453797 | 0.008433013 | No | 1 | 13.8 | 0.2396399 | 3.436397 | 0.5809591 | 0.2453755 | 0.0003584908 | 0.9917325 | 135735 | 5.132692 | 0.06316921 | No | 1
14.23333 | 0.854848 | 8.061403 | 6.07269 | 0.8825344 | 0.0008947985 | 0.9878934 | 96452 | 4.984311 | 0.1647641 | No | 1 | 14.28333 | 0.6036566 | 5.364995 | 2.576778 | 0.6253089 | 0.0007408136 | 0.9892404 | 92794 | 4.96752 | 0.1374104 | No | 1 | 14.06667 | 0.5666294 | 6.576708 | 2.010849 | 0.5890573 | 0.0005525106 | 0.9931153 | 109838 | 5.040753 | 0.1010863 | No | 1 | 13.81667 | 0.8156501 | 11.34483 | 2.449786 | 0.8379944 | 0.0005915319 | 0.9915146 | 133932 | 5.126884 | 0.1047237 | No | 1 | 13.71667 | 0.2501893 | 3.330997 | -4.033744 | 0.2553671 | 0.0002872895 | 0.9945614 | 145165 | 5.161862 | 0.0500883 | No | 1 | 13.61667 | 0.4475592 | 7.286701 | 2.216041 | 0.4570848 | 0.0006216339 | 0.9920458 | 157452 | 5.197148 | 0.1074633 | No | 1 | 13.46667 | 0.1414446 | 3.170269 | 5.369417 | 0.1471549 | 0.0001869903 | 0.995935 | 178111 | 5.250691 | 0.03247625 | No | 1 | 12.93333 | 0.03873457 | 0.05894438 | -0.2609653 | 0.03810428 | 4.907602e-05 | 0.9978322 | 280204 | 5.447474 | 0.007643875 | No | 1 | 13.81667 | 0.251111 | 3.54819 | 0.6403221 | 0.2604323 | 0.000375651 | 0.9913653 | 133932 | 5.126884 | 0.067143 | No | 1
14.25 | 0.9102208 | 8.3097 | 6.104022 | 0.937068 | 0.0009527591 | 0.9869696 | 95215 | 4.978705 | 0.1751734 | No | 1 | 14.3 | 0.6469611 | 5.526927 | 2.60771 | 0.670597 | 0.0007939573 | 0.9884729 | 91609 | 4.961938 | 0.1475521 | No | 1 | 14.08333 | 0.6114852 | 6.818411 | 2.063411 | 0.6325399 | 0.0005962487 | 0.9925409 | 108411 | 5.035073 | 0.1086961 | No | 1 | 13.83333 | 0.8603386 | 11.68569 | 2.580038 | 0.8883286 | 0.0006239413 | 0.9909068 | 132156 | 5.121087 | 0.1111749 | No | 1 | 13.73333 | 0.2605449 | 3.457237 | -4.017087 | 0.2616028 | 0.0002991807 | 0.9942681 | 143222 | 5.15601 | 0.05138752 | No | 1 | 13.63333 | 0.4666105 | 7.512167 | 2.280958 | 0.4814005 | 0.0006480951 | 0.9914109 | 155326 | 5.191244 | 0.1133518 | No | 1 | 13.48333 | 0.1528651 | 3.298199 | 5.376067 | 0.16445 | 0.0002020883 | 0.9957404 | 175673 | 5.244705 | 0.03635009 | No | 1 | 12.95 | 0.037474 | 0.04320687 | -0.2533772 | 0.04157394 | 4.747891e-05 | 0.997784 | 276161 | 5.441162 | 0.00835441 | No | 1 | 13.83333 | 0.2697537 | 3.692789 | 0.6449061 | 0.273887 | 0.0004035397 | 0.9909756 | 132156 | 5.121087 | 0.07071416 | No | 1
14.26667 | 0.9639151 | 8.493147 | 6.151376 | 0.9911438 | 0.001008963 | 0.9859887 | 93996 | 4.973109 | 0.1855229 | No | 1 | 14.31667 | 0.6942329 | 5.701217 | 2.66397 | 0.7113075 | 0.0008519698 | 0.9876499 | 90441 | 4.956365 | 0.1567102 | No | 1 | 14.1 | 0.6535945 | 7.012354 | 2.147558 | 0.6696901 | 0.0006373088 | 0.991924 | 107005 | 5.029404 | 0.1152363 | No | 1 | 13.85 | 0.9163186 | 12.04104 | 2.642387 | 0.9427064 | 0.0006645395 | 0.9902625 | 130405 | 5.115294 | 0.1181507 | No | 1 | 13.75 | 0.2626607 | 3.607281 | -3.943972 | 0.2701273 | 0.0003016103 | 0.9939677 | 141308 | 5.150167 | 0.05314045 | No | 1 | 13.65 | 0.4961904 | 7.740532 | 2.384938 | 0.5118959 | 0.0006891799 | 0.9907423 | 153232 | 5.185349 | 0.1207146 | No | 1 | 13.5 | 0.1760349 | 3.435284 | 5.438871 | 0.1751076 | 0.0002327188 | 0.995523 | 173272 | 5.238728 | 0.03876631 | No | 1 | 12.96667 | 0.04567388 | 0.06637927 | -0.2485357 | 0.04489101 | 5.786802e-05 | 0.9977313 | 272184 | 5.434863 | 0.00903663 | No | 1 | 13.85 | 0.2780204 | 3.816941 | 0.6803128 | 0.2794072 | 0.0004159063 | 0.9905658 | 130405 | 5.115294 | 0.07224355 | No | 1
14.28333 | 1.018372 | 8.676289 | 6.174468 | 1.044228 | 0.001065965 | 0.9849512 | 92794 | 4.96752 | 0.195712 | No | 1 | 14.33333 | 0.7283821 | 5.841634 | 2.730302 | 0.7501107 | 0.0008938781 | 0.9867769 | 89289 | 4.950798 | 0.1654699 | No | 1 | 14.11667 | 0.6857856 | 7.25894 | 2.224686 | 0.7039411 | 0.0006686977 | 0.991271 | 105619 | 5.023742 | 0.1212937 | No | 1 | 13.86667 | 0.9690942 | 12.43652 | 2.76684 | 1.002272 | 0.0007028138 | 0.9895788 | 128680 | 5.109511 | 0.1257968 | No | 1 | 13.76667 | 0.2775939 | 3.753358 | -3.867805 | 0.2865864 | 0.0003187579 | 0.9936574 | 139423 | 5.144334 | 0.05646135 | No | 1 | 13.66667 | 0.5276014 | 7.975764 | 2.443142 | 0.5420861 | 0.0007328079 | 0.9900312 | 151170 | 5.179466 | 0.1280266 | No | 1 | 13.51667 | 0.1741802 | 3.582287 | 5.469936 | 0.1781357 | 0.0002302669 | 0.9952915 | 170907 | 5.23276 | 0.03949809 | No | 1 | 12.98333 | 0.04410814 | 0.08802579 | -0.2279777 | 0.04576667 | 5.588425e-05 | 0.9976744 | 268271 | 5.428574 | 0.009228832 | No | 1 | 13.86667 | 0.280794 | 3.952843 | 0.7343352 | 0.2909545 | 0.0004200554 | 0.9901478 | 128680 | 5.109511 | 0.07533742 | No | 1
14.3 | 1.070083 | 8.889643 | 6.218006 | 1.100516 | 0.001120092 | 0.9838581 | 91609 | 4.961938 | 0.2065272 | No | 1 | 14.35 | 0.7718392 | 5.980372 | 2.673648 | 0.7919656 | 0.0009472091 | 0.9858562 | 88153 | 4.945237 | 0.1749246 | No | 1 | 14.13333 | 0.7220965 | 7.503542 | 2.306849 | 0.7438378 | 0.0007041039 | 0.9905846 | 104252 | 5.018084 | 0.1283406 | No | 1 | 13.88333 | 1.03545 | 12.79096 | 2.880917 | 1.073435 | 0.000750937 | 0.9888518 | 126981 | 5.103739 | 0.1349215 | No | 1 | 13.78333 | 0.2955789 | 3.880208 | -3.821851 | 0.3102934 | 0.0003394099 | 0.9933283 | 137566 | 5.138511 | 0.06122161 | No | 1 | 13.68333 | 0.5565709 | 8.208402 | 2.525454 | 0.5704453 | 0.000773045 | 0.9892783 | 149138 | 5.173588 | 0.1349264 | No | 1 | 13.53333 | 0.1820912 | 3.724255 | 5.4833 | 0.1888696 | 0.0002407253 | 0.995056 | 168579 | 5.226803 | 0.04194307 | No | 1 | 13 | 0.04742521 | 0.1008222 | -0.2493813 | 0.05022815 | 6.008692e-05 | 0.9976164 | 264420 | 5.422294 | 0.01014595 | No | 1 | 13.88333 | 0.3011151 | 4.106139 | 0.7683687 | 0.3156245 | 0.000450455 | 0.9897124 | 126981 | 5.103739 | 0.08184231 | No | 1
14.31667 | 1.130949 | 9.087281 | 6.291147 | 1.164968 | 0.001183803 | 0.9827061 | 90441 | 4.956365 | 0.2189026 | No | 1 | 14.36667 | 0.812092 | 6.12857 | 2.683369 | 0.8302347 | 0.0009966076 | 0.9848842 | 87033 | 4.939684 | 0.1836091 | No | 1 | 14.15 | 0.7655791 | 7.722814 | 2.378942 | 0.7864049 | 0.000746503 | 0.9898592 | 102905 | 5.012436 | 0.1358669 | No | 1 | 13.9 | 1.111419 | 13.1634 | 2.978362 | 1.141393 | 0.0008060318 | 0.9880733 | 125306 | 5.097972 | 0.1436679 | No | 1 | 13.8 | 0.325008 | 4.01301 | -3.798175 | 0.3385781 | 0.000373203 | 0.992972 | 135735 | 5.132692 | 0.06689984 | No | 1 | 13.7 | 0.5843198 | 8.428222 | 2.594644 | 0.5997964 | 0.0008115865 | 0.9884859 | 147136 | 5.167719 | 0.1420809 | No | 1 | 13.55 | 0.1956479 | 3.889112 | 5.508872 | 0.2009004 | 0.0002586473 | 0.9948063 | 166285 | 5.220853 | 0.04468376 | No | 1 | 13.01667 | 0.0530311 | 0.1009538 | -0.2527796 | 0.05209564 | 6.718948e-05 | 0.9975528 | 260632 | 5.416028 | 0.01054126 | No | 1 | 13.9 | 0.3301338 | 4.242498 | 0.8255954 | 0.33709 | 0.0004938656 | 0.9892402 | 125306 | 5.097972 | 0.08753309 | No | 1
14.33333 | 1.198987 | 9.29972 | 6.305084 | 1.235218 | 0.00125502 | 0.9814866 | 89289 | 4.950798 | 0.232399 | No | 1 | 14.38333 | 0.8483774 | 6.310032 | 2.829046 | 0.8743022 | 0.001041138 | 0.9838653 | 85929 | 4.93414 | 0.1935979 | No | 1 | 14.16667 | 0.8072306 | 7.946054 | 2.455917 | 0.8286668 | 0.0007871167 | 0.9890924 | 101577 | 5.006795 | 0.1433594 | No | 1 | 13.91667 | 1.171366 | 13.52746 | 3.074586 | 1.198517 | 0.0008495072 | 0.9872455 | 123655 | 5.092212 | 0.1510725 | No | 1 | 13.81667 | 0.3521482 | 4.170988 | -3.767327 | 0.358089 | 0.0004043678 | 0.9925831 | 133932 | 5.126884 | 0.07085796 | No | 1 | 13.71667 | 0.615273 | 8.663912 | 2.643997 | 0.6328095 | 0.0008545787 | 0.9876528 | 145165 | 5.161862 | 0.1501244 | No | 1 | 13.56667 | 0.2061529 | 4.027112 | 5.559316 | 0.2094217 | 0.0002725349 | 0.9945407 | 164026 | 5.214913 | 0.04665079 | No | 1 | 13.03333 | 0.05116018 | 0.12199 | -0.2714366 | 0.04946178 | 6.481906e-05 | 0.9974867 | 256903 | 5.409769 | 0.01002546 | No | 1 | 13.91667 | 0.3440463 | 4.361158 | 0.8904516 | 0.3510788 | 0.0005146781 | 0.9887358 | 123655 | 5.092212 | 0.09129513 | No | 1
14.35 | 1.271449 | 9.513074 | 6.423391 | 1.295702 | 0.001330869 | 0.9801936 | 88153 | 4.945237 | 0.2440883 | No | 1 | 14.4 | 0.9002269 | 6.457315 | 2.756218 | 0.9219554 | 0.001104768 | 0.9827922 | 84840 | 4.928601 | 0.2044055 | No | 1 | 14.18333 | 0.8501029 | 8.18379 | 2.515803 | 0.8668088 | 0.0008289207 | 0.9882843 | 100268 | 5.001162 | 0.1501572 | No | 1 | 13.93333 | 1.225668 | 13.88754 | 3.182865 | 1.258693 | 0.0008888882 | 0.9863762 | 122029 | 5.086463 | 0.1588822 | No | 1 | 13.83333 | 0.3640297 | 4.315997 | -3.717406 | 0.3724118 | 0.0004180112 | 0.9921719 | 132156 | 5.121087 | 0.07379897 | No | 1 | 13.73333 | 0.650346 | 8.900669 | 2.699302 | 0.6694085 | 0.0009032932 | 0.9867738 | 143222 | 5.15601 | 0.1590425 | No | 1 | 13.58333 | 0.2126906 | 4.188154 | 5.605182 | 0.2206134 | 0.0002811777 | 0.9942638 | 161802 | 5.208984 | 0.04921923 | No | 1 | 13.05 | 0.04776338 | 0.1306666 | -0.2696469 | 0.04850639 | 6.051538e-05 | 0.9974241 | 253235 | 5.403524 | 0.009848608 | No | 1 | 13.93333 | 0.3581113 | 4.516438 | 0.9336403 | 0.3674327 | 0.0005357188 | 0.9882105 | 122029 | 5.086463 | 0.09568303 | No | 1
14.36667 | 1.319956 | 9.692096 | 6.50584 | 1.349931 | 0.001381643 | 0.9788373 | 87033 | 4.939684 | 0.2546254 | No | 1 | 14.41667 | 0.943684 | 6.60826 | 2.819803 | 0.9672436 | 0.001158099 | 0.9816607 | 83766 | 4.923068 | 0.2147135 | No | 1 | 14.2 | 0.8835146 | 8.400621 | 2.561345 | 0.9114357 | 0.0008614999 | 0.9874391 | 98978 | 4.995539 | 0.1580967 | No | 1 | 13.95 | 1.291719 | 14.27554 | 3.276495 | 1.331382 | 0.00093679 | 0.9854633 | 120426 | 5.08072 | 0.1682944 | No | 1 | 13.85 | 0.380794 | 4.470466 | -3.653294 | 0.3901679 | 0.0004372614 | 0.9917442 | 130405 | 5.115294 | 0.07742923 | No | 1 | 13.75 | 0.6884709 | 9.109198 | 2.751554 | 0.7133316 | 0.0009562464 | 0.985844 | 141308 | 5.150167 | 0.1697286 | No | 1 | 13.6 | 0.2285361 | 4.331495 | 5.684159 | 0.2392818 | 0.0003021256 | 0.9939721 | 159611 | 5.203063 | 0.05346581 | No | 1 | 13.06667 | 0.04924939 | 0.1454466 | -0.2411543 | 0.05106052 | 6.239813e-05 | 0.9973626 | 249625 | 5.397288 | 0.01038485 | No | 1 | 13.95 | 0.376754 | 4.64944 | 0.9867472 | 0.3863042 | 0.0005636074 | 0.9876607 | 120426 | 5.08072 | 0.1007391 | No | 1
14.38333 | 1.379906 | 9.8818 | 6.539613 | 1.409729 | 0.001444395 | 0.9774242 | 85929 | 4.93414 | 0.2662391 | No | 1 | 14.43333 | 0.9908032 | 6.76897 | 2.907955 | 1.014973 | 0.001215924 | 0.9804735 | 82707 | 4.917542 | 0.2255882 | No | 1 | 14.21667 | 0.9393568 | 8.621877 | 2.662277 | 0.9672016 | 0.0009159507 | 0.9865503 | 97706 | 4.989921 | 0.1679906 | No | 1 | 13.96667 | 1.371045 | 14.63059 | 3.39103 | 1.410174 | 0.0009943194 | 0.9844977 | 118847 | 5.074988 | 0.1785043 | No | 1 | 13.86667 | 0.3995419 | 4.605861 | -3.640757 | 0.4064744 | 0.0004587894 | 0.9912961 | 128680 | 5.109511 | 0.08078128 | No | 1 | 13.76667 | 0.7381924 | 9.339853 | 2.83463 | 0.7560341 | 0.001025307 | 0.9848531 | 139423 | 5.144334 | 0.180154 | No | 1 | 13.61667 | 0.2500274 | 4.511763 | 5.728652 | 0.2530674 | 0.0003305372 | 0.9936557 | 157452 | 5.197148 | 0.05663223 | No | 1 | 13.08333 | 0.05287164 | 0.1596164 | -0.2172393 | 0.05018142 | 6.698745e-05 | 0.9972979 | 246072 | 5.391062 | 0.01022338 | No | 1 | 13.96667 | 0.3958545 | 4.797091 | 0.9928571 | 0.4098298 | 0.0005921809 | 0.9870827 | 118847 | 5.074988 | 0.1070241 | No | 1
14.4 | 1.439551 | 10.07028 | 6.568961 | 1.471587 | 0.001506827 | 0.9759486 | 84840 | 4.928601 | 0.2782694 | No | 1 | 14.45 | 1.039143 | 6.914575 | 2.909589 | 1.064763 | 0.001275247 | 0.9792278 | 81663 | 4.912025 | 0.2369466 | No | 1 | 14.23333 | 0.9950465 | 8.854882 | 2.74322 | 1.026019 | 0.0009702527 | 0.9856072 | 96452 | 4.984311 | 0.1784401 | No | 1 | 13.98333 | 1.449303 | 14.98869 | 3.461924 | 1.486448 | 0.001051074 | 0.9834749 | 117290 | 5.069261 | 0.1884224 | No | 1 | 13.88333 | 0.413407 | 4.795731 | -3.552994 | 0.4212551 | 0.0004747105 | 0.9908293 | 126981 | 5.103739 | 0.08383865 | No | 1 | 13.78333 | 0.7738758 | 9.560283 | 2.904277 | 0.7969818 | 0.001074869 | 0.983803 | 137566 | 5.138511 | 0.1901898 | No | 1 | 13.63333 | 0.2561073 | 4.656477 | 5.747205 | 0.2592999 | 0.0003385749 | 0.9933212 | 155326 | 5.191244 | 0.05811502 | No | 1 | 13.1 | 0.0474912 | 0.1803473 | -0.2265885 | 0.04342769 | 6.017053e-05 | 0.9972343 | 242576 | 5.384848 | 0.008862426 | No | 1 | 13.98333 | 0.423805 | 4.922922 | 0.9870651 | 0.4360255 | 0.0006339937 | 0.9864695 | 117290 | 5.069261 | 0.1140241 | No | 1
14.41667 | 1.503622 | 10.25663 | 6.593884 | 1.540311 | 0.001573892 | 0.9744081 | 83766 | 4.923068 | 0.2916278 | No | 1 | 14.46667 | 1.090382 | 7.039579 | 2.889098 | 1.116688 | 0.001338128 | 0.977921 | 80633 | 4.906513 | 0.2488072 | No | 1 | 14.25 | 1.056992 | 9.089414 | 2.783574 | 1.084074 | 0.001030655 | 0.9846067 | 95215 | 4.978705 | 0.1887827 | No | 1 | 14 | 1.523593 | 15.36129 | 3.591413 | 1.560738 | 0.001104952 | 0.9823968 | 115756 | 5.063544 | 0.1981148 | No | 1 | 13.9 | 0.4291031 | 4.946996 | -3.511617 | 0.438706 | 0.0004927343 | 0.9903456 | 125306 | 5.097972 | 0.08743631 | No | 1 | 13.8 | 0.8200878 | 9.776137 | 3.004138 | 0.8474662 | 0.001139055 | 0.982696 | 135735 | 5.132692 | 0.2025328 | No | 1 | 13.65 | 0.2624924 | 4.831709 | 5.792308 | 0.2763661 | 0.000347016 | 0.9929783 | 153232 | 5.185349 | 0.06203361 | No | 1 | 13.11667 | 0.03936418 | 0.1954326 | -0.2455507 | 0.04209083 | 4.987373e-05 | 0.9971793 | 239135 | 5.378643 | 0.0086041 | No | 1 | 14 | 0.4482461 | 5.099259 | 1.015605 | 0.4558127 | 0.0006705564 | 0.9858171 | 115756 | 5.063544 | 0.1193645 | No | 1
14.43333 | 1.577 | 10.44923 | 6.661074 | 1.614223 | 0.001650699 | 0.9727958 | 82707 | 4.917542 | 0.3060007 | No | 1 | 14.48333 | 1.142995 | 7.197848 | 3.033097 | 1.16663 | 0.001402695 | 0.9765505 | 79617 | 4.901006 | 0.2602525 | No | 1 | 14.26667 | 1.111156 | 9.323792 | 2.87764 | 1.138238 | 0.001083469 | 0.9835495 | 93996 | 4.973109 | 0.1984723 | No | 1 | 14.01667 | 1.597884 | 15.73068 | 3.680008 | 1.642735 | 0.001158829 | 0.9812648 | 114244 | 5.057833 | 0.2088122 | No | 1 | 13.91667 | 0.4483088 | 5.087274 | -3.460017 | 0.4569198 | 0.0005147879 | 0.9898417 | 123655 | 5.092212 | 0.09119582 | No | 1 | 13.81667 | 0.8748447 | 10.00832 | 3.063562 | 0.9022994 | 0.001215109 | 0.9815188 | 133932 | 5.126884 | 0.215951 | No | 1 | 13.66667 | 0.2902398 | 5.019759 | 5.896462 | 0.3020536 | 0.0003836981 | 0.9926129 | 151170 | 5.179466 | 0.06790158 | No | 1 | 13.13333 | 0.04481748 | 0.2150955 | -0.2198047 | 0.04937518 | 5.678297e-05 | 0.9971259 | 235749 | 5.37245 | 0.01011012 | No | 1 | 14.01667 | 0.4633792 | 5.209373 | 1.053453 | 0.4793382 | 0.000693195 | 0.9851351 | 114244 | 5.057833 | 0.1256992 | No | 1
14.45 | 1.651446 | 10.63024 | 6.692406 | 1.692026 | 0.001728625 | 0.9711060086 | 81663 | 4.912025 | 0.3211455 | No | 1 | 14.5 | 1.190266 | 7.348183 | 3.052584 | 1.217641 | 0.001460707 | 0.9751186 | 78615 | 4.895505 | 0.2719624 | No | 1 | 14.28333 | 1.16532 | 9.513768 | 2.925013 | 1.201938 | 0.001136283 | 0.9824396 | 92794 | 4.96752 | 0.2098507 | No | 1 | 14.03333 | 1.687585 | 16.07291 | 3.760363 | 1.724044 | 0.001223883 | 0.9800734 | 112754 | 5.052132 | 0.2194502 | No | 1 | 13.93333 | 0.4655309 | 5.255476 | -3.410706 | 0.4778803 | 0.0005345638 | 0.989317 | 122029 | 5.086463 | 0.09551425 | No | 1 | 13.83333 | 0.9297542 | 10.22676 | 3.112 | 0.951258 | 0.001291375 | 0.9802655 | 132156 | 5.121087 | 0.2279984 | No | 1 | 13.68333 | 0.3138674 | 5.194381 | 5.935767 | 0.3283514 | 0.0004149338 | 0.9922136 | 149138 | 5.173588 | 0.07392409 | No | 1 | 13.15 | 0.05393289 | 0.2269764 | -0.2303746 | 0.05391296 | 6.833204e-05 | 0.9970634 | 232416 | 5.366266 | 0.01105779 | No | 1 | 14.03333 | 0.4952971 | 5.373809 | 1.137536 | 0.5069072 | 0.0007409427 | 0.9844178 | 112754 | 5.052132 | 0.1331122 | No | 1
14.46667 | 1.732606 | 10.80972 | 6.801862 | 1.768914 | 0.001813578 | 0.9693348 | 80633 | 4.906513 | 0.3361512 | No | 1 | 14.51667 | 1.245015 | 7.487989 | 3.110523 | 1.279561 | 0.001527895 | 0.9736242 | 77628 | 4.890018 | 0.2861385 | No | 1 | 14.3 | 1.238557 | 9.733651 | 2.98734 | 1.273421 | 0.001207695 | 0.9812676 | 91609 | 4.961938 | 0.2226173 | No | 1 | 14.05 | 1.760503 | 16.41819 | 3.871693 | 1.803904 | 0.001276765 | 0.978823 | 111286 | 5.046441 | 0.2299311 | No | 1 | 13.95 | 0.4902297 | 5.413759 | -3.333472 | 0.5021214 | 0.0005629252 | 0.9887682 | 120426 | 5.08072 | 0.1005008 | No | 1 | 13.85 | 0.9727618 | 10.43377 | 3.178901 | 0.9933501 | 0.00135111 | 0.9789442 | 130405 | 5.115294 | 0.2384309 | No | 1 | 13.7 | 0.3428355 | 5.367171 | 6.017186 | 0.3509108 | 0.0004532298 | 0.9917795 | 147136 | 5.167719 | 0.07912117 | No | 1 | 13.16667 | 0.05389302 | 0.2449608 | -0.2082907 | 0.05486491 | 6.828153e-05 | 0.9969951 | 229136 | 5.360093 | 0.01127185 | No | 1 | 14.05 | 0.5185174 | 5.498266 | 1.150359 | 0.5269995 | 0.0007756792 | 0.9836594 | 111286 | 5.046441 | 0.1385787 | No | 1
14.48333 | 1.805222 | 10.96967 | 6.82648 | 1.845115 | 0.001889587 | 0.9674832 | 79617 | 4.901006 | 0.3510606 | No | 1 | 14.53333 | 1.314107 | 7.622302 | 3.094915 | 1.343465 | 0.001612685 | 0.9720538 | 76653 | 4.884529 | 0.3007908 | No | 1 | 14.31667 | 1.308285 | 9.947735 | 3.057602 | 1.338037 | 0.001275686 | 0.9800258 | 90441 | 4.956365 | 0.2342131 | No | 1 | 14.06667 | 1.847305 | 16.78331 | 3.939688 | 1.890631 | 0.001339717 | 0.9775146 | 109838 | 5.040753 | 0.2413154 | No | 1 | 13.96667 | 0.514013 | 5.586081 | -3.287365 | 0.5245314 | 0.0005902353 | 0.9881916 | 118847 | 5.074988 | 0.1051336 | No | 1 | 13.86667 | 1.013938 | 10.62948 | 3.213148 | 1.034908 | 0.001408302 | 0.9775644 | 128680 | 5.109511 | 0.2487632 | No | 1 | 13.71667 | 0.3589862 | 5.521346 | 6.042758 | 0.3688163 | 0.0004745811 | 0.9913155 | 145165 | 5.161862 | 0.08328223 | No | 1 | 13.18333 | 0.0558368 | 0.2754574 | -0.2023811 | 0.05451987 | 7.074426e-05 | 0.9969255 | 225908 | 5.353932 | 0.01121962 | No | 1 | 14.06667 | 0.5354816 | 5.654919 | 1.215368 | 0.5470155 | 0.000801057 | 0.9828708 | 109838 | 5.040753 | 0.1440389 | No | 1
14.5 | 1.885008 | 11.15006 | 6.865441 | 1.92246 | 0.001973103 | 0.9655517 | 78615 | 4.895505 | 0.3662218 | No | 1 | 14.55 | 1.372823 | 7.76577 | 3.059165 | 1.402181 | 0.001684742 | 0.9704049 | 75692 | 4.87905 | 0.3143133 | No | 1 | 14.33333 | 1.367789 | 10.15968 | 3.143427 | 1.398685 | 0.001333707 | 0.9787211 | 89289 | 4.950798 | 0.2451415 | No | 1 | 14.08333 | 1.933956 | 17.12844 | 4.065362 | 1.973313 | 0.001402558 | 0.9761434 | 108411 | 5.035073 | 0.2522122 | No | 1 | 13.98333 | 0.5350498 | 5.760234 | -3.238359 | 0.5484673 | 0.0006143916 | 0.9875892 | 117290 | 5.069261 | 0.1100848 | No | 1 | 13.88333 | 1.055878 | 10.84518 | 3.327504 | 1.081349 | 0.001466554 | 0.9761269 | 126981 | 5.103739 | 0.2602986 | No | 1 | 13.73333 | 0.3786464 | 5.723892 | 6.089997 | 0.3876373 | 0.000500572 | 0.9908279 | 143222 | 5.15601 | 0.08766207 | No | 1 | 13.2 | 0.05320294 | 0.3013764 | -0.218139 | 0.05432742 | 6.740721e-05 | 0.9968565 | 222730 | 5.347779 | 0.01119858 | No | 1 | 14.08333 | 0.5585494 | 5.777698 | 1.239483 | 0.5706173 | 0.0008355653 | 0.9820524 | 108411 | 5.035073 | 0.1504585 | No | 1
14.51667 | 1.959912 | 11.30482 | 6.928359 | 2.001637 | 0.002051507 | 0.9635393 | 77628 | 4.890018 | 0.3817664 | No | 1 | 14.56667 | 1.431539 | 7.888486 | 3.094674 | 1.461888 | 0.001756799 | 0.968684 | 74745 | 4.873582 | 0.3280885 | No | 1 | 14.35 | 1.429582 | 10.38048 | 3.222844 | 1.462691 | 0.001393961 | 0.9773572 | 88153 | 4.945237 | 0.2566849 | No | 1 | 14.1 | 2.012671 | 17.46685 | 4.142055 | 2.058056 | 0.001459645 | 0.9747122 | 107005 | 5.029404 | 0.2634003 | No | 1 | 14 | 0.5618848 | 5.922638 | -3.182945 | 0.5756076 | 0.000645206 | 0.9869593 | 115756 | 5.063544 | 0.115693 | No | 1 | 13.9 | 1.10682 | 11.06714 | 3.38052 | 1.127408 | 0.001537309 | 0.9746249 | 125306 | 5.097972 | 0.271773 | No | 1 | 13.75 | 0.3966282 | 5.912247 | 6.134489 | 0.4021096 | 0.000524344 | 0.9903154 | 141308 | 5.150167 | 0.09106929 | No | 1 | 13.21667 | 0.0554519 | 0.3219548 | -0.1901041 | 0.05459273 | 7.02566e-05 | 0.9967876 | 219602 | 5.341636 | 0.01127189 | No | 1 | 14.1 | 0.5826852 | 5.933742 | 1.30434 | 0.5976523 | 0.0008716715 | 0.9811986 | 107005 | 5.029404 | 0.1578009 | No | 1
14.53333 | 2.043361 | 11.45256 | 6.983494 | 2.078525 | 0.002138856 | 0.961444 | 76653 | 4.884529 | 0.3969087 | No | 1 | 14.58333 | 1.492238 | 8.045839 | 3.16482 | 1.52213 | 0.00183129 | 0.9668898 | 73810 | 4.868115 | 0.342014 | No | 1 | 14.36667 | 1.4958 | 10.58846 | 3.266097 | 1.525323 | 0.001458529 | 0.9759308 | 87033 | 4.939684 | 0.2680145 | No | 1 | 14.11667 | 2.103441 | 17.79459 | 4.261625 | 2.14936 | 0.001525473 | 0.9732195 | 105619 | 5.023742 | 0.2754576 | No | 1 | 14.01667 | 0.5893303 | 6.092671 | -3.122647 | 0.6022901 | 0.0006767213 | 0.9862983 | 114244 | 5.057833 | 0.1212238 | No | 1 | 13.91667 | 1.147997 | 11.26758 | 3.464816 | 1.171866 | 0.001594501 | 0.9730589 | 123655 | 5.092212 | 0.2828912 | No | 1 | 13.76667 | 0.4075909 | 6.082901 | 6.189358 | 0.4216172 | 0.0005388367 | 0.9897838 | 139423 | 5.144334 | 0.09562795 | No | 1 | 13.23333 | 0.05373357 | 0.3381082 | -0.2020473 | 0.05012782 | 6.80795e-05 | 0.9967184 | 216523 | 5.335504 | 0.01036709 | No | 1 | 14.11667 | 0.6126194 | 6.080935 | 1.331201 | 0.6241533 | 0.0009164517 | 0.9803043 | 105619 | 5.023742 | 0.1650208 | No | 1
14.55 | 2.113688 | 11.62792 | 7.043513 | 2.151292 | 0.002212469 | 0.9592683 | 75692 | 4.87905 | 0.4112968 | No | 1 | 14.6 | 1.552022 | 8.156654 | 3.106945 | 1.584127 | 0.001904657 | 0.9650216 | 72888 | 4.862656 | 0.3563648 | No | 1 | 14.38333 | 1.554847 | 10.79553 | 3.337885 | 1.596119 | 0.001516104 | 0.9744434 | 85929 | 4.93414 | 0.2808068 | No | 1 | 14.13333 | 2.195279 | 18.10996 | 4.326874 | 2.242648 | 0.001592077 | 0.9716606 | 104252 | 5.018084 | 0.2878 | No | 1 | 14.03333 | 0.6152498 | 6.256142 | -3.086306 | 0.6278281 | 0.0007064844 | 0.9856066 | 112754 | 5.052132 | 0.1265384 | No | 1 | 13.93333 | 1.195735 | 11.45581 | 3.484415 | 1.2238 | 0.001660807 | 0.9714312 | 122029 | 5.086463 | 0.2958463 | No | 1 | 13.78333 | 0.4356435 | 6.26088 | 6.236445 | 0.4457025 | 0.0005759223 | 0.9892263 | 137566 | 5.138511 | 0.1012391 | No | 1 | 13.25 | 0.04652207 | 0.365553 | -0.2031567 | 0.04634955 | 5.894266e-05 | 0.9966549 | 213492 | 5.329382 | 0.009601452 | No | 1 | 14.13333 | 0.6356872 | 6.225076 | 1.364319 | 0.6512646 | 0.0009509601 | 0.9793704 | 104252 | 5.018084 | 0.1724205 | No | 1
14.56667 | 2.188897 | 11.75506 | 7.054703 | 2.229706 | 0.002291193 | 0.9570163 | 74745 | 4.873582 | 0.4267971 | No | 1 | 14.61667 | 1.616231 | 8.258618 | 3.048308 | 1.646962 | 0.001983455 | 0.9630774 | 71979 | 4.857206 | 0.3709359 | No | 1 | 14.4 | 1.637392 | 10.99054 | 3.398533 | 1.677825 | 0.001596593 | 0.972887 | 84840 | 4.928601 | 0.295551 | No | 1 | 14.15 | 2.290017 | 18.41984 | 4.428591 | 2.340284 | 0.001660783 | 0.9700341 | 102905 | 5.012436 | 0.3007321 | No | 1 | 14.05 | 0.6404064 | 6.420835 | -3.043557 | 0.6539766 | 0.0007353714 | 0.9848856 | 111286 | 5.046441 | 0.1319898 | No | 1 | 13.95 | 1.251865 | 11.64206 | 3.535599 | 1.278099 | 0.001738768 | 0.9697313 | 120426 | 5.08072 | 0.3094082 | No | 1 | 13.8 | 0.4557615 | 6.443284 | 6.273461 | 0.4708559 | 0.0006025184 | 0.9886371 | 135735 | 5.132692 | 0.1071088 | No | 1 | 13.26667 | 0.04617703 | 0.4204637 | -0.1467406 | 0.04630969 | 5.85055e-05 | 0.9965962 | 210509 | 5.323271 | 0.009608917 | No | 1 | 14.15 | 0.6668421 | 6.356705 | 1.430396 | 0.6807411 | 0.0009975664 | 0.9783959 | 102905 | 5.012436 | 0.1804658 | No | 1
14.58333 | 2.270515 | 11.90265 | 7.007604 | 2.310332 | 0.002376625 | 0.9546823 | 73810 | 4.868115 | 0.4427552 | No | 1 | 14.63333 | 1.677694 | 8.37874 | 3.116928 | 1.712163 | 0.002058883 | 0.961056 | 71082 | 4.85176 | 0.3860718 | No | 1 | 14.41667 | 1.718258 | 11.18021 | 3.46086 | 1.754724 | 0.001675444 | 0.9712509 | 83766 | 4.923068 | 0.3094821 | No | 1 | 14.16667 | 2.390552 | 18.73995 | 4.486516 | 2.445856 | 0.001733694 | 0.9683367 | 101577 | 5.006795 | 0.3147175 | No | 1 | 14.06667 | 0.6675467 | 6.601244 | -2.952894 | 0.6856182 | 0.0007665363 | 0.9841345 | 109838 | 5.040753 | 0.1385653 | No | 1 | 13.96667 | 1.304333 | 11.83503 | 3.561912 | 1.332398 | 0.001811643 | 0.967956 | 118847 | 5.074988 | 0.323006 | No | 1 | 13.81667 | 0.4859503 | 6.630418 | 6.346487 | 0.5002055 | 0.0006424281 | 0.9880145 | 133932 | 5.126884 | 0.1139507 | No | 1 | 13.28333 | 0.04644234 | 0.4546224 | -0.1310653 | 0.05000823 | 5.884165e-05 | 0.9965375 | 207572 | 5.317169 | 0.01039329 | No | 1 | 14.16667 | 0.6946401 | 6.495353 | 1.478925 | 0.7138796 | 0.001039151 | 0.9773774 | 101577 | 5.006795 | 0.1895033 | No | 1
14.6 | 2.350149 | 12.04231 | 7.0545 | 2.395536 | 0.002459981 | 0.9522639 | 72888 | 4.862656 | 0.4596261 | No | 1 | 14.65 | 1.746633 | 8.520377 | 3.136873 | 1.774236 | 0.002143486 | 0.9589546 | 70197 | 4.846319 | 0.4005341 | No | 1 | 14.43333 | 1.79119 | 11.3708 | 3.532038 | 1.826436 | 0.001746559 | 0.9695398 | 82707 | 4.917542 | 0.3225295 | No | 1 | 14.18333 | 2.501159 | 19.05716 | 4.576789 | 2.555852 | 0.001813909 | 0.9665628 | 100268 | 5.001162 | 0.3293079 | No | 1 | 14.08333 | 0.7036896 | 6.783636 | -2.913044 | 0.7216085 | 0.0008080388 | 0.9833472 | 108411 | 5.035073 | 0.1460378 | No | 1 | 13.98333 | 1.360463 | 12.03242 | 3.638884 | 1.395242 | 0.001889605 | 0.9661053 | 117290 | 5.069261 | 0.3387137 | No | 1 | 13.83333 | 0.5144607 | 6.817857 | 6.413868 | 0.5256641 | 0.0006801189 | 0.9873532 | 132156 | 5.121087 | 0.1199239 | No | 1 | 13.3 | 0.05357411 | 0.483288 | -0.1527741 | 0.06187022 | 6.787747e-05 | 0.9964741 | 204680 | 5.311075 | 0.01287952 | No | 1 | 14.18333 | 0.7331192 | 6.635527 | 1.557057 | 0.7508329 | 0.001096714 | 0.9763092 | 100268 | 5.001162 | 0.1995775 | No | 1
14.61667 | 2.440922 | 12.18761 | 7.185319 | 2.485394 | 0.002554997 | 0.9497563 | 71979 | 4.857206 | 0.4774275 | No | 1 | 14.66667 | 1.801839 | 8.612118 | 3.168262 | 1.840429 | 0.002211236 | 0.9567771 | 69324 | 4.840884 | 0.4159582 | No | 1 | 14.45 | 1.861681 | 11.57344 | 3.574223 | 1.902877 | 0.001815293 | 0.9677588 | 81663 | 4.912025 | 0.336443 | No | 1 | 14.2 | 2.610544 | 19.33652 | 4.650278 | 2.663406 | 0.001893239 | 0.964709 | 98978 | 4.995539 | 0.3436196 | No | 1 | 14.1 | 0.7395274 | 6.943598 | -2.860681 | 0.7626343 | 0.0008491909 | 0.9825184 | 107005 | 5.029404 | 0.15455 | No | 1 | 14 | 1.430021 | 12.21501 | 3.663823 | 1.457399 | 0.001986217 | 0.9641673 | 115756 | 5.063544 | 0.3542958 | No | 1 | 13.85 | 0.5368675 | 7.005449 | 6.438829 | 0.5519619 | 0.0007097408 | 0.9866582 | 130405 | 5.115294 | 0.1261053 | No | 1 | 13.31667 | 0.07016633 | 0.53179 | -0.1509844 | 0.062517 | 8.889952e-05 | 0.9963957 | 201834 | 5.304994 | 0.01303528 | No | 1 | 14.2 | 0.7685465 | 6.770971 | 1.541499 | 0.7838951 | 0.001149712 | 0.9751858 | 98978 | 4.995539 | 0.2086413 | No | 1
14.63333 | 2.529865 | 12.29064 | 7.23725 | 2.577464 | 0.002648096 | 0.9471546 | 71082 | 4.85176 | 0.4956928 | No | 1 | 14.68333 | 1.879018 | 8.716828 | 3.197057 | 1.913259 | 0.002305951 | 0.9545183 | 68463 | 4.835456 | 0.4329169 | No | 1 | 14.46667 | 1.944074 | 11.74831 | 3.631362 | 1.990381 | 0.001895633 | 0.9659033 | 80633 | 4.906513 | 0.3523468 | No | 1 | 14.21667 | 2.716268 | 19.62641 | 4.757641 | 2.77119 | 0.001969912 | 0.9627773 | 97706 | 4.989921 | 0.357996 | No | 1 | 14.11667 | 0.7857411 | 7.121261 | -2.807861 | 0.8090769 | 0.0009022576 | 0.9816426 | 105619 | 5.023742 | 0.1641834 | No | 1 | 14.01667 | 1.484778 | 12.35548 | 3.783062 | 1.515513 | 0.002062271 | 0.9621429 | 114244 | 5.057833 | 0.3689341 | No | 1 | 13.86667 | 0.5670563 | 7.189378 | 6.511398 | 0.5821507 | 0.0007496505 | 0.9859284 | 128680 | 5.109511 | 0.1331937 | No | 1 | 13.33333 | 0.05486767 | 0.5566409 | -0.1755924 | 0.05332186 | 6.951639e-05 | 0.9963165 | 199031 | 5.298921 | 0.011136 | No | 1 | 14.21667 | 0.7992437 | 6.914959 | 1.60132 | 0.8187121 | 0.001195633 | 0.9740129 | 97706 | 4.989921 | 0.218195 | No | 1
14.65 | 2.625063 | 12.41855 | 7.24432 | 2.674188 | 0.002747743 | 0.9444566 | 70197 | 4.846319 | 0.5148931 | No | 1 | 14.7 | 1.9475 | 8.823217 | 3.084098 | 1.981741 | 0.002389992 | 0.9521701 | 67614 | 4.830037 | 0.4489263 | No | 1 | 14.48333 | 2.036689 | 11.91799 | 3.706506 | 2.074147 | 0.001985941 | 0.9639624 | 79617 | 4.901006 | 0.3676244 | No | 1 | 14.23333 | 2.826112 | 19.93385 | 4.877059 | 2.881644 | 0.002049574 | 0.9607674 | 96452 | 4.984311 | 0.3727529 | No | 1 | 14.13333 | 0.8324126 | 7.291141 | -2.76267 | 0.8485005 | 0.00095585 | 0.9807135 | 104252 | 5.018084 | 0.1724152 | No | 1 | 14.03333 | 1.546249 | 12.51061 | 3.813952 | 1.577671 | 0.00214765 | 0.9600379 | 112754 | 5.052132 | 0.3845958 | No | 1 | 13.88333 | 0.5972451 | 7.373003 | 6.569624 | 0.6130261 | 0.0007895602 | 0.9851588 | 126981 | 5.103739 | 0.1404588 | No | 1 | 13.35 | 0.05177605 | 0.6091101 | -0.1176503 | 0.0570967 | 6.559936e-05 | 0.9962489 | 196272 | 5.292858 | 0.01194357 | No | 1 | 14.23333 | 0.8381806 | 7.046589 | 1.673043 | 0.8618452 | 0.001253881 | 0.9727879 | 96452 | 4.984311 | 0.2299915 | No | 1
14.66667 | 2.723313 | 12.54981 | 7.300524 | 2.770073 | 0.002850584 | 0.9416573 | 69324 | 4.840884 | 0.5339726 | No | 1 | 14.71667 | 2.015981 | 8.922435 | 3.049569 | 2.052053 | 0.002474033 | 0.9497378 | 66776 | 4.82462 | 0.4653844 | No | 1 | 14.5 | 2.111605 | 12.09087 | 3.755711 | 2.152801 | 0.00205899 | 0.9619398 | 78615 | 4.895505 | 0.3820294 | No | 1 | 14.25 | 2.937176 | 20.19094 | 4.910722 | 2.991335 | 0.002130121 | 0.9586774 | 95215 | 4.978705 | 0.3874468 | No | 1 | 14.15 | 0.8645883 | 7.456139 | -2.700846 | 0.8867033 | 0.0009927969 | 0.979739 | 102905 | 5.012436 | 0.1804194 | No | 1 | 14.05 | 1.609093 | 12.69426 | 3.849115 | 1.64082 | 0.002234937 | 0.9578464 | 111286 | 5.046441 | 0.4005398 | No | 1 | 13.9 | 0.6288072 | 7.552812 | 6.639141 | 0.6514547 | 0.0008312854 | 0.9843483 | 125306 | 5.097972 | 0.1494766 | No | 1 | 13.36667 | 0.06241734 | 0.659138 | -0.09678709 | 0.06193965 | 7.908169e-05 | 0.9961766 | 193556 | 5.286807 | 0.01297744 | No | 1 | 14.25 | 0.8855098 | 7.153804 | 1.680678 | 0.9065804 | 0.001324684 | 0.9714983 | 95215 | 4.978705 | 0.2422452 | No | 1
14.68333 | 2.816833 | 12.64079 | 7.281349 | 2.855353 | 0.002948475 | 0.9387576 | 68463 | 4.835456 | 0.5510457 | No | 1 | 14.73333 | 2.088125 | 9.033554 | 3.198908 | 2.1229 | 0.002562568 | 0.9472193 | 65950 | 4.819215 | 0.4819978 | No | 1 | 14.51667 | 2.193998 | 12.26116 | 3.802016 | 2.233821 | 0.002139329 | 0.9598406 | 77628 | 4.890018 | 0.3968869 | No | 1 | 14.26667 | 3.045493 | 20.4613 | 4.967578 | 3.103467 | 0.002208676 | 0.9565079 | 93996 | 4.973109 | 0.4024926 | No | 1 | 14.16667 | 0.9088184 | 7.640515 | -2.636734 | 0.9308571 | 0.001043586 | 0.9787207 | 101577 | 5.006795 | 0.1896561 | No | 1 | 14.06667 | 1.672547 | 12.83703 | 3.891449 | 1.700689 | 0.002323072 | 0.9555673 | 109838 | 5.040753 | 0.4157226 | No | 1 | 13.91667 | 0.6741022 | 7.719347 | 6.703928 | 0.6889677 | 0.0008911656 | 0.983487 | 123655 | 5.092212 | 0.1583086 | No | 1 | 13.38333 | 0.06146195 | 0.6910079 | -0.1097984 | 0.06136572 | 7.787123e-05 | 0.9960981 | 190881 | 5.280763 | 0.01287778 | No | 1 | 14.26667 | 0.927651 | 7.31183 | 1.728902 | 0.9458225 | 0.001387725 | 0.9701418 | 93996 | 4.973109 | 0.2530592 | No | 1
14.7 | 2.893873 | 12.73131 | 7.310545 | 2.939565 | 0.003029115 | 0.9357687 | 67614 | 4.830037 | 0.5679477 | No | 1 | 14.75 | 2.157675 | 9.092794 | 3.134624 | 2.193289 | 0.00264792 | 0.9446138 | 65134 | 4.813808 | 0.4985414 | No | 1 | 14.53333 | 2.273644 | 12.4458 | 3.878686 | 2.320104 | 0.002216991 | 0.9576623 | 76653 | 4.884529 | 0.4127137 | No | 1 | 14.28333 | 3.161441 | 20.7164 | 5.018179 | 3.221169 | 0.002292764 | 0.954257 | 92794 | 4.96752 | 0.4182977 | No | 1 | 14.18333 | 0.9528959 | 7.794221 | -2.574606 | 0.9750872 | 0.0010942 | 0.9776517 | 100268 | 5.001162 | 0.1989316 | No | 1 | 14.08333 | 1.72883 | 12.99535 | 3.931495 | 1.762999 | 0.002401245 | 0.953205 | 108411 | 5.035073 | 0.4315413 | No | 1 | 13.93333 | 0.7038332 | 7.926775 | 6.731483 | 0.7158759 | 0.0009304702 | 0.9825761 | 122029 | 5.086463 | 0.1647243 | No | 1 | 13.4 | 0.0612695 | 0.7273029 | -0.08878259 | 0.06445391 | 7.762739e-05 | 0.9960203 | 188248 | 5.27473 | 0.01354742 | No | 1 | 14.28333 | 0.9639939 | 7.438119 | 1.75195 | 0.9870482 | 0.001442092 | 0.9687266 | 92794 | 4.96752 | 0.2644309 | No | 1
14.71667 | 2.985256 | 12.82305 | 7.329975 | 3.030262 | 0.00312477 | 0.9326916 | 66776 | 4.82462 | 0.5861387 | No | 1 | 14.76667 | 2.228903 | 9.210017 | 3.160062 | 2.264135 | 0.002735332 | 0.9419219 | 64330 | 4.808414 | 0.5152228 | No | 1 | 14.55 | 2.366565 | 12.60587 | 3.925297 | 2.409821 | 0.002307596 | 0.9553999 | 75692 | 4.87905 | 0.4291871 | No | 1 | 14.3 | 3.280897 | 20.95441 | 5.098381 | 3.341083 | 0.002379397 | 0.9519207 | 91609 | 4.961938 | 0.4344282 | No | 1 | 14.2 | 0.9972786 | 7.949453 | -2.554592 | 1.016037 | 0.001145164 | 0.9765319 | 98978 | 4.995539 | 0.20756 | No | 1 | 14.1 | 1.797167 | 13.13598 | 3.987715 | 1.824775 | 0.002496162 | 0.9507562 | 107005 | 5.029404 | 0.4472689 | No | 1 | 13.95 | 0.7279185 | 8.098651 | 6.80451 | 0.7419448 | 0.000962311 | 0.9816296 | 120426 | 5.08072 | 0.1709634 | No | 1 | 13.41667 | 0.06763833 | 0.7944206 | -0.08760321 | 0.07250121 | 8.569659e-05 | 0.9959387 | 185654 | 5.268704 | 0.01526309 | No | 1 | 14.3 | 1.010102 | 7.56868 | 1.804599 | 1.028426 | 0.001511069 | 0.9672497 | 91609 | 4.961938 | 0.2758708 | No | 1
14.73333 | 3.075267 | 12.9122 | 7.308511 | 3.125078 | 0.003218986 | 0.9295196 | 65950 | 4.819215 | 0.6051647 | No | 1 | 14.78333 | 2.299368 | 9.277343 | 3.072433 | 2.338491 | 0.002821808 | 0.9391431 | 63536 | 4.80302 | 0.5327375 | No | 1 | 14.56667 | 2.453077 | 12.74885 | 3.983199 | 2.501521 | 0.002391953 | 0.95305 | 74745 | 4.873582 | 0.4460505 | No | 1 | 14.31667 | 3.401269 | 21.20113 | 5.18957 | 3.462676 | 0.002466694 | 0.9494975 | 90441 | 4.956365 | 0.4508154 | No | 1 | 14.21667 | 1.034795 | 8.124674 | -2.479799 | 1.059962 | 0.001188243 | 0.9753651 | 97706 | 4.989921 | 0.2168182 | No | 1 | 14.11667 | 1.852382 | 13.27508 | 4.049581 | 1.885177 | 0.002572852 | 0.9482216 | 105619 | 5.023742 | 0.4626987 | No | 1 | 13.96667 | 0.7559711 | 8.287768 | 6.854343 | 0.7773979 | 0.0009993966 | 0.9806487 | 118847 | 5.074988 | 0.1793841 | No | 1 | 13.43333 | 0.07736409 | 0.8473476 | -0.08474537 | 0.08131144 | 9.801896e-05 | 0.9958468 | 183101 | 5.262691 | 0.01714496 | No | 1 | 14.31667 | 1.04675 | 7.68154 | 1.808725 | 1.066219 | 0.001565893 | 0.9657109 | 90441 | 4.956365 | 0.286375 | No | 1
14.75 | 3.17489 | 13.03049 | 7.418883 | 3.224244 | 0.003323266 | 0.9262483 | 65134 | 4.813808 | 0.6250725 | No | 1 | 14.8 | 2.377615 | 9.353825 | 3.095734 | 2.419256 | 0.002917833 | 0.936273 | 62754 | 4.797641 | 0.551749 | No | 1 | 14.58333 | 2.549965 | 12.89671 | 4.025995 | 2.596426 | 0.002486427 | 0.9506107 | 73810 | 4.868115 | 0.4635229 | No | 1 | 14.33333 | 3.524083 | 21.45226 | 5.265347 | 3.589304 | 0.002555762 | 0.9469861 | 89289 | 4.950798 | 0.4678975 | No | 1 | 14.23333 | 1.085128 | 8.311644 | -2.43476 | 1.109532 | 0.001246041 | 0.9741478 | 96452 | 4.984311 | 0.2272555 | No | 1 | 14.13333 | 1.917973 | 13.40365 | 4.085354 | 1.954583 | 0.002663953 | 0.945603 | 104252 | 5.018084 | 0.4803791 | No | 1 | 13.98333 | 0.7988247 | 8.473071 | 6.922792 | 0.8205567 | 0.001056049 | 0.9796208 | 117290 | 5.069261 | 0.1896077 | No | 1 | 13.45 | 0.08525879 | 0.9272827 | -0.05960969 | 0.08462851 | 0.0001080214 | 0.9957438 | 180587 | 5.256686 | 0.01787255 | No | 1 | 14.33333 | 1.085687 | 7.802488 | 1.878159 | 1.108894 | 0.001624141 | 0.9641156 | 89289 | 4.950798 | 0.298217 | No | 1
14.76667 | 3.273598 | 13.08882 | 7.434956 | 3.326003 | 0.003426586 | 0.9228732 | 64330 | 4.808414 | 0.6455242 | No | 1 | 14.81667 | 2.460897 | 9.441751 | 3.149249 | 2.49758 | 0.003020039 | 0.9333038 | 61981 | 4.792259 | 0.5702413 | No | 1 | 14.6 | 2.642886 | 13.03602 | 4.076267 | 2.695145 | 0.002577033 | 0.9480788 | 72888 | 4.862656 | 0.4817151 | No | 1 | 14.35 | 3.654526 | 21.66128 | 5.313964 | 3.718831 | 0.002650363 | 0.9443828 | 88153 | 4.945237 | 0.4853981 | No | 1 | 14.25 | 1.133936 | 8.454517 | -2.414441 | 1.162078 | 0.001302086 | 0.9728736 | 95215 | 4.978705 | 0.2383286 | No | 1 | 14.15 | 1.991193 | 13.54535 | 4.146304 | 2.025132 | 0.002765652 | 0.9428881 | 102905 | 5.012436 | 0.498385 | No | 1 | 14 | 0.8422887 | 8.6599 | 6.961029 | 0.8557046 | 0.001113509 | 0.978536 | 115756 | 5.063544 | 0.1980046 | No | 1 | 13.46667 | 0.08399823 | 0.9741063 | -0.06407607 | 0.08298647 | 0.0001064243 | 0.9956365 | 178111 | 5.250691 | 0.01755335 | No | 1 | 14.35 | 1.132101 | 7.934575 | 1.927603 | 1.155918 | 0.001693573 | 0.9624564 | 88153 | 4.945237 | 0.311258 | No | 1
14.78333 | 3.378409 | 13.14073 | 7.391062 | 3.429518 | 0.003536296 | 0.9193916 | 63536 | 4.80302 | 0.666358 | No | 1 | 14.83333 | 2.534262 | 9.513503 | 3.161869 | 2.570715 | 0.003110072 | 0.9302384 | 61219 | 4.786886 | 0.5875845 | No | 1 | 14.61667 | 2.747404 | 13.16558 | 4.141188 | 2.794017 | 0.002678946 | 0.9454507 | 71979 | 4.857206 | 0.499974 | No | 1 | 14.36667 | 3.783137 | 21.84497 | 5.359682 | 3.846146 | 0.002743635 | 0.9416856 | 87033 | 4.939684 | 0.5026503 | No | 1 | 14.26667 | 1.190221 | 8.60395 | -2.379321 | 1.219279 | 0.001366717 | 0.971539 | 93996 | 4.973109 | 0.2503845 | No | 1 | 14.16667 | 2.059072 | 13.65775 | 4.197794 | 2.089273 | 0.002859933 | 0.9400751 | 101577 | 5.006795 | 0.5148561 | No | 1 | 14.01667 | 0.8691205 | 8.833911 | 6.998655 | 0.8883348 | 0.001148981 | 0.9774046 | 114244 | 5.057833 | 0.20584 | No | 1 | 13.48333 | 0.08197472 | 1.043665 | -0.003997766 | 0.08020003 | 0.0001038606 | 0.9955314 | 175673 | 5.244705 | 0.01699055 | No | 1 | 14.36667 | 1.179735 | 8.043163 | 1.927305 | 1.196763 | 0.001764832 | 0.9607268 | 87033 | 4.939684 | 0.3226635 | No | 1
14.8 | 3.480626 | 13.18395 | 7.40332 | 3.531888 | 0.00364329 | 0.9158016 | 62754 | 4.797641 | 0.6870109 | No | 1 | 14.85 | 2.607168 | 9.562977 | 3.027243 | 2.64942 | 0.003199544 | 0.9270833 | 60467 | 4.781518 | 0.606236 | No | 1 | 14.63333 | 2.84063 | 13.29741 | 4.178186 | 2.887396 | 0.00276985 | 0.9427262 | 71082 | 4.85176 | 0.517288 | No | 1 | 14.38333 | 3.909155 | 22.05445 | 5.415928 | 3.978268 | 0.002835027 | 0.9388961 | 85929 | 4.93414 | 0.5205711 | No | 1 | 14.28333 | 1.248336 | 8.773983 | -2.343285 | 1.272969 | 0.00143345 | 0.9701388 | 92794 | 4.96752 | 0.2617481 | No | 1 | 14.18333 | 2.119475 | 13.76069 | 4.245774 | 2.152346 | 0.002943828 | 0.9371731 | 100268 | 5.001162 | 0.5311035 | No | 1 | 14.03333 | 0.9075491 | 8.994037 | 7.044979 | 0.9308069 | 0.001199783 | 0.9762301 | 112754 | 5.052132 | 0.2159791 | No | 1 | 13.5 | 0.07842533 | 1.134892 | 0.01976462 | 0.08397486 | 9.936354e-05 | 0.9954297 | 173272 | 5.238728 | 0.01781805 | No | 1 | 14.38333 | 1.21379 | 8.150684 | 1.944096 | 1.234555 | 0.001815776 | 0.9589362 | 85929 | 4.93414 | 0.3332716 | No | 1
14.81667 | 3.583149 | 13.25235 | 7.446249 | 3.629527 | 0.003750604 | 0.9121045 | 61981 | 4.792259 | 0.7067835 | No | 1 | 14.86667 | 2.691672 | 9.624505 | 3.020637 | 2.732626 | 0.003303247 | 0.9238316 | 59726 | 4.776163 | 0.625955 | No | 1 | 14.65 | 2.934162 | 13.42864 | 4.213047 | 2.986421 | 0.002861051 | 0.9399106 | 70197 | 4.846319 | 0.5356514 | No | 1 | 14.4 | 4.04738 | 22.2383 | 5.436621 | 4.109245 | 0.002935271 | 0.9360107 | 84840 | 4.928601 | 0.5383832 | No | 1 | 14.3 | 1.297602 | 8.940507 | -2.271086 | 1.327346 | 0.001490021 | 0.9686769 | 91609 | 4.961938 | 0.2732805 | No | 1 | 14.2 | 2.185218 | 13.85859 | 4.294212 | 2.216487 | 0.003035142 | 0.9341835 | 98978 | 4.995539 | 0.5476539 | No | 1 | 14.05 | 0.9540648 | 9.177509 | 7.125787 | 0.9767123 | 0.001261277 | 0.9749995 | 111286 | 5.046441 | 0.2269423 | No | 1 | 13.51667 | 0.08952439 | 1.16844 | 0.0384916 | 0.09194586 | 0.0001134259 | 0.9953233 | 170907 | 5.23276 | 0.01953974 | No | 1 | 14.4 | 1.25532 | 8.247675 | 1.95875 | 1.276925 | 0.001877904 | 0.9570889 | 84840 | 4.928601 | 0.3451412 | No | 1
14.83333 | 3.675906 | 13.30503 | 7.505504 | 3.721063 | 0.003847696 | 0.9083052 | 61219 | 4.786886 | 0.725405 | No | 1 | 14.88333 | 2.773581 | 9.659026 | 2.990075 | 2.812094 | 0.003403767 | 0.9204778 | 58994 | 4.770808 | 0.6448552 | No | 1 | 14.66667 | 3.038679 | 13.53149 | 4.207167 | 3.083767 | 0.002962964 | 0.9369984 | 69324 | 4.840884 | 0.5537521 | No | 1 | 14.41667 | 4.171109 | 22.4168 | 5.488595 | 4.235186 | 0.003025003 | 0.9330304 | 83766 | 4.923068 | 0.5555753 | No | 1 | 14.31667 | 1.357091 | 9.085057 | -2.212314 | 1.382639 | 0.001558332 | 0.9671525 | 90441 | 4.956365 | 0.2850292 | No | 1 | 14.21667 | 2.247757 | 13.9893 | 4.31793 | 2.283451 | 0.003122005 | 0.9311047 | 97706 | 4.989921 | 0.5649423 | No | 1 | 14.06667 | 0.9993598 | 9.356251 | 7.159751 | 1.016819 | 0.001321157 | 0.9737082 | 109838 | 5.040753 | 0.2365847 | No | 1 | 13.53333 | 0.09436734 | 1.239525 | 0.0343304 | 0.09800951 | 0.0001195618 | 0.9952068 | 168579 | 5.226803 | 0.02086065 | No | 1 | 14.41667 | 1.29853 | 8.359926 | 1.967607 | 1.328679 | 0.001942543 | 0.9551783 | 83766 | 4.923068 | 0.3595774 | No | 1
14.85 | 3.766221 | 13.33589 | 7.524476 | 3.808861 | 0.003942232 | 0.90441 | 60467 | 4.781518 | 0.7433325 | No | 1 | 14.9 | 2.850607 | 9.716129 | 2.990031 | 2.887671 | 0.003498295 | 0.9170264 | 58271 | 4.765452 | 0.6628983 | No | 1 | 14.68333 | 3.128854 | 13.61252 | 4.312371 | 3.17684 | 0.003050892 | 0.9339914 | 68463 | 4.835456 | 0.5711225 | No | 1 | 14.43333 | 4.299263 | 22.59118 | 5.517375 | 4.362043 | 0.003117944 | 0.9299587 | 82707 | 4.917542 | 0.5729263 | No | 1 | 14.33333 | 1.408187 | 9.22442 | -2.161782 | 1.434346 | 0.001617005 | 0.9655647 | 89289 | 4.950798 | 0.2960657 | No | 1 | 14.23333 | 2.319146 | 14.04143 | 4.327153 | 2.354001 | 0.00322116 | 0.927933 | 96452 | 4.984311 | 0.5831601 | No | 1 | 14.08333 | 1.034279 | 9.52248 | 7.193715 | 1.057079 | 0.00136732 | 0.9723638 | 108411 | 5.035073 | 0.2462872 | No | 1 | 13.55 | 0.1016517 | 1.328921 | 0.07091017 | 0.1023184 | 0.0001287909 | 0.9950826 | 166285 | 5.220853 | 0.02181143 | No | 1 | 14.43333 | 1.358829 | 8.469735 | 2.022545 | 1.380891 | 0.002032748 | 0.9531903 | 82707 | 4.917542 | 0.374171 | No | 1
14.86667 | 3.851501 | 13.36491 | 7.538413 | 3.899558 | 0.004031497 | 0.900423 | 59726 | 4.776163 | 0.7618603 | No | 1 | 14.91667 | 2.924734 | 9.753091 | 3.010739 | 2.964011 | 0.003589264 | 0.9134823 | 57559 | 4.760113 | 0.6811509 | No | 1 | 14.7 | 3.224827 | 13.7259 | 4.327091 | 3.280137 | 0.003144473 | 0.9308935 | 67614 | 4.830037 | 0.5903688 | No | 1 | 14.45 | 4.424823 | 22.7236 | 5.578351 | 4.488442 | 0.003209004 | 0.9267949 | 81663 | 4.912025 | 0.5902557 | No | 1 | 14.35 | 1.460505 | 9.398115 | -2.143752 | 1.488876 | 0.001677081 | 0.9639174 | 88153 | 4.945237 | 0.3077115 | No | 1 | 14.25 | 2.388856 | 14.13383 | 4.350262 | 2.425314 | 0.003317984 | 0.9246632 | 95215 | 4.978705 | 0.6016105 | No | 1 | 14.1 | 1.079879 | 9.662617 | 7.240039 | 1.103595 | 0.001427604 | 0.9709662 | 107005 | 5.029404 | 0.2574739 | No | 1 | 13.56667 | 0.1029851 | 1.402142 | 0.08978975 | 0.1042622 | 0.0001304804 | 0.994953 | 164026 | 5.214913 | 0.02226001 | No | 1 | 14.45 | 1.402954 | 8.561386 | 2.054595 | 1.429441 | 0.002098757 | 0.9511241 | 81663 | 4.912025 | 0.3878044 | No | 1
14.88333 | 3.947615 | 13.43239 | 7.555707 | 3.998189 | 0.004132103 | 0.896341 | 58994 | 4.770808 | 0.7819749 | No | 1 | 14.93333 | 3.003287 | 9.827894 | 3.152754 | 3.044241 | 0.003685664 | 0.9098445 | 56856 | 4.754776 | 0.7003328 | No | 1 | 14.71667 | 3.335448 | 13.80891 | 4.360579 | 3.391674 | 0.003252338 | 0.927695 | 66776 | 4.82462 | 0.6111397 | No | 1 | 14.46667 | 4.552062 | 22.87495 | 5.635818 | 4.619419 | 0.003301281 | 0.9235396 | 80633 | 4.906513 | 0.6082263 | No | 1 | 14.36667 | 1.517247 | 9.533969 | -2.092152 | 1.546457 | 0.001742237 | 0.9622076 | 87033 | 4.939684 | 0.320016 | No | 1 | 14.26667 | 2.461771 | 14.20931 | 4.348956 | 2.49182 | 0.003419258 | 0.9212944 | 93996 | 4.973109 | 0.6189106 | No | 1 | 14.11667 | 1.12731 | 9.825948 | 7.286668 | 1.153772 | 0.001490308 | 0.9695071 | 105619 | 5.023742 | 0.2695444 | No | 1 | 13.58333 | 0.1055392 | 1.502219 | 0.1216393 | 0.1076555 | 0.0001337164 | 0.9948209 | 161802 | 5.208984 | 0.02301977 | No | 1 | 14.46667 | 1.455929 | 8.647544 | 2.067723 | 1.478525 | 0.002178005 | 0.9489853 | 80633 | 4.906513 | 0.4016136 | No | 1
14.9 | 4.048764 | 13.41122 | 7.531496 | 4.103077 | 0.004237979 | 0.8921557 | 58271 | 4.765452 | 0.8033522 | No | 1 | 14.95 | 3.085196 | 9.845477 | 3.059021 | 3.127295 | 0.003786184 | 0.9061083 | 56162 | 4.749443 | 0.7202007 | No | 1 | 14.73333 | 3.4479 | 13.91908 | 4.42199 | 3.498404 | 0.003361988 | 0.9243876 | 65950 | 4.819215 | 0.6310863 | No | 1 | 14.48333 | 4.686777 | 23.00233 | 5.633166 | 4.755889 | 0.00339898 | 0.9201892 | 79617 | 4.901006 | 0.6269606 | No | 1 | 14.38333 | 1.575668 | 9.684318 | -2.030787 | 1.600758 | 0.001809321 | 0.9604316 | 85929 | 4.93414 | 0.3316695 | No | 1 | 14.28333 | 2.521869 | 14.27517 | 4.405939 | 2.559013 | 0.00350273 | 0.9178332 | 92794 | 4.96752 | 0.6364216 | No | 1 | 14.13333 | 1.180235 | 9.998891 | 7.325362 | 1.206392 | 0.001560275 | 0.9679817 | 104252 | 5.018084 | 0.2822166 | No | 1 | 13.6 | 0.1097718 | 1.598023 | 0.1551673 | 0.1073105 | 0.000139079 | 0.9946844 | 159611 | 5.203063 | 0.02298107 | No | 1 | 14.48333 | 1.501122 | 8.759031 | 2.122661 | 1.53089 | 0.002245612 | 0.946773 | 79617 | 4.901006 | 0.4163459 | No | 1
14.91667 | 4.15739 | 13.42575 | 7.551231 | 4.201785 | 0.004351682 | 0.8878607 | 57559 | 4.760113 | 0.8235585 | No | 1 | 14.96667 | 3.169394 | 9.876793 | 3.070879 | 3.206 | 0.003889513 | 0.90227 | 55477 | 4.744113 | 0.7391029 | No | 1 | 14.75 | 3.548909 | 13.9995 | 4.465091 | 3.596132 | 0.00346048 | 0.9209762 | 65134 | 4.813808 | 0.6494477 | No | 1 | 14.5 | 4.825002 | 23.12621 | 5.661946 | 4.893122 | 0.003499224 | 0.9167398 | 78615 | 4.895505 | 0.6458367 | No | 1 | 14.4 | 1.625849 | 9.820476 | -1.987274 | 1.6501 | 0.001866943 | 0.9585933 | 84840 | 4.928601 | 0.342321 | No | 1 | 14.3 | 2.596157 | 14.32546 | 4.381897 | 2.633988 | 0.003605912 | 0.9142787 | 91609 | 4.961938 | 0.655911 | No | 1 | 14.15 | 1.232549 | 10.161 | 7.384503 | 1.256188 | 0.001629434 | 0.9663867 | 102905 | 5.012436 | 0.2942594 | No | 1 | 13.61667 | 0.1048492 | 1.681925 | 0.1729788 | 0.1052107 | 0.0001328421 | 0.9945485 | 157452 | 5.197148 | 0.0225657 | No | 1 | 14.5 | 1.560658 | 8.830998 | 2.171954 | 1.588824 | 0.002334676 | 0.9444824 | 78615 | 4.895505 | 0.4326276 | No | 1
14.93333 | 4.24618 | 13.44227 | 7.51573 | 4.291871 | 0.004444621 | 0.8834623 | 56856 | 4.754776 | 0.8421107 | No | 1 | 14.98333 | 3.242606 | 9.884153 | 3.003086 | 3.281424 | 0.003979359 | 0.8983352 | 54802 | 4.738796 | 0.7572825 | No | 1 | 14.76667 | 3.643355 | 14.06542 | 4.488813 | 3.696072 | 0.003552573 | 0.9174695 | 64330 | 4.808414 | 0.6682459 | No | 1 | 14.51667 | 4.961243 | 23.21301 | 5.722159 | 5.02677 | 0.00359803 | 0.9131909 | 77628 | 4.890018 | 0.6642801 | No | 1 | 14.41667 | 1.674351 | 9.957092 | -1.906835 | 1.706613 | 0.001922638 | 0.9566983 | 83766 | 4.923068 | 0.3544861 | No | 1 | 14.31667 | 2.671818 | 14.40917 | 4.425605 | 2.708734 | 0.003711002 | 0.9106201 | 90441 | 4.956365 | 0.6753884 | No | 1 | 14.16667 | 1.279827 | 10.32067 | 7.437541 | 1.299042 | 0.001691937 | 0.9647259 | 101577 | 5.006795 | 0.3047037 | No | 1 | 13.63333 | 0.1055722 | 1.772237 | 0.2306157 | 0.1056286 | 0.0001337582 | 0.9944151 | 155326 | 5.191244 | 0.02268972 | No | 1 | 14.51667 | 1.61699 | 8.917766 | 2.162194 | 1.645995 | 0.002418946 | 0.9421051 | 77628 | 4.890018 | 0.4487377 | No | 1
14.95 | 4.337563 | 13.43559 | 7.554538 | 4.390884 | 0.004540275 | 0.8789697 | 56162 | 4.749443 | 0.8624496 | No | 1 | 15 | 3.320243 | 9.904177 | 3.052785 | 3.352881 | 0.004074636 | 0.8943079 | 54135 | 4.733478 | 0.7745783 | No | 1 | 14.78333 | 3.748789 | 14.12325 | 4.507195 | 3.797157 | 0.003655379 | 0.9138654 | 63536 | 4.80302 | 0.6872886 | No | 1 | 14.53333 | 5.092296 | 23.31217 | 5.743768 | 5.156602 | 0.003693074 | 0.9095451 | 76653 | 4.884529 | 0.6822584 | No | 1 | 14.43333 | 1.738875 | 10.07311 | -1.86851 | 1.773045 | 0.001996731 | 0.9547384 | 82707 | 4.917542 | 0.3687417 | No | 1 | 14.33333 | 2.745649 | 14.43689 | 4.43437 | 2.780885 | 0.003813548 | 0.9068576 | 89289 | 4.950798 | 0.6942631 | No | 1 | 14.18333 | 1.318256 | 10.45806 | 7.485391 | 1.339759 | 0.001742739 | 0.9630084 | 100268 | 5.001162 | 0.3146717 | No | 1 | 13.65 | 0.105685 | 1.864379 | 0.2887103 | 0.1131418 | 0.000133901 | 0.9942813 | 153232 | 5.185349 | 0.02434035 | No | 1 | 14.53333 | 1.675 | 9.012774 | 2.21286 | 1.693401 | 0.002505727 | 0.9396422 | 76653 | 4.884529 | 0.4622179 | No | 1
14.96667 | 4.444205 | 13.43029 | 7.540704 | 4.484175 | 0.004651901 | 0.8743734 | 55477 | 4.744113 | 0.8817004 | No | 1 | 15.01667 | 3.38552 | 9.916267 | 3.000861 | 3.425559 | 0.004154745 | 0.8901928 | 53477 | 4.728167 | 0.792187 | No | 1 | 14.8 | 3.845524 | 14.17315 | 4.528781 | 3.89786 | 0.003749705 | 0.9101626 | 62754 | 4.797641 | 0.7062996 | No | 1 | 14.55 | 5.220908 | 23.40492 | 5.741115 | 5.290326 | 0.003786346 | 0.9058051 | 75692 | 4.87905 | 0.7007904 | No | 1 | 14.45 | 1.807214 | 10.21446 | -1.840714 | 1.835738 | 0.002075204 | 0.9527022 | 81663 | 4.912025 | 0.3822513 | No | 1 | 14.35 | 2.816122 | 14.48901 | 4.469533 | 2.85525 | 0.003911432 | 0.9029949 | 88153 | 4.945237 | 0.7137336 | No | 1 | 14.2 | 1.361262 | 10.59621 | 7.506232 | 1.387724 | 0.001799594 | 0.9612371 | 98978 | 4.995539 | 0.3263685 | No | 1 | 13.66667 | 0.1205987 | 1.94233 | 0.3069795 | 0.1279793 | 0.0001527965 | 0.9941379 | 151170 | 5.179466 | 0.02757383 | No | 1 | 14.55 | 1.711801 | 9.076807 | 2.209357 | 1.73874623 | 0.002560779 | 0.9371085 | 75692 | 4.87905 | 0.4751642 | No | 1
14.98333 | 4.524145 | 13.42208 | 7.493758 | 4.573957 | 0.004735577 | 0.8696794 | 54802 | 4.738796 | 0.9002946 | No | 1 | 15.03333 | 3.465598 | 9.92973 | 2.980675 | 3.499991 | 0.004253018 | 0.8859885 | 52828 | 4.722864 | 0.8102328 | No | 1 | 14.81667 | 3.950195 | 14.22412 | 4.533125 | 3.99986 | 0.003851767 | 0.9063617 | 61981 | 4.792259 | 0.7255831 | No | 1 | 14.56667 | 5.359743 | 23.48195 | 5.779356 | 5.43557 | 0.003887034 | 0.9019681 | 74745 | 4.873582 | 0.7208896 | No | 1 | 14.46667 | 1.864262 | 10.31659 | -1.82421 | 1.888361 | 0.002140711 | 0.950594 | 80633 | 4.906513 | 0.3936919 | No | 1 | 14.36667 | 2.894378 | 14.51367 | 4.492336 | 2.932285 | 0.004020124 | 0.8990289 | 87033 | 4.939684 | 0.7339166 | No | 1 | 14.21667 | 1.414187 | 10.75283 | 7.548894 | 1.442861 | 0.00186956 | 0.9594023 | 97706 | 4.989921 | 0.3397824 | No | 1 | 13.68333 | 0.1353599 | 2.074145 | 0.335167 | 0.1393835 | 0.0001714986 | 0.9939758 | 149138 | 5.173588 | 0.030076 | No | 1 | 14.56667 | 1.765691 | 9.160676 | 2.266736 | 1.79607 | 0.002641397 | 0.9345068 | 74745 | 4.873582 | 0.4914154 | No | 1
15 | 4.623768 | 13.38703 | 7.511052 | 4.672893 | 0.004839856 | 0.8648915 | 54135 | 4.733478 | 0.9207254 | No | 1 | 15.05 | 3.534385 | 9.935564 | 3.116587 | 3.567252 | 0.004337433 | 0.8816929 | 52187 | 4.717562 | 0.8266481 | No | 1 | 14.83333 | 4.049525 | 14.26853 | 4.571343 | 4.098503 | 0.003948622 | 0.9024613 | 61219 | 4.786886 | 0.7442944 | No | 1 | 14.58333 | 5.511396 | 23.5309 | 5.8266 | 5.575626 | 0.003997016 | 0.8980258 | 73810 | 4.868115 | 0.7403425 | No | 1 | 14.48333 | 1.912459 | 10.45366 | -1.773678 | 1.943959 | 0.002196055 | 0.9484253 | 79617 | 4.901006 | 0.4057787 | No | 1 | 14.38333 | 2.970192 | 14.54886 | 4.490115 | 3.002987 | 0.004125425 | 0.8949559 | 85929 | 4.93414 | 0.752558 | No | 1 | 14.23333 | 1.471536 | 10.87496 | 7.590335 | 1.497769 | 0.001945376 | 0.9574947 | 96452 | 4.984311 | 0.3531751 | No | 1 | 13.7 | 0.1434072 | 2.163541 | 0.3850219 | 0.1520848 | 0.0001816944 | 0.9937991 | 147136 | 5.167719 | 0.03286571 | No | 1 | 14.58333 | 1.826448 | 9.236458 | 2.258655 | 1.856217 | 0.002732287 | 0.9318194 | 73810 | 4.868115 | 0.5084749 | No | 1
15.01667 | 4.722018 | 13.35883 | 7.426112 | 4.7671 | 0.004942697 | 0.86 | 53477 | 4.728167 | 0.9402592 | No | 1 | 15.06667 | 3.60012 | 9.939109 | 3.060085 | 3.639472 | 0.004418104 | 0.8773147 | 51555 | 4.712271 | 0.8442416 | No | 1 | 14.85 | 4.147481 | 14.296 | 4.570651 | 4.19913 | 0.004044137 | 0.8984648 | 60467 | 4.781518 | 0.763402 | No | 1 | 14.6 | 5.639855 | 23.58123 | 5.79053 | 5.705458 | 0.004090178 | 0.8939819 | 72888 | 4.862656 | 0.758477 | No | 1 | 14.5 | 1.975458 | 10.54709 | -1.773348 | 2.010009 | 0.002268396 | 0.9461928 | 78615 | 4.895505 | 0.4200764 | No | 1 | 14.4 | 3.035782 | 14.56711 | 4.501169 | 3.072545 | 0.004216527 | 0.8907847 | 84840 | 4.928601 | 0.7709536 | No | 1 | 14.25 | 1.524003 | 11.01357 | 7.645051 | 1.552983 | 0.002014737 | 0.9555145 | 95215 | 4.978705 | 0.3666723 | No | 1 | 13.71667 | 0.1607623 | 2.282538 | 0.3826917 | 0.164786 | 0.0002036831 | 0.9936064 | 145165 | 5.161862 | 0.0356635 | No | 1 | 14.6 | 1.885985 | 9.281875 | 2.309016 | 1.906598 | 0.00282135 | 0.929042 | 72888 | 4.862656 | 0.5228928 | No | 1
15.03333 | 4.812181 | 13.33842 | 7.35231 | 4.860848 | 0.005037074 | 0.8550098 | 52828 | 4.722864 | 0.9597365 | No | 1 | 15.08333 | 3.678824 | 9.929836 | 3.050123 | 3.718864 | 0.004514691 | 0.8728479 | 50931 | 4.706982 | 0.8635303 | No | 1 | 14.86667 | 4.250778 | 14.34178 | 4.596357 | 4.301511 | 0.004144861 | 0.8943701 | 59726 | 4.776163 | 0.7828653 | No | 1 | 14.61667 | 5.771061 | 23.62317 | 5.785589 | 5.837503 | 0.004185332 | 0.8898439 | 71979 | 4.857206 | 0.7769432 | No | 1 | 14.51667 | 2.04456 | 10.6564 | -1.759437 | 2.084985 | 0.002347745 | 0.9438845 | 77628 | 4.890018 | 0.4362736 | No | 1 | 14.41667 | 3.109308 | 14.59422 | 4.47728 | 3.138822 | 0.004318649 | 0.8865169 | 83766 | 4.923068 | 0.7885652 | No | 1 | 14.26667 | 1.581962 | 11.1563 | 7.686949 | 1.607891 | 0.00209136 | 0.9534612 | 93996 | 4.973109 | 0.3801297 | No | 1 | 13.73333 | 0.1688096 | 2.394517 | 0.440939 | 0.1758087 | 0.0002138789 | 0.9933976 | 143222 | 5.15601 | 0.03810553 | No | 1 | 14.61667 | 1.92721 | 9.352316 | 2.299867 | 1.947594 | 0.002883022 | 0.9261893 | 71979 | 4.857206 | 0.5347644 | No | 1
15.05 | 4.909515 | 13.30474 | 7.406835 | 4.956352 | 0.005138957 | 0.8499216 | 52187 | 4.717562 | 0.9795939 | No | 1 | 15.1 | 3.758903 | 9.907899 | 2.915191 | 3.797416 | 0.004612964 | 0.8682836 | 50315 | 4.701697 | 0.882657 | No | 1 | 14.88333 | 4.352244 | 14.35887 | 4.586205 | 4.401527 | 0.004243798 | 0.8901755 | 58994 | 4.770808 | 0.8019345 | No | 1 | 14.63333 | 5.903945 | 23.66099 | 5.823829 | 5.970769 | 0.004281704 | 0.88561 | 71082 | 4.85176 | 0.7956098 | No | 1 | 14.53333 | 2.125411 | 10.7599 | -1.719434 | 2.157673 | 0.002440585 | 0.9414901 | 76653 | 4.884529 | 0.4520272 | No | 1 | 14.43333 | 3.168337 | 14.58637 | 4.470786 | 3.201056 | 0.004400638 | 0.8821571 | 82707 | 4.917542 | 0.8051976 | No | 1 | 14.28333 | 1.633819 | 11.26928 | 7.710385 | 1.654711 | 0.002159914 | 0.9513354 | 92794 | 4.96752 | 0.3917047 | No | 1 | 13.75 | 0.1828078 | 2.504512 | 0.439677 | 0.1843901 | 0.0002316144 | 0.9931748 | 141308 | 5.150167 | 0.04002456 | No | 1 | 14.63333 | 1.967978 | 9.399564 | 2.337104 | 1.994466 | 0.002944009 | 0.9232751 | 71082 | 4.85176 | 0.5482748 | No | 1
15.06667 | 5.003188 | 13.24862 | 7.414058 | 5.045752 | 0.005237007 | 0.8447334 | 51555 | 4.712271 | 0.9982776 | No | 1 | 15.11667 | 3.835929 | 9.915106 | 2.976182 | 3.87017 | 0.004707492 | 0.863623 | 49708 | 4.696426 | 0.9004668 | No | 1 | 14.9 | 4.450811 | 14.35262 | 4.590548 | 4.502841 | 0.004339909 | 0.8858835 | 58271 | 4.765452 | 0.8212757 | No | 1 | 14.65 | 6.037593 | 23.675 | 5.79722 | 6.103729 | 0.004378628 | 0.8812795 | 70197 | 4.846319 | 0.8142735 | No | 1 | 14.55 | 2.189935 | 10.88263 | -1.672412 | 2.222274 | 0.002514678 | 0.9390122 | 75692 | 4.87905 | 0.4661192 | No | 1 | 14.45 | 3.233775 | 14.58448 | 4.468718 | 3.270461 | 0.004491527 | 0.8777107 | 81663 | 4.912025 | 0.8236715 | No | 1 | 14.3 | 1.675604 | 11.39172 | 7.762812 | 1.703821 | 0.002215155 | 0.9491477 | 91609 | 4.961938 | 0.4038492 | No | 1 | 13.76667 | 0.1859723 | 2.613896 | 0.4681696 | 0.1913693 | 0.0002356237 | 0.9929412 | 139423 | 5.144334 | 0.04160065 | No | 1 | 14.65 | 2.020953 | 9.457951 | 2.394026 | 2.048738 | 0.003023257 | 0.9202909 | 70197 | 4.846319 | 0.5638495 | No | 1
15.08333 | 5.088315 | 13.20502 | 7.39702 | 5.130803 | 0.005326113 | 0.8394515 | 50931 | 4.706982 | 1.016131 | No | 1 | 15.13333 | 3.904411 | 9.89912 | 2.960269 | 3.94239 | 0.004791533 | 0.858873 | 49108 | 4.691152 | 0.9181817 | No | 1 | 14.91667 | 4.554871 | 14.38207 | 4.60008 | 4.604459 | 0.004441376 | 0.8814926 | 57559 | 4.760113 | 0.8407083 | No | 1 | 14.66667 | 6.169866 | 23.67483 | 5.822033 | 6.237682 | 0.004474557 | 0.8768526 | 69324 | 4.840884 | 0.8331071 | No | 1 | 14.56667 | 2.254612 | 10.97271 | -1.622948 | 2.288934 | 0.002588945 | 0.9364601 | 74745 | 4.873582 | 0.480674 | No | 1 | 14.46667 | 3.307148 | 14.56978 | 4.477483 | 3.339714 | 0.004593438 | 0.873168 | 80633 | 4.906513 | 0.8421463 | No | 1 | 14.31667 | 1.732038 | 11.50362 | 7.792046 | 1.760179 | 0.002289761 | 0.946895 | 90441 | 4.956365 | 0.417742 | No | 1 | 13.78333 | 0.1967662 | 2.735183 | 0.5027657 | 0.1996454 | 0.0002492994 | 0.9926987 | 137566 | 5.138511 | 0.04346341 | No | 1 | 14.66667 | 2.076522 | 9.509624 | 2.404256 | 2.108579 | 0.003106386 | 0.9172254 | 69324 | 4.840884 | 0.5809909 | No | 1
15.1 | 5.17329 | 13.1457 | 7.339393 | 5.218677 | 0.005415059 | 0.8340807 | 50315 | 4.701697 | 1.034573 | No | 1 | 15.15 | 3.980369 | 9.850175 | 2.854939 | 4.017967 | 0.00488475 | 0.8540344 | 48516 | 4.685885 | 0.9367081 | No | 1 | 14.93333 | 4.654048 | 14.37262 | 4.598778 | 4.701271 | 0.004538082 | 0.8770026 | 56856 | 4.754776 | 0.8592981 | No | 1 | 14.68333 | 6.305497 | 23.6661 | 5.782454 | 6.369269 | 0.00457292 | 0.8723285 | 68463 | 4.835456 | 0.851662 | No | 1 | 14.58333 | 2.323256 | 11.06492 | -1.606444 | 2.3633 | 0.002667769 | 0.9338314 | 73810 | 4.868115 | 0.4968802 | No | 1 | 14.48333 | 3.37228 | 14.56239 | 4.480907 | 3.405686 | 0.004683903 | 0.8685291 | 79617 | 4.901006 | 0.8598319 | No | 1 | 14.33333 | 1.788319 | 11.61629 | 7.79595 | 1.814705 | 0.002364165 | 0.9445678 | 89289 | 4.950798 | 0.4312322 | No | 1 | 13.8 | 0.2025247 | 2.8583 | 0.5639121 | 0.2031151 | 0.0002565953 | 0.9924457 | 135735 | 5.132692 | 0.04428337 | No | 1 | 14.68333 | 2.140636 | 9.545123 | 2.406093 | 2.16926 | 0.003202298 | 0.9140704 | 68463 | 4.835456 | 0.5983993 | No | 1
15.11667 | 5.264063 | 13.08943 | 7.286649 | 5.308306 | 0.005510075 | 0.8286179 | 49708 | 4.696426 | 1.053394 | No | 1 | 15.16667 | 4.055564 | 9.834036 | 2.824225 | 4.098808 | 0.00497703 | 0.849103 | 47932 | 4.680626 | 0.9564931 | No | 1 | 14.95 | 4.748495 | 14.383 | 4.578707 | 4.79343 | 0.004630176 | 0.8724183 | 56162 | 4.749443 | 0.8770697 | No | 1 | 14.7 | 6.433041 | 23.66333 | 5.783006 | 6.501467 | 0.004665419 | 0.867709 | 67614 | 4.830037 | 0.8703352 | No | 1 | 14.6 | 2.403344 | 11.16461 | -1.613895 | 2.435835 | 0.002759733 | 0.9311173 | 72888 | 4.862656 | 0.5127357 | No | 1 | 14.5 | 3.439092 | 14.53914 | 4.460376 | 3.475015 | 0.004776701 | 0.8637986 | 78615 | 4.895505 | 0.878403 | No | 1 | 14.35 | 1.841091 | 11.74072 | 7.869893 | 1.873581 | 0.002433929 | 0.9421686 | 88153 | 4.945237 | 0.4457881 | No | 1 | 13.81667 | 0.2037055 | 2.985995 | 0.6044592 | 0.2117728 | 0.0002580914 | 0.9921883 | 133932 | 5.126884 | 0.04623811 | No | 1 | 14.7 | 2.197884 | 9.609461 | 2.447603 | 2.221472 | 0.003287937 | 0.9108247 | 67614 | 4.830037 | 0.6135046 | No | 1
15.13333 | 5.352548 | 13.03469 | 7.231005 | 5.396027 | 0.005602694 | 0.8230612 | 49108 | 4.691152 | 1.071865 | No | 1 | 15.18333 | 4.142051 | 9.795466 | 2.800987 | 4.177284 | 0.005083168 | 0.8440725 | 47355 | 4.675366 | 0.9757579 | No | 1 | 14.96667 | 4.838364 | 14.36805 | 4.621808 | 4.881849 | 0.004717806 | 0.8677441 | 55477 | 4.744113 | 0.894188 | No | 1 | 14.71667 | 6.569893 | 23.6215 | 5.800342 | 6.630231 | 0.004764667 | 0.8629936 | 66776 | 4.82462 | 0.8885847 | No | 1 | 14.61667 | 2.468326 | 11.21914 | -1.599832 | 2.50242 | 0.002834351 | 0.92832 | 71979 | 4.857206 | 0.5273707 | No | 1 | 14.51667 | 3.510939 | 14.51391 | 4.503168 | 3.547015 | 0.004876492 | 0.8589717 | 77628 | 4.890018 | 0.8976885 | No | 1 | 14.36667 | 1.90607 | 11.83553 | 7.867236 | 1.933829 | 0.002519832 | 0.9396915 | 87033 | 4.939684 | 0.4607048 | No | 1 | 13.83333 | 0.21984 | 3.103009 | 0.6500416 | 0.2264576 | 0.0002785334 | 0.99192 | 132156 | 5.121087 | 0.04951605 | No | 1 | 14.71667 | 2.24506 | 9.62909 | 2.442116 | 2.27582 | 0.003358511 | 0.9075007 | 66776 | 4.82462 | 0.6292306 | No | 1
15.15 | 5.439506 | 12.96499 | 7.275765 | 5.479094 | 0.005693717 | 0.8174128 | 48516 | 4.685885 | 1.089441 | No | 1 | 15.2 | 4.212516 | 9.747284 | 2.59968 | 4.24485 | 0.005169643 | 0.8389456 | 46786 | 4.670116 | 0.9925028 | No | 1 | 14.98333 | 4.925334 | 14.33311 | 4.613945 | 4.978051 | 0.004802609 | 0.8629836 | 54802 | 4.738796 | 0.912763 | No | 1 | 14.73333 | 6.69057 | 23.57646 | 5.772665 | 6.754952 | 0.004852186 | 0.8581848 | 65950 | 4.819215 | 0.9063268 | No | 1 | 14.63333 | 2.536513 | 11.31867 | -1.517105 | 2.566562 | 0.002912649 | 0.9254462 | 71082 | 4.85176 | 0.5415211 | No | 1 | 14.53333 | 3.583091 | 14.467 | 4.470582 | 3.617641 | 0.004976706 | 0.8540448 | 76653 | 4.884529 | 0.916666 | No | 1 | 14.38333 | 1.961589 | 11.93737 | 7.898148 | 1.992552 | 0.002593227 | 0.9371347 | 85929 | 4.93414 | 0.4752918 | No | 1 | 13.85 | 0.2330753 | 3.237418 | 0.6637332 | 0.2417528 | 0.0002953023 | 0.991633 | 130405 | 5.115294 | 0.05293674 | No | 1 | 14.73333 | 2.30658 | 9.654976 | 2.481948 | 2.335051 | 0.003450542 | 0.9040955 | 65950 | 4.819215 | 0.6463396 | No | 1
15.16667 | 5.518683 | 12.88202 | 7.216612 | 5.55377 | 0.005776593 | 0.8116773 | 47932 | 4.680626 | 1.105374 | No | 1 | 15.21667 | 4.277183 | 9.711614 | 2.61169 | 4.306694 | 0.005249003 | 0.8337358 | 46224 | 4.664868 | 1.007934 | No | 1 | 15 | 5.030768 | 14.28871 | 4.595095 | 5.079059 | 0.004905415 | 0.8581294 | 54135 | 4.733478 | 0.9322526 | No | 1 | 14.75 | 6.819334 | 23.52562 | 5.731255 | 6.882572 | 0.004945569 | 0.8532856 | 65134 | 4.813808 | 0.924492 | No | 1 | 14.65 | 2.596612 | 11.35901 | -1.489156 | 2.631773 | 0.00298166 | 0.9224987 | 70197 | 4.846319 | 0.5559263 | No | 1 | 14.55 | 3.652191 | 14.4233 | 4.452339 | 3.68552 | 0.005072683 | 0.8490199 | 75692 | 4.87905 | 0.9349857 | No | 1 | 14.4 | 2.023516 | 12.01449 | 7.904036 | 2.05631 | 0.002675095 | 0.9345003 | 84840 | 4.928601 | 0.4911144 | No | 1 | 13.86667 | 0.2504304 | 3.38556 | 0.7221331 | 0.2606339 | 0.000317291 | 0.9913267 | 128680 | 5.109511 | 0.05715321 | No | 1 | 14.75 | 2.363522 | 9.688796 | 2.475546 | 2.389552 | 0.003535726 | 0.9006017 | 65134 | 4.813808 | 0.6621718 | No | 1
15.18333 | 5.588857 | 12.7934 | 7.130603 | 5.628063 | 0.005850047 | 0.8058637 | 47355 | 4.675366 | 1.121254 | No | 1 | 15.23333 | 4.336204 | 9.688761 | 2.760572 | 4.368232 | 0.005321434 | 0.8284501 | 45669 | 4.659622 | 1.023317 | No | 1 | 15.01667 | 5.127351 | 14.26002 | 4.569226 | 5.174879 | 0.004999592 | 0.8531766 | 53477 | 4.728167 | 0.9508229 | No | 1 | 14.76667 | 6.94581 | 23.45541 | 5.689845 | 7.008514 | 0.005037293 | 0.8482938 | 64330 | 4.808414 | 0.9424658 | No | 1 | 14.66667 | 2.666935 | 11.43764 | -1.447474 | 2.705224 | 0.003062411 | 0.9194763 | 69324 | 4.840884 | 0.5721035 | No | 1 | 14.56667 | 3.718849 | 14.38128 | 4.430891 | 3.748898 | 0.005165268 | 0.8439006 | 74745 | 4.873582 | 0.9521991 | No | 1 | 14.41667 | 2.089105 | 12.11984 | 7.954479 | 2.115948 | 0.002761804 | 0.9317816 | 83766 | 4.923068 | 0.5059878 | No | 1 | 13.88333 | 0.2708373 | 3.538127 | 0.7361298 | 0.2793623 | 0.0003431462 | 0.9909964 | 126981 | 5.103739 | 0.06134783 | No | 1 | 14.76667 | 2.415582 | 9.701254 | 2.450986 | 2.440391 | 0.003613604 | 0.8970263 | 64330 | 4.808414 | 0.677019 | No | 1
15.2 | 5.66727 | 12.70601 | 7.052377 | 5.709071 | 0.005932125 | 0.7999724 | 46786 | 4.670116 | 1.138497 | No | 1 | 15.25 | 4.400261 | 9.639663 | 2.81195 | 4.435188 | 0.005400045 | 0.8230888 | 45122 | 4.654388 | 1.039993 | No | 1 | 15.03333 | 5.222408 | 14.22386 | 4.558311 | 5.264596 | 0.00509228 | 0.8481304 | 52828 | 4.722864 | 0.9683025 | No | 1 | 14.78333 | 7.071217 | 23.38703 | 5.715268 | 7.133692 | 0.005128242 | 0.8432106 | 63536 | 4.80302 | 0.9603704 | No | 1 | 14.68333 | 2.743513 | 11.52497 | -1.450654 | 2.780506 | 0.003150345 | 0.9163696 | 68463 | 4.835456 | 0.5887016 | No | 1 | 14.58333 | 3.778947 | 14.34598 | 4.427602 | 3.811971 | 0.00524874 | 0.8386934 | 73810 | 4.868115 | 0.9693689 | No | 1 | 14.43333 | 2.142792 | 12.19299 | 7.989664 | 2.171162 | 0.002832779 | 0.9289841 | 82707 | 4.917542 | 0.5198349 | No | 1 | 13.9 | 0.2878873 | 3.661092 | 0.7901046 | 0.3003033 | 0.0003647482 | 0.9906424 | 125306 | 5.097972 | 0.06604054 | No | 1 | 14.78333 | 2.4652 | 9.731565 | 2.483341 | 2.495121 | 0.003687831 | 0.8933748 | 63536 | 4.80302 | 0.6929752 | No | 1
15.21667 | 5.750872 | 12.6299 | 7.04312 | 5.786645 | 0.006019633 | 0.7939962 | 46224 | 4.664868 | 1.15508 | No | 1 | 15.26667 | 4.470115 | 9.600178 | 2.734543 | 4.501915 | 0.005485772 | 0.8176454 | 44582 | 4.64916 | 1.056639 | No | 1 | 15.05 | 5.306784 | 14.19121 | 4.538699 | 5.348591 | 0.005174554 | 0.8429968 | 52187 | 4.717562 | 0.9847577 | No | 1 | 14.8 | 7.196167 | 23.31025 | 5.677215 | 7.255743 | 0.005218859 | 0.8380367 | 62754 | 4.797641 | 0.9778865 | No | 1 | 14.7 | 2.817498 | 11.56729 | -1.441778 | 2.852583 | 0.003235301 | 0.9131764 | 67614 | 4.830037 | 0.6046544 | No | 1 | 14.6 | 3.844995 | 14.26932 | 4.385098 | 3.874434 | 0.005340477 | 0.8333985 | 72888 | 4.862656 | 0.986417 | No | 1 | 14.45 | 2.199531 | 12.27026 | 8.012032 | 2.2308 | 0.002907788 | 0.9261136 | 81663 | 4.912025 | 0.5347733 | No | 1 | 13.91667 | 0.3127193 | 3.78894 | 0.8285154 | 0.3124705 | 0.0003962099 | 0.9902619 | 123655 | 5.092212 | 0.06881389 | No | 1 | 14.8 | 2.525041 | 9.734409 | 2.511118 | 2.549469 | 0.003777351 | 0.8896414 | 62754 | 4.797641 | 0.7088561 | No | 1
15.23333 | 5.822419 | 12.52877 | 7.101918 | 5.856819 | 0.006094524 | 0.7879388 | 45669 | 4.659622 | 1.170209 | No | 1 | 15.28333 | 4.533714 | 9.545282 | 2.673159 | 4.5662 | 0.005563821 | 0.8121201 | 44048 | 4.643926 | 1.072737 | No | 1 | 15.06667 | 5.390397 | 14.13964 | 4.563489 | 5.433654 | 0.005256084 | 0.8377812 | 51555 | 4.712271 | 1.001437 | No | 1 | 14.81667 | 7.315318 | 23.21181 | 5.651064 | 7.379624 | 0.00530527 | 0.8327742 | 61981 | 4.792259 | 0.9956816 | No | 1 | 14.71667 | 2.887668 | 11.62135 | -1.384838 | 2.927331 | 0.003315877 | 0.9099004 | 66776 | 4.82462 | 0.621206 | No | 1 | 14.61667 | 3.903872 | 14.20136 | 4.411715 | 3.92858 | 0.005422254 | 0.8280168 | 71979 | 4.857206 | 1.001378 | No | 1 | 14.46667 | 2.262069 | 12.33975 | 8.011969 | 2.291506 | 0.002990463 | 0.9231642 | 80633 | 4.906513 | 0.5500009 | No | 1 | 13.93333 | 0.3122216 | 3.935403 | 0.8936291 | 0.3180001 | 0.0003955794 | 0.9898659 | 122029 | 5.086463 | 0.07013075 | No | 1 | 14.81667 | 2.573896 | 9.749156 | 2.531266 | 2.604199 | 0.003850436 | 0.8858267 | 61981 | 4.792259 | 0.7248733 | No | 1
15.25 | 5.891219 | 12.43237 | 6.996378 | 5.924857 | 0.00616654 | 0.781808 | 45122 | 4.654388 | 1.184931 | No | 1 | 15.3 | 4.598686 | 9.473449 | 2.539448 | 4.632317 | 0.005643555 | 0.8065159 | 43522 | 4.638709 | 1.089288 | No | 1 | 15.08333 | 5.47691 | 14.07602 | 4.525871 | 5.521234 | 0.00534044 | 0.8324827 | 50931 | 4.706982 | 1.018607 | No | 1 | 14.83333 | 7.44393 | 23.12084 | 5.654514 | 7.501446 | 0.005398543 | 0.8274219 | 61219 | 4.786886 | 1.013231 | No | 1 | 14.73333 | 2.966994 | 11.64246 | -1.40587 | 3.013599 | 0.003406965 | 0.9065386 | 65950 | 4.819215 | 0.6402384 | No | 1 | 14.63333 | 3.953288 | 14.11051 | 4.366312 | 3.982345 | 0.00549089 | 0.82256 | 71082 | 4.85176 | 1.01627 | No | 1 | 14.48333 | 2.320944 | 12.41 | 8.031437 | 2.345117 | 0.003068297 | 0.9201345 | 79617 | 4.901006 | 0.5635567 | No | 1 | 13.95 | 0.3237785 | 4.089954 | 0.8970973 | 0.3316931 | 0.0004102217 | 0.989463 | 120426 | 5.08072 | 0.07325367 | No | 1 | 14.83333 | 2.634501 | 9.743456 | 2.509452 | 2.660454 | 0.003941097 | 0.8819302 | 61219 | 4.786886 | 0.7413459 | No | 1
15.26667 | 5.958494 | 12.33796 | 7.039459 | 5.991216 | 0.006236959 | 0.775606 | 44582 | 4.64916 | 1.199338 | No | 1 | 15.31667 | 4.665947 | 9.41077 | 2.512243 | 4.691338 | 0.005726098 | 0.8008305 | 43002 | 4.633489 | 1.104193 | No | 1 | 15.1 | 5.565558 | 14.02185 | 4.528841 | 5.61179 | 0.00542688 | 0.8270987 | 50315 | 4.701697 | 1.036354 | No | 1 | 14.85 | 7.558962 | 23.00317 | 5.579993 | 7.615791 | 0.005481967 | 0.8219813 | 60467 | 4.781518 | 1.0298 | No | 1 | 14.75 | 3.060204 | 11.69439 | -1.369071 | 3.100248 | 0.003513998 | 0.9030777 | 65134 | 4.813808 | 0.6593903 | No | 1 | 14.65 | 4.011402 | 14.06895 | 4.328538 | 4.042977 | 0.005571607 | 0.8170284 | 70197 | 4.846319 | 1.032944 | No | 1 | 14.5 | 2.369291 | 12.44699 | 8.048769 | 2.400102 | 0.003132211 | 0.917034 | 78615 | 4.895505 | 0.5774718 | No | 1 | 13.96667 | 0.3396077 | 4.234739 | 0.944816 | 0.3514134 | 0.0004302771 | 0.9890426 | 118847 | 5.074988 | 0.07771778 | No | 1 | 14.85 | 2.686408 | 9.747979 | 2.499235 | 2.713277 | 0.004018748 | 0.8779494 | 60467 | 4.781518 | 0.7568916 | No | 1
15.28333 | 6.023938 | 12.22432 | 6.995871 | 6.055668 | 0.006305461 | 0.7693345 | 44048 | 4.643926 | 1.213381 | No | 1 | 15.33333 | 4.716728 | 9.337106 | 2.514182 | 4.740364 | 0.005788418 | 0.7950727 | 42489 | 4.628277 | 1.116763 | No | 1 | 15.11667 | 5.658022 | 13.94724 | 4.500531 | 5.704177 | 0.00551704 | 0.8216265 | 49708 | 4.696426 | 1.054469 | No | 1 | 14.86667 | 7.67262 | 22.89679 | 5.532479 | 7.73395 | 0.005564395 | 0.8164577 | 59726 | 4.776163 | 1.046914 | No | 1 | 14.76667 | 3.140293 | 11.74037 | -1.357449 | 3.176446 | 0.003605962 | 0.8995173 | 64330 | 4.808414 | 0.6763552 | No | 1 | 14.66667 | 4.074552 | 13.97245 | 4.299003 | 4.107042 | 0.005659317 | 0.8114127 | 69324 | 4.840884 | 1.050527 | No | 1 | 14.51667 | 2.430913 | 12.52136 | 8.05954 | 2.465462 | 0.003213676 | 0.9138608 | 77628 | 4.890018 | 0.593916 | No | 1 | 13.98333 | 0.363219 | 4.365333 | 0.9707146 | 0.3752535 | 0.0004601922 | 0.9885973 | 117290 | 5.069261 | 0.08310622 | No | 1 | 14.86667 | 2.740146 | 9.756012 | 2.507176 | 2.765336 | 0.004099137 | 0.8738896 | 59726 | 4.776163 | 0.7722529 | No | 1
15.3 | 6.087398 | 12.12395 | 7.030407 | 6.120119 | 0.006371887 | 0.7629955 | 43522 | 4.638709 | 1.227443 | No | 1 | 15.35 | 4.764 | 9.283888 | 2.635293 | 4.792366 | 0.00584643 | 0.7892547 | 41983 | 4.623073 | 1.130051 | No | 1 | 15.13333 | 5.750332 | 13.88392 | 4.48397 | 5.789926 | 0.00560705 | 0.8160642 | 49108 | 4.691152 | 1.071384 | No | 1 | 14.88333 | 7.795281 | 22.75578 | 5.486491 | 7.855162 | 0.005653352 | 0.8108484 | 58994 | 4.770808 | 1.064472 | No | 1 | 14.78333 | 3.212599 | 11.77368 | -1.325991 | 3.24654 | 0.003688991 | 0.8958695 | 63536 | 4.80302 | 0.6920521 | No | 1 | 14.68333 | 4.139532 | 13.89107 | 4.289763 | 4.170115 | 0.005749571 | 0.8057079 | 68463 | 4.835456 | 1.067889 | No | 1 | 14.53333 | 2.500011 | 12.58047 | 8.105711 | 2.538452 | 0.003305024 | 0.9106011 | 76653 | 4.884529 | 0.6122358 | No | 1 | 14 | 0.387288 | 4.529649 | 1.053681 | 0.3962708 | 0.0004906872 | 0.9881218 | 115756 | 5.063544 | 0.08788301 | No | 1 | 14.88333 | 2.790526 | 9.729713 | 2.516337 | 2.822431 | 0.004174505 | 0.869752 | 58994 | 4.770808 | 0.7890497 | No | 1
15.31667 | 6.152841 | 12.02267 | 6.985444 | 6.178697 | 0.006440389 | 0.7565891 | 43002 | 4.633489 | 1.240344 | No | 1 | 15.36667 | 4.820732 | 9.193286 | 2.54156 | 4.843987 | 0.005916052 | 0.7833729 | 41483 | 4.61787 | 1.143266 | No | 1 | 15.15 | 5.82952 | 13.80977 | 4.458254 | 5.8756 | 0.005684265 | 0.8104183 | 48516 | 4.685885 | 1.088312 | No | 1 | 14.9 | 7.915043 | 22.6375 | 5.413648 | 7.970498 | 0.005740207 | 0.8051512 | 58271 | 4.765452 | 1.081264 | No | 1 | 14.8 | 3.28048 | 11.78747 | -1.350075 | 3.316175 | 0.003766938 | 0.8921411 | 62754 | 4.797641 | 0.7076814 | No | 1 | 14.7 | 4.200697 | 13.79854 | 4.220555 | 4.226321 | 0.005834527 | 0.7999156 | 67614 | 4.830037 | 1.083523 | No | 1 | 14.55 | 2.576892 | 12.5993 | 8.10992 | 2.60694 | 0.003406661 | 0.907245 | 75692 | 4.87905 | 0.6295081 | No | 1 | 14.01667 | 0.4052535 | 4.684047 | 1.113302 | 0.4190428 | 0.0005134492 | 0.9876197 | 114244 | 5.057833 | 0.09306211 | No | 1 | 14.9 | 2.854335 | 9.725539 | 2.525957 | 2.882959 | 0.00426996 | 0.8655289 | 58271 | 4.765452 | 0.8068381 | No | 1
15.33333 | 6.204552 | 11.88598 | 6.916526 | 6.237426 | 0.006494516 | 0.7501213 | 42489 | 4.628277 | 1.253291 | No | 1 | 15.38333 | 4.867241 | 9.124505 | 2.526257 | 4.892861 | 0.005973129 | 0.7774278 | 40989 | 4.612667 | 1.155849 | No | 1 | 15.16667 | 5.921679 | 13.70967 | 4.462597 | 5.964019 | 0.005774127 | 0.8046888 | 47932 | 4.680626 | 1.105774 | No | 1 | 14.91667 | 8.025954 | 22.47558 | 5.395737 | 8.075688 | 0.005820643 | 0.7993703 | 57559 | 4.760113 | 1.096706 | No | 1 | 14.81667 | 3.351871 | 11.79957 | -1.374006 | 3.391839 | 0.003848915 | 0.8883327 | 61981 | 4.792259 | 0.724628 | No | 1 | 14.71667 | 4.251945 | 13.7083 | 4.183544 | 4.282909 | 0.005905707 | 0.7940451 | 66776 | 4.82462 | 1.099283 | No | 1 | 14.56667 | 2.636988 | 12.64071 | 8.105432 | 2.666731 | 0.003486108 | 0.9037983 | 74745 | 4.873582 | 0.6447144 | No | 1 | 14.03333 | 0.4328321 | 4.830053 | 1.125162 | 0.4404415 | 0.0005483908 | 0.9870887 | 112754 | 5.052132 | 0.09794943 | No | 1 | 14.91667 | 2.911583 | 9.717702 | 2.509789 | 2.937689 | 0.0043556 | 0.8612152 | 57559 | 4.760113 | 0.8230345 | No | 1
15.35 | 6.270301 | 11.7789 | 6.94679 | 6.29936 | 0.006563337 | 0.7435921 | 41983 | 4.623073 | 1.266898 | No | 1 | 15.4 | 4.91848 | 9.051298 | 2.376677 | 4.94677 | 0.00603601 | 0.7714226 | 40502 | 4.607476 | 1.169637 | No | 1 | 15.18333 | 6.00636 | 13.60653 | 4.403922 | 6.038859 | 0.005856698 | 0.7988731 | 47355 | 4.675366 | 1.120743 | No | 1 | 14.93333 | 8.125422 | 22.3074 | 5.373858 | 8.17897 | 0.00589278 | 0.7935132 | 56856 | 4.754776 | 1.111913 | No | 1 | 14.83333 | 3.431807 | 11.81885 | -1.315845 | 3.466281 | 0.003940704 | 0.8844375 | 61219 | 4.786886 | 0.7413457 | No | 1 | 14.73333 | 4.313873 | 13.61333 | 4.19353 | 4.336293 | 0.005991722 | 0.7880961 | 65950 | 4.819215 | 1.114247 | No | 1 | 14.58333 | 2.696474 | 12.68411 | 8.143211 | 2.723852 | 0.003564748 | 0.9002726 | 73810 | 4.868115 | 0.659306 | No | 1 | 14.05 | 0.448051 | 4.955917 | 1.192107 | 0.4551264 | 0.0005676729 | 0.9865306 | 111286 | 5.046441 | 0.1013543 | No | 1 | 14.93333 | 2.963795 | 9.683774 | 2.498504 | 2.989367 | 0.004433706 | 0.8568196 | 56856 | 4.754776 | 0.8384039 | No | 1
15.36667 | 6.32842 | 11.65641 | 6.855746 | 6.354275 | 0.006624173 | 0.736998 | 41483 | 4.61787 | 1.279109 | No | 1 | 15.41667 | 4.97506 | 8.959475 | 2.450943 | 5.005639 | 0.006105445 | 0.7653514 | 40021 | 4.602288 | 1.184617 | No | 1 | 15.2 | 6.071357 | 13.51391 | 4.364778 | 6.108663 | 0.005920076 | 0.7929844 | 46786 | 4.670116 | 1.134798 | No | 1 | 14.95 | 8.232519 | 22.15509 | 5.329701 | 8.282558 | 0.005970449 | 0.7875811 | 56162 | 4.749443 | 1.127187 | No | 1 | 14.85 | 3.500756 | 11.80776 | -1.325586 | 3.535383 | 0.004019878 | 0.8804567 | 60467 | 4.781518 | 0.7569514 | No | 1 | 14.75 | 4.358712 | 13.48205 | 4.134851 | 4.383649 | 0.006054 | 0.7820729 | 65134 | 4.813808 | 1.127687 | No | 1 | 14.6 | 2.751229 | 12.71026 | 8.146505 | 2.784558 | 0.003637135 | 0.8966713 | 72888 | 4.862656 | 0.6747962 | No | 1 | 14.06667 | 0.4622018 | 5.122827 | 1.242114 | 0.475457 | 0.0005856017 | 0.9859539 | 109838 | 5.040753 | 0.1060268 | No | 1 | 14.95 | 3.014939 | 9.675174 | 2.514684 | 3.040663 | 0.004510216 | 0.8523467 | 56162 | 4.749443 | 0.8536929 | No | 1
15.38333 | 6.380131 | 11.52461 | 6.745629 | 6.40446 | 0.0066783 | 0.7303464 | 40989 | 4.612667 | 1.290381 | No | 1 | 15.43333 | 5.036217 | 8.887794 | 2.307161 | 5.064354 | 0.006180498 | 0.7592078 | 39546 | 4.597103 | 1.199579 | No | 1 | 15.21667 | 6.145968 | 13.41504 | 4.336773 | 6.183426 | 0.005992828 | 0.7870276 | 46224 | 4.664868 | 1.149795 | No | 1 | 14.96667 | 8.332597 | 21.98737 | 5.24343 | 8.386298 | 0.006043029 | 0.7815739 | 55477 | 4.744113 | 1.142506 | No | 1 | 14.86667 | 3.57001 | 11.8484 | -1.296721 | 3.603035 | 0.004099402 | 0.8763966 | 59726 | 4.776163 | 0.7722752 | No | 1 | 14.76667 | 4.408586 | 13.38265 | 4.076325 | 4.426733 | 0.006123272 | 0.775984 | 64330 | 4.808414 | 1.140049 | No | 1 | 14.61667 | 2.817887 | 12.72589 | 8.157428 | 2.843128 | 0.003725257 | 0.8929898 | 71979 | 4.857206 | 0.6897998 | No | 1 | 14.08333 | 0.4887122 | 5.29401 | 1.292122 | 0.4967032 | 0.00061919 | 0.9853514 | 108411 | 5.035073 | 0.1109157 | No | 1 | 14.96667 | 3.066388 | 9.656962 | 2.540936 | 3.091502 | 0.004587181 | 0.8477971 | 55477 | 4.744113 | 0.8688796 | No | 1
15.4 | 6.42879 | 11.40594 | 6.727827 | 6.448007 | 0.006729233 | 0.7236424 | 40502 | 4.607476 | 1.300326 | No | 1 | 15.45 | 5.092492 | 8.806653 | 2.231433 | 5.121773 | 0.006249558 | 0.7529922 | 39078 | 4.591932 | 1.214252 | No | 1 | 15.23333 | 6.220884 | 13.32288 | 4.318534 | 6.258647 | 0.006065877 | 0.780998 | 45669 | 4.659622 | 1.164898 | No | 1 | 14.98333 | 8.439999 | 21.81279 | 5.152582 | 8.484621 | 0.006120919 | 0.7754915 | 54802 | 4.738796 | 1.157111 | No | 1 | 14.88333 | 3.636061 | 11.81747 | -1.321873 | 3.672519 | 0.004175247 | 0.8722588 | 58994 | 4.770808 | 0.7880196 | No | 1 | 14.78333 | 4.44488 | 13.28387 | 4.063423 | 4.471419 | 0.006173682 | 0.7698352 | 63536 | 4.80302 | 1.152843 | No | 1 | 14.63333 | 2.86837 | 12.74426 | 8.14821 | 2.896892 | 0.003791995 | 0.8892308 | 71082 | 4.85176 | 0.7036661 | No | 1 | 14.1 | 0.5046941 | 5.43498 | 1.376309 | 0.5182545 | 0.0006394387 | 0.984722 | 107005 | 5.029404 | 0.1158852 | No | 1 | 14.98333 | 3.116616 | 9.636766 | 2.521258 | 3.13906 | 0.004662321 | 0.8431714 | 54802 | 4.738796 | 0.8831691 | No | 1
15.41667 | 6.467225 | 11.27795 | 6.690799 | 6.488961 | 0.006769465 | 0.7168927 | 40021 | 4.602288 | 1.309757 | No | 1 | 15.46667 | 5.151055 | 8.71361 | 2.236424 | 5.169045 | 0.006321428 | 0.7467061 | 38615 | 4.586756 | 1.226536 | No | 1 | 15.25 | 6.29641 | 13.21363 | 4.276949 | 6.328603 | 0.006139521 | 0.774895 | 45122 | 4.654388 | 1.179042 | No | 1 | 15 | 8.529243 | 21.63408 | 5.096523 | 8.57684 | 0.006185642 | 0.7693378 | 54135 | 4.733478 | 1.170904 | No | 1 | 14.9 | 3.708977 | 11.81203 | -1.308115 | 3.745054 | 0.004258976 | 0.8680412 | 58271 | 4.765452 | 0.8044479 | No | 1 | 14.8 | 4.497958 | 13.13168 | 4.016341 | 4.523201 | 0.006247405 | 0.7636243 | 62754 | 4.797641 | 1.167489 | No | 1 | 14.65 | 2.925414 | 12.77026 | 8.149978 | 2.955004 | 0.003867408 | 0.8854008 | 70197 | 4.846319 | 0.7186172 | No | 1 | 14.11667 | 0.5318149 | 5.603721 | 1.435167 | 0.5417132 | 0.0006738003 | 0.9840653 | 105619 | 5.023742 | 0.1212945 | No | 1 | 15 | 3.161504 | 9.591241 | 2.559106 | 3.184406 | 0.004729471 | 0.8384745 | 54135 | 4.733478 | 0.8968592 | No | 1
15.43333 | 6.510696 | 11.14234 | 6.623712 | 6.524879 | 0.006814968 | 0.7101002 | 39546 | 4.597103 | 1.318178 | No | 1 | 15.48333 | 5.187035 | 8.665122 | 2.24523 | 5.205865 | 0.006365583 | 0.740362 | 38158 | 4.581586 | 1.236351 | No | 1 | 15.26667 | 6.360797 | 13.12071 | 4.263287 | 6.393067 | 0.006202303 | 0.7687238 | 44582 | 4.64916 | 1.19218 | No | 1 | 15.01667 | 8.624438 | 21.4508 | 5.06732 | 8.668373 | 0.00625468 | 0.7631171 | 53477 | 4.728167 | 1.184625 | No | 1 | 14.91667 | 3.781131 | 11.79377 | -1.310074 | 3.817131 | 0.00434183 | 0.8637403 | 57559 | 4.760113 | 0.8208075 | No | 1 | 14.81667 | 4.548443 | 13.02191 | 3.993367 | 4.566971 | 0.006317525 | 0.7573415 | 61981 | 4.792259 | 1.180089 | No | 1 | 14.66667 | 2.984594 | 12.76071 | 8.152357 | 3.019678 | 0.003945645 | 0.8814939 | 69324 | 4.840884 | 0.7351953 | No | 1 | 14.13333 | 0.5516115 | 5.758272 | 1.486242 | 0.5679947 | 0.0006988822 | 0.9833788 | 104252 | 5.018084 | 0.1273503 | No | 1 | 15.01667 | 3.207307 | 9.54068 | 2.516846 | 3.223724 | 0.004797991 | 0.8337098 | 53477 | 4.728167 | 0.9088722 | No | 1
15.45 | 6.539061 | 11.01618 | 6.564254 | 6.561788 | 0.006844658 | 0.70327 | 39078 | 4.591932 | 1.326807 | No | 1 | 15.5 | 5.224694 | 8.542019 | 2.271126 | 5.239022 | 0.006411798 | 0.7339727 | 37707 | 4.576422 | 1.245304 | No | 1 | 15.28333 | 6.425336 | 12.99894 | 4.233451 | 6.460048 | 0.006265235 | 0.7624897 | 44048 | 4.643926 | 1.205805 | No | 1 | 15.03333 | 8.712309 | 21.2396 | 5.027741 | 8.755786 | 0.006318406 | 0.7568301 | 52828 | 4.722864 | 1.197802 | No | 1 | 14.93333 | 3.853132 | 11.77322 | -1.302419 | 3.888446 | 0.004424508 | 0.8593567 | 56856 | 4.754776 | 0.837032 | No | 1 | 14.83333 | 4.5855 | 12.90665 | 3.94064 | 4.607766 | 0.006368995 | 0.7509979 | 61219 | 4.786886 | 1.191939 | No | 1 | 14.68333 | 3.054761 | 12.77206 | 8.15092 | 3.079163 | 0.004038406 | 0.8775015 | 68463 | 4.835456 | 0.7505419 | No | 1 | 14.15 | 0.584378 | 5.926403 | 1.517329 | 0.5941237 | 0.0007403968 | 0.9826591 | 102905 | 5.012436 | 0.1333871 | No | 1 | 15.03333 | 3.240141 | 9.494086 | 2.484961 | 3.26495 | 0.004847108 | 0.8288863 | 52828 | 4.722864 | 0.9214421 | No | 1
15.46667 | 6.584515 | 10.86928 | 6.522496 | 6.603581 | 0.006892237 | 0.6964012 | 38615 | 4.586756 | 1.336431 | No | 1 | 15.51667 | 5.25335 | 8.463014 | 2.309534 | 5.270501 | 0.006446965 | 0.7275427 | 37261 | 4.571255 | 1.253866 | No | 1 | 15.3 | 6.494759 | 12.87566 | 4.198884 | 6.521688 | 0.006332928 | 0.7561903 | 43522 | 4.638709 | 1.21845 | No | 1 | 15.05 | 8.799264 | 21.0612 | 4.955203 | 8.840605 | 0.006381469 | 0.7504797 | 52187 | 4.717562 | 1.210642 | No | 1 | 14.95 | 3.92376 | 11.75343 | -1.292171 | 3.957929 | 0.004505609 | 0.8548911 | 56162 | 4.749443 | 0.8528905 | No | 1 | 14.85 | 4.630033 | 12.78284 | 3.929416 | 4.64612 | 0.006430849 | 0.7445976 | 60467 | 4.781518 | 1.203175 | No | 1 | 14.7 | 3.103566 | 12.75381 | 8.140634 | 3.135903 | 0.004102925 | 0.8734305 | 67614 | 4.830037 | 0.7652481 | No | 1 | 14.16667 | 0.6038694 | 6.075613 | 1.566879 | 0.6174298 | 0.0007650921 | 0.9819062 | 101577 | 5.006795 | 0.1388045 | No | 1 | 15.05 | 3.289759 | 9.484724 | 2.474286 | 3.313805 | 0.004921334 | 0.824001 | 52187 | 4.717562 | 0.9361868 | No | 1
15.48333 | 6.622646 | 10.74236 | 6.424281 | 6.643542 | 0.006932149 | 0.6894887 | 38158 | 4.581586 | 1.345692 | No | 1 | 15.53333 | 5.287652 | 8.368445 | 2.224804 | 5.305642 | 0.006489061 | 0.7210741 | 36821 | 4.566096 | 1.263306 | No | 1 | 15.31667 | 6.548618 | 12.72872 | 4.14555 | 6.575547 | 0.006385444 | 0.7498308 | 43002 | 4.633489 | 1.229655 | No | 1 | 15.06667 | 8.881947 | 20.84206 | 4.879308 | 8.924738 | 0.006441433 | 0.7440678 | 51555 | 4.712271 | 1.223406 | No | 1 | 14.96667 | 3.992099 | 11.71747 | -1.329682 | 4.036339 | 0.004584082 | 0.8503457 | 55477 | 4.744113 | 0.8707022 | No | 1 | 14.86667 | 4.662207 | 12.62959 | 3.882334 | 4.68806 | 0.006475537 | 0.7381441 | 59726 | 4.776163 | 1.215356 | No | 1 | 14.71667 | 3.168239 | 12.75677 | 8.127143 | 3.199279 | 0.004188424 | 0.8692844 | 66776 | 4.82462 | 0.781604 | No | 1 | 14.18333 | 0.6309902 | 6.239929 | 1.6059 | 0.6408884 | 0.0007994536 | 0.9811239 | 100268 | 5.001162 | 0.1442696 | No | 1 | 15.06667 | 3.337851 | 9.421804 | 2.466969 | 3.35587 | 0.004993278 | 0.8190427 | 51555 | 4.712271 | 0.9490349 | No | 1
15.5 | 6.664438 | 10.57943 | 6.378098 | 6.681825 | 0.006975895 | 0.6825344 | 37707 | 4.576422 | 1.35462 | No | 1 | 15.55 | 5.323632 | 8.265331 | 2.199888 | 5.339868 | 0.006533216 | 0.7145624 | 36387 | 4.560946 | 1.272537 | No | 1 | 15.33333 | 6.602476 | 12.61657 | 4.116782 | 6.638027 | 0.006437961 | 0.7434188 | 42489 | 4.628277 | 1.242486 | No | 1 | 15.08333 | 8.967529 | 20.61956 | 4.836372 | 9.007421 | 0.006503499 | 0.7375948 | 50931 | 4.706982 | 1.235989 | No | 1 | 14.98333 | 4.080579 | 11.69265 | -1.375739 | 4.111392 | 0.004685683 | 0.8457103 | 54802 | 4.738796 | 0.8878202 | No | 1 | 14.88333 | 4.713912 | 12.50471 | 3.859666 | 4.731296 | 0.006547352 | 0.7316323 | 58994 | 4.770808 | 1.227891 | No | 1 | 14.73333 | 3.230319 | 12.72372 | 8.123113 | 3.263648 | 0.004270494 | 0.8650546 | 65950 | 4.819215 | 0.7982342 | No | 1 | 14.2 | 0.6507867 | 6.409281 | 1.66964 | 0.6706795 | 0.0008245355 | 0.9803117 | 98978 | 4.995539 | 0.1511755 | No | 1 | 15.08333 | 3.373889 | 9.383908 | 2.486354 | 3.398316 | 0.005047189 | 0.8140214 | 50931 | 4.706982 | 0.9620105 | No | 1
15.51667 | 6.699212 | 10.44992 | 6.411261 | 6.712173 | 0.007012293 | 0.6755399 | 37261 | 4.571255 | 1.361945 | No | 1 | 15.56667 | 5.356103 | 8.159928 | 2.142013 | 5.370965 | 0.006573065 | 0.7080086 | 35958 | 4.555796 | 1.281028 | No | 1 | 15.35 | 6.673577 | 12.4945 | 4.100221 | 6.703634 | 0.00650729 | 0.7369458 | 41983 | 4.623073 | 1.255919 | No | 1 | 15.1 | 9.047313 | 20.40179 | 4.746592 | 9.086289 | 0.00656136 | 0.7310619 | 50315 | 4.701697 | 1.248065 | No | 1 | 15 | 4.142204 | 11.66539 | -1.370068 | 4.17996 | 0.004756446 | 0.8409887 | 54135 | 4.733478 | 0.9035661 | No | 1 | 14.9 | 4.74868 | 12.38731 | 3.853782 | 4.77293 | 0.006595643 | 0.7250605 | 58271 | 4.765452 | 1.240029 | No | 1 | 14.75 | 3.296976 | 12.71234 | 8.105044 | 3.325575 | 0.004358615 | 0.8607397 | 65134 | 4.813808 | 0.8142984 | No | 1 | 14.21667 | 0.6905723 | 6.563068 | 1.753065 | 0.7076422 | 0.0008749432 | 0.9794619 | 97706 | 4.989921 | 0.1597171 | No | 1 | 15.1 | 3.422744 | 9.317783 | 2.478273 | 3.437711 | 0.005120274 | 0.8089367 | 50315 | 4.701697 | 0.974141 | No | 1
15.53333 | 6.725135 | 10.3195 | 6.429622 | 6.733824 | 0.007039428 | 0.6685138 | 36821 | 4.566096 | 1.367507 | No | 1 | 15.58333 | 5.385827 | 8.063376 | 2.024323 | 5.398172 | 0.006609543 | 0.7014167 | 35535 | 4.550656 | 1.288597 | No | 1 | 15.36667 | 6.733692 | 12.379 | 4.064129 | 6.758561 | 0.006565907 | 0.7304089 | 41483 | 4.61787 | 1.267365 | No | 1 | 15.11667 | 9.125265 | 20.17624 | 4.688855 | 9.165386 | 0.006617894 | 0.7244718 | 49708 | 4.696426 | 1.260188 | No | 1 | 15.01667 | 4.217715 | 11.61539 | -1.336168 | 4.245934 | 0.004843154 | 0.8361884 | 53477 | 4.728167 | 0.918777 | No | 1 | 14.91667 | 4.797181 | 12.23695 | 3.806242 | 4.81281 | 0.006663008 | 0.7184308 | 57559 | 4.760113 | 1.251727 | No | 1 | 14.76667 | 3.354173 | 12.69623 | 8.075685 | 3.383916 | 0.00443423 | 0.8563429 | 64330 | 4.808414 | 0.8295141 | No | 1 | 14.23333 | 0.7247121 | 6.725859 | 1.802157 | 0.7406376 | 0.0009181977 | 0.9785652 | 96452 | 4.984311 | 0.1673834 | No | 1 | 15.11667 | 3.452678 | 9.26005 | 2.44059 | 3.47352 | 0.005165054 | 0.8037929 | 49708 | 4.696426 | 0.985272 | No | 1
15.55 | 6.742514 | 10.17808 | 6.360246 | 6.753873 | 0.007057619 | 0.6614649 | 36387 | 4.560946 | 1.372745 | No | 1 | 15.6 | 5.410516 | 7.973079 | 2.04793 | 5.425531 | 0.006639841 | 0.6947914 | 35117 | 4.545517 | 1.296207 | No | 1 | 15.38333 | 6.78343 | 12.2406 | 4.011099 | 6.808452 | 0.006614406 | 0.7238184 | 40989 | 4.612667 | 1.277879 | No | 1 | 15.13333 | 9.205507 | 19.9542 | 4.630965 | 9.238151 | 0.006676087 | 0.7178243 | 49108 | 4.691152 | 1.271455 | No | 1 | 15.03333 | 4.274152 | 11.58813 | -1.343925 | 4.310458 | 0.00490796 | 0.8313123 | 52828 | 4.722864 | 0.933699 | No | 1 | 14.93333 | 4.828439 | 12.06905 | 3.767095 | 4.839491 | 0.006706424 | 0.7117457 | 56856 | 4.754776 | 1.260005 | No | 1 | 14.78333 | 3.413659 | 12.66623 | 8.079589 | 3.448208 | 0.00451287 | 0.8518689 | 63536 | 4.80302 | 0.8462183 | No | 1 | 14.25 | 0.7565631 | 6.89048 | 1.868949 | 0.7713442 | 0.0009585524 | 0.9776267 | 95215 | 4.978705 | 0.1745505 | No | 1 | 15.13333 | 3.494361 | 9.195604 | 2.417403 | 3.516805 | 0.005227411 | 0.7985956 | 49108 | 4.691152 | 0.9985414 | No | 1
15.56667 | 6.765233 | 10.03332 | 6.334815 | 6.777202 | 0.007081399 | 0.6543951 | 35958 | 4.555796 | 1.37865 | No | 1 | 15.61667 | 5.440545 | 7.863098 | 2.078404 | 5.455331 | 0.006676693 | 0.6881325 | 34704 | 4.54038 | 1.304406 | No | 1 | 15.4 | 6.833474 | 12.09245 | 3.992097 | 6.855978 | 0.006663203 | 0.7171793 | 40502 | 4.607476 | 1.287959 | No | 1 | 15.15 | 9.270795 | 19.70744 | 4.561937 | 9.2997 | 0.006723436 | 0.711124 | 48516 | 4.685885 | 1.281191 | No | 1 | 15.05 | 4.346764 | 11.53904 | -1.379301 | 4.380399 | 0.004991339 | 0.8263621 | 52187 | 4.717562 | 0.9498197 | No | 1 | 14.95 | 4.850542 | 11.94829 | 3.696667 | 4.869757 | 0.006737124 | 0.7050236 | 56162 | 4.749443 | 1.269227 | No | 1 | 14.8 | 3.482758 | 12.62295 | 8.045651 | 3.507618 | 0.004604219 | 0.84731 | 62754 | 4.797641 | 0.8617541 | No | 1 | 14.26667 | 0.7861253 | 7.02733 | 1.902477 | 0.8033478 | 0.0009960072 | 0.9766493 | 93996 | 4.973109 | 0.1820289 | No | 1 | 15.15 | 3.539249 | 9.14077 | 2.400624 | 3.558489 | 0.005294561 | 0.7933336 | 48516 | 4.685885 | 1.011375 | No | 1
15.58333 | 6.789172 | 9.883663 | 6.263608 | 6.800379 | 0.007106458 | 0.6473008 | 35535 | 4.550656 | 1.384525 | No | 1 | 15.63333 | 5.470117 | 7.75266 | 1.912344 | 5.480783 | 0.006712984 | 0.681437 | 34297 | 4.535256 | 1.311569 | No | 1 | 15.41667 | 6.878483 | 11.95054 | 3.924419 | 6.900682 | 0.00670709 | 0.7104938 | 40021 | 4.602288 | 1.297518 | No | 1 | 15.16667 | 9.328606 | 19.48967 | 4.485889 | 9.359037 | 0.006765362 | 0.7043791 | 47932 | 4.680626 | 1.290632 | No | 1 | 15.06667 | 4.414035 | 11.47226 | -1.37424 | 4.449272 | 0.005068586 | 0.8213315 | 51555 | 4.712271 | 0.965735 | No | 1 | 14.96667 | 4.888972 | 11.79458 | 3.643939 | 4.901702 | 0.006790501 | 0.6982594 | 55477 | 4.744113 | 1.278897 | No | 1 | 14.81667 | 3.532478 | 12.60699 | 8.065577 | 3.564433 | 0.004669949 | 0.8426725 | 61981 | 4.792259 | 0.8766802 | No | 1 | 14.28333 | 0.8205703 | 7.178829 | 1.942566 | 0.8409972 | 0.001039648 | 0.9756313 | 92794 | 4.96752 | 0.1908062 | No | 1 | 15.16667 | 3.577728 | 9.077087 | 2.390865 | 3.592238 | 0.005352124 | 0.7880091 | 47932 | 4.680626 | 1.02197 | No | 1
15.6 | 6.811586 | 9.73218 | 6.243975 | 6.824395 | 0.007129919 | 0.6401823 | 35117 | 4.545517 | 1.390572 | No | 1 | 15.65 | 5.491449 | 7.657176 | 1.887123 | 5.507226 | 0.006739162 | 0.6747103 | 33894 | 4.530123 | 1.318972 | No | 1 | 15.43333 | 6.922881 | 11.82893 | 3.912283 | 6.943935 | 0.006750382 | 0.7037648 | 39546 | 4.597103 | 1.306813 | No | 1 | 15.18333 | 9.389468 | 19.2771 | 4.423269 | 9.414712 | 0.006809501 | 0.6975912 | 47355 | 4.675366 | 1.299577 | No | 1 | 15.08333 | 4.48451 | 11.40105 | -1.389016 | 4.513644 | 0.005149512 | 0.8162219 | 50931 | 4.706982 | 0.9806979 | No | 1 | 14.98333 | 4.914432 | 11.63308 | 3.626001 | 4.929833 | 0.006825864 | 0.6914509 | 54802 | 4.738796 | 1.287583 | No | 1 | 14.83333 | 3.596388 | 12.54541 | 8.0411 | 3.627962 | 0.004754439 | 0.8379599 | 61219 | 4.786886 | 0.8932861 | No | 1 | 14.3 | 0.861424 | 7.332922 | 1.973958 | 0.8785702 | 0.001091409 | 0.9745656 | 91609 | 4.961938 | 0.1995874 | No | 1 | 15.18333 | 3.606747 | 9.025305 | 2.331515 | 3.631403 | 0.005395535 | 0.7826342 | 47355 | 4.675366 | 1.034121 | No | 1
15.61667 | 6.837204 | 9.576424 | 6.073586 | 6.840095 | 0.007156735 | 0.6330386 | 34704 | 4.54038 | 1.394925 | No | 1 | 15.66667 | 5.523004 | 7.569015 | 1.928125 | 5.533594 | 0.006777887 | 0.6679511 | 33497 | 4.525006 | 1.326362 | No | 1 | 15.45 | 6.96499 | 11.66567 | 3.866578 | 6.983298 | 0.006791442 | 0.6969935 | 39078 | 4.591932 | 1.315383 | No | 1 | 15.2 | 9.439955 | 18.99951 | 4.329369 | 9.463139 | 0.006846116 | 0.6907629 | 46786 | 4.670116 | 1.30753 | No | 1 | 15.1 | 4.542778 | 11.35151 | -1.370986 | 4.570768 | 0.00521642 | 0.8110383 | 50315 | 4.701697 | 0.9941079 | No | 1 | 15 | 4.945233 | 11.49783 | 3.570222 | 4.951554 | 0.006868644 | 0.6846033 | 54135 | 4.733478 | 1.294601 | No | 1 | 14.85 | 3.659536 | 12.49695 | 8.049735 | 3.6802 | 0.004837921 | 0.8331632 | 60467 | 4.781518 | 0.9071389 | No | 1 | 14.31667 | 0.8957164 | 7.48732 | 2.00123 | 0.9164485 | 0.001134857 | 0.9734523 | 90441 | 4.956365 | 0.2084591 | No | 1 | 15.2 | 3.65606 | 8.930494 | 2.31138 | 3.676062 | 0.005469305 | 0.7772006 | 46786 | 4.670116 | 1.047854 | No | 1
15.63333 | 6.842986 | 9.445693 | 6.046629 | 6.846716 | 0.007162787 | 0.6258785 | 34297 | 4.535256 | 1.397423 | No | 1 | 15.68333 | 5.544183 | 7.45049 | 1.957378 | 5.549737 | 0.006803879 | 0.6611596 | 33104 | 4.51988 | 1.331303 | No | 1 | 15.46667 | 7.001606 | 11.5317 | 3.81187 | 7.0235 | 0.006827146 | 0.6901839 | 38615 | 4.586756 | 1.324118 | No | 1 | 15.21667 | 9.486322 | 18.74497 | 4.270259 | 9.515304 | 0.006879742 | 0.6838994 | 46224 | 4.664868 | 1.316006 | No | 1 | 15.11667 | 4.598757 | 11.27374 | -1.38332 | 4.63636 | 0.005280701 | 0.8057892 | 49708 | 4.696426 | 1.009382 | No | 1 | 15.01667 | 4.957876 | 11.32291 | 3.50605 | 4.969614 | 0.006886204 | 0.6777255 | 53477 | 4.728167 | 1.300667 | No | 1 | 14.86667 | 3.700864 | 12.4671 | 8.034108 | 3.726105 | 0.004892556 | 0.8282976 | 59726 | 4.776163 | 0.9194529 | No | 1 | 14.33333 | 0.9371805 | 7.629053 | 2.041929 | 0.9641686 | 0.001187391 | 0.972291 | 89289 | 4.950798 | 0.2195935 | No | 1 | 15.21667 | 3.696065 | 8.860707 | 2.285598 | 3.710498 | 0.00552915 | 0.7717003 | 46224 | 4.664868 | 1.058691 | No | 1
15.65 | 6.850446 | 9.318471 | 6.058735 | 6.854024 | 0.007170595 | 0.6187115 | 33894 | 4.530123 | 1.400056 | No | 1 | 15.7 | 5.555292 | 7.353022 | 1.933072 | 5.564584 | 0.006817511 | 0.6543483 | 32717 | 4.514773 | 1.335931 | No | 1 | 15.48333 | 7.045394 | 11.38461 | 3.787375 | 7.063855 | 0.006869842 | 0.683335 | 38158 | 4.581586 | 1.332888 | No | 1 | 15.23333 | 9.544286 | 18.51546 | 4.181851 | 9.564723 | 0.006921779 | 0.6769982 | 45669 | 4.659622 | 1.324109 | No | 1 | 15.13333 | 4.673963 | 11.20818 | -1.420526 | 4.70508 | 0.005367058 | 0.8004647 | 49108 | 4.691152 | 1.025361 | No | 1 | 15.03333 | 4.981352 | 11.19406 | 3.472853 | 4.992938 | 0.006918811 | 0.6708226 | 52828 | 4.722864 | 1.308116 | No | 1 | 14.88333 | 3.751347 | 12.39621 | 8.046557 | 3.783913 | 0.004959295 | 0.8233712 | 58994 | 4.770808 | 0.9347272 | No | 1 | 14.35 | 0.9911567 | 7.783909 | 2.100787 | 1.012423 | 0.001255778 | 0.9710693 | 88153 | 4.945237 | 0.2308764 | No | 1 | 15.23333 | 3.724931 | 8.788326 | 2.283011 | 3.738906 | 0.005572333 | 0.7661484 | 45669 | 4.659622 | 1.067819 | No | 1
15.66667 | 6.857601 | 9.158595 | 5.987527 | 6.85683 | 0.007178085 | 0.6115368 | 33497 | 4.525006 | 1.401765 | No | 1 | 15.71667 | 5.573877 | 7.264098 | 1.902358 | 5.580423 | 0.006840319 | 0.6475187 | 32334 | 4.509659 | 1.340798 | No | 1 | 15.5 | 7.082315 | 11.22684 | 3.735108 | 7.092307 | 0.006905844 | 0.6764469 | 37707 | 4.576422 | 1.339417 | No | 1 | 15.25 | 9.58516 | 18.25329 | 4.108245 | 9.602621 | 0.006951422 | 0.670061 | 45122 | 4.654388 | 1.330623 | No | 1 | 15.15 | 4.736198 | 11.14628 | -1.443542 | 4.762281 | 0.005438523 | 0.7950613 | 48516 | 4.685885 | 1.038852 | No | 1 | 15.05 | 5.004523 | 11.017 | 3.428518 | 5.021068 | 0.006950995 | 0.6638873 | 52187 | 4.717562 | 1.316832 | No | 1 | 14.9 | 3.816478 | 12.33234 | 7.968522 | 3.847289 | 0.005045399 | 0.8183684 | 58271 | 4.765452 | 0.9514052 | No | 1 | 14.36667 | 1.033689 | 7.920454 | 2.13935 | 1.056252 | 0.001309666 | 0.9697864 | 87033 | 4.939684 | 0.2411757 | No | 1 | 15.25 | 3.752881 | 8.730746 | 2.28439 | 3.770214 | 0.005614146 | 0.760554 | 45122 | 4.654388 | 1.077787 | No | 1
15.68333 | 6.856059 | 9.001619 | 5.926543 | 6.856584 | 0.00717647 | 0.6043592 | 33104 | 4.51988 | 1.402844 | No | 1 | 15.73333 | 5.586969 | 7.154423 | 1.884156 | 5.590082 | 0.006856386 | 0.6406697 | 31956 | 4.504552 | 1.344178 | No | 1 | 15.51667 | 7.102299 | 11.08921 | 3.702983 | 7.113588 | 0.00692533 | 0.6695309 | 37261 | 4.571255 | 1.344594 | No | 1 | 15.26667 | 9.620082 | 17.99508 | 4.002138 | 9.636781 | 0.006976749 | 0.6630964 | 44582 | 4.64916 | 1.336621 | No | 1 | 15.16667 | 4.788363 | 11.06332 | -1.481969 | 4.812614 | 0.005498423 | 0.7895922 | 47932 | 4.680626 | 1.050863 | No | 1 | 15.06667 | 5.037613 | 10.87336 | 3.368466 | 5.049198 | 0.006996954 | 0.656913 | 51555 | 4.712271 | 1.325556 | No | 1 | 14.91667 | 3.8781 | 12.26541 | 7.952895 | 3.900672 | 0.005126863 | 0.8132818 | 57559 | 4.760113 | 0.9656381 | No | 1 | 14.38333 | 1.078815 | 8.079125 | 2.19363 | 1.106719 | 0.00136684 | 0.9684479 | 85929 | 4.93414 | 0.2530168 | No | 1 | 15.26667 | 3.787546 | 8.668283 | 2.226719 | 3.805336 | 0.005666002 | 0.7549127 | 44582 | 4.64916 | 1.088858 | No | 1
15.7 | 6.85711 | 8.86692 | 5.916829 | 6.856034 | 0.007177571 | 0.5971818 | 32717 | 4.514773 | 1.403852 | No | 1 | 15.75 | 5.593195 | 7.051156 | 1.87282 | 5.602411 | 0.006864026 | 0.6338089 | 31583 | 4.499453 | 1.348197 | No | 1 | 15.53333 | 7.124877 | 10.92213 | 3.66155 | 7.137845 | 0.006947345 | 0.6625943 | 36821 | 4.566096 | 1.350333 | No | 1 | 15.28333 | 9.653479 | 17.73368 | 3.941654 | 9.670025 | 0.007000969 | 0.656107 | 44048 | 4.643926 | 1.342495 | No | 1 | 15.18333 | 4.836865 | 10.99028 | -1.47874 | 4.860812 | 0.005554118 | 0.7840653 | 47355 | 4.675366 | 1.062423 | No | 1 | 15.08333 | 5.060784 | 10.71491 | 3.34122 | 5.065274 | 0.007029137 | 0.6498996 | 50931 | 4.706982 | 1.331121 | No | 1 | 14.93333 | 3.923243 | 12.18933 | 7.9333 | 3.948866 | 0.005186541 | 0.8081247 | 56856 | 4.754776 | 0.9786089 | No | 1 | 14.4 | 1.134622 | 8.226656 | 2.250657 | 1.158559 | 0.001437547 | 0.9670455 | 84840 | 4.928601 | 0.2652 | No | 1 | 15.28333 | 3.823126 | 8.56508 | 2.195902 | 3.839848 | 0.005719228 | 0.749219 | 44048 | 4.643926 | 1.099768 | No | 1
15.71667 | 6.854957 | 8.705519 | 5.816325 | 6.85411 | 0.007175318 | 0.590005 | 32334 | 4.509659 | 1.404573 | No | 1 | 15.76667 | 5.611627 | 6.938277 | 1.838596 | 5.615198 | 0.006886647 | 0.6269329 | 31214 | 4.494349 | 1.352324 | No | 1 | 15.55 | 7.150812 | 10.77763 | 3.570679 | 7.163475 | 0.006972634 | 0.6556339 | 36387 | 4.560946 | 1.356334 | No | 1 | 15.3 | 9.686571 | 17.4622 | 3.86637 | 9.696098 | 0.007024968 | 0.6490936 | 43522 | 4.638709 | 1.347375 | No | 1 | 15.2 | 4.884758 | 10.90366 | -1.535325 | 4.914884 | 0.005609112 | 0.778483 | 46786 | 4.670116 | 1.075284 | No | 1 | 15.1 | 5.069764 | 10.54487 | 3.263773 | 5.078756 | 0.007041611 | 0.6428638 | 50315 | 4.701697 | 1.336006 | No | 1 | 14.95 | 3.974489 | 12.1192 | 7.90806 | 3.996678 | 0.005254289 | 0.8029038 | 56162 | 4.749443 | 0.9915058 | No | 1 | 14.41667 | 1.182495 | 8.361065 | 2.279149 | 1.207118 | 0.001498201 | 0.9655774 | 83766 | 4.923068 | 0.2766598 | No | 1 | 15.3 | 3.856569 | 8.498192 | 2.217881 | 3.866043 | 0.005769258 | 0.7434735 | 43522 | 4.638709 | 1.108307 | No | 1
15.73333 | 6.853262 | 8.537251 | 5.760834 | 6.844633 | 0.007173543 | 0.5828303 | 31956 | 4.504552 | 1.403737 | No | 1 | 15.78333 | 5.618769 | 6.808307 | 1.82604 | 5.623026 | 0.006895411 | 0.6200412 | 30850 | 4.489255 | 1.355255 | No | 1 | 15.56667 | 7.176137 | 10.61009 | 3.511088 | 7.185595 | 0.006997328 | 0.6486486 | 35958 | 4.555796 | 1.361671 | No | 1 | 15.31667 | 9.705625 | 17.22566 | 3.783761 | 9.716296 | 0.007038787 | 0.6420612 | 43002 | 4.633489 | 1.351437 | No | 1 | 15.21667 | 4.945009 | 10.81017 | -1.547507 | 4.966209 | 0.005678298 | 0.7728387 | 46224 | 4.664868 | 1.087561 | No | 1 | 15.11667 | 5.087748 | 10.38582 | 3.239121 | 5.095595 | 0.007066588 | 0.6358094 | 49708 | 4.696426 | 1.341776 | No | 1 | 14.96667 | 4.018868 | 12.05167 | 7.887246 | 4.041897 | 0.005312959 | 0.7976197 | 55477 | 4.744113 | 1.003779 | No | 1 | 14.43333 | 1.231741 | 8.497916 | 2.316187 | 1.257661 | 0.001560595 | 0.9640478 | 82707 | 4.917542 | 0.2886013 | No | 1 | 15.31667 | 3.875517 | 8.402465 | 2.159141 | 3.883084 | 0.005797604 | 0.7376889 | 43002 | 4.633489 | 1.114227 | No | 1
15.75 | 6.836003 | 8.424677 | 5.69924 | 6.828823 | 0.007155478 | 0.5756654 | 31583 | 4.499453 | 1.401591 | No | 1 | 15.8 | 5.627283 | 6.70443 | 1.697364 | 5.630472 | 0.00690586 | 0.6131399 | 30491 | 4.484172 | 1.35809 | No | 1 | 15.58333 | 7.195053 | 10.47261 | 3.477285 | 7.198712 | 0.007015772 | 0.6416417 | 35535 | 4.550656 | 1.365301 | No | 1 | 15.33333 | 9.726967 | 16.96593 | 3.702678 | 9.734129 | 0.007054265 | 0.6350141 | 42489 | 4.628277 | 1.355169 | No | 1 | 15.23333 | 4.987409 | 10.74507 | -1.559841 | 5.009905 | 0.005726985 | 0.7671354 | 45669 | 4.659622 | 1.098183 | No | 1 | 15.13333 | 5.103442 | 10.22722 | 3.190513 | 5.114875 | 0.007088387 | 0.6287315 | 49108 | 4.691152 | 1.348191 | No | 1 | 14.98333 | 4.064926 | 11.96353 | 7.846899 | 4.087879 | 0.005373847 | 0.7922758 | 54802 | 4.738796 | 1.01626 | No | 1 | 14.45 | 1.283581 | 8.624695 | 2.342391 | 1.312171 | 0.001626275 | 0.9624542 | 81663 | 4.912025 | 0.3014818 | No | 1 | 15.33333 | 3.890651 | 8.317419 | 2.077971 | 3.903863 | 0.005820242 | 0.7318788 | 42489 | 4.628277 | 1.121225 | No | 1
15.76667 | 6.821643 | 8.268921 | 5.671978 | 6.8166 | 0.007140447 | 0.5685171 | 31214 | 4.494349 | 1.40017 | No | 1 | 15.81667 | 5.633661 | 6.592924 | 1.58059 | 5.631205 | 0.006913687 | 0.6062295 | 30136 | 4.479086 | 1.3593 | No | 1 | 15.6 | 7.202372 | 10.30675 | 3.459503 | 7.209236 | 0.007022909 | 0.634622 | 35117 | 4.545517 | 1.368437 | No | 1 | 15.35 | 9.741291 | 16.73138 | 3.673017 | 9.746545 | 0.007064652 | 0.6279541 | 41983 | 4.623073 | 1.358144 | No | 1 | 15.25 | 5.032402 | 10.63098 | -1.568056 | 5.058865 | 0.00577865 | 0.7613819 | 45122 | 4.654388 | 1.109972 | No | 1 | 15.15 | 5.126308 | 10.06709 | 3.114745 | 5.128128 | 0.007120147 | 0.6216269 | 48516 | 4.685885 | 1.35302 | No | 1 | 15 | 4.110831 | 11.90408 | 7.837528 | 4.13119 | 0.005434534 | 0.7868712 | 54135 | 4.733478 | 1.028096 | No | 1 | 14.46667 | 1.340762 | 8.742319 | 2.386905 | 1.367826 | 0.001698722 | 0.9607914 | 80633 | 4.906513 | 0.314655 | No | 1 | 15.35 | 3.917075 | 8.235273 | 2.096135 | 3.927617 | 0.005859772 | 0.7260376 | 41983 | 4.623073 | 1.129084 | No | 1
15.78333 | 6.811556 | 8.118049 | 5.668367 | 6.806054 | 0.007129888 | 0.5613816 | 30850 | 4.489255 | 1.399083 | No | 1 | 15.83333 | 5.628748 | 6.487979 | 1.568797 | 5.627359 | 0.006907658 | 0.5993182 | 29785 | 4.473998 | 1.359398 | No | 1 | 15.61667 | 7.2161 | 10.15112 | 3.409526 | 7.225405 | 0.007036295 | 0.6275921 | 34704 | 4.54038 | 1.372641 | No | 1 | 15.36667 | 9.7518 | 16.4448 | 3.557297 | 9.750874 | 0.007072274 | 0.6208851 | 41483 | 4.61787 | 1.359988 | No | 1 | 15.26667 | 5.085329 | 10.53414 | -1.613655 | 5.104469 | 0.005839426 | 0.7555722 | 44582 | 4.64916 | 1.121039 | No | 1 | 15.16667 | 5.129948 | 9.92635 | 3.083837 | 5.128793 | 0.007125202 | 0.6145038 | 47932 | 4.680626 | 1.354524 | No | 1 | 15.01667 | 4.151549 | 11.80115 | 7.772158 | 4.175875 | 0.005488363 | 0.7814092 | 53477 | 4.728167 | 1.040292 | No | 1 | 14.48333 | 1.394891 | 8.896717 | 2.448967 | 1.421268 | 0.001767302 | 0.9590582 | 79617 | 4.901006 | 0.3273486 | No | 1 | 15.36667 | 3.938159 | 8.135731 | 2.038158 | 3.954805 | 0.005891313 | 0.7201608 | 41483 | 4.61787 | 1.137937 | No | 1
15.8 | 6.800553 | 7.97099 | 5.62783 | 6.794746 | 0.007118371 | 0.5542571 | 30491 | 4.484172 | 1.397829 | No | 1 | 15.85 | 5.625971 | 6.406227 | 1.644284 | 5.621302 | 0.006904249 | 0.5924116 | 29439 | 4.468923 | 1.358953 | No | 1 | 15.63333 | 7.234711 | 10.01578 | 3.38091 | 7.23715 | 0.007054442 | 0.6205463 | 34297 | 4.535256 | 1.376002 | No | 1 | 15.38333 | 9.749949 | 16.18812 | 3.469652 | 9.760239 | 0.007070931 | 0.613813 | 40989 | 4.612667 | 1.362529 | No | 1 | 15.28333 | 5.123608 | 10.4289 | -1.65849 | 5.146029 | 0.005883381 | 0.7497102 | 44048 | 4.643926 | 1.13123 | No | 1 | 15.18333 | 5.127637 | 9.745475 | 3.023937 | 5.130373 | 0.007121993 | 0.6073798 | 47355 | 4.675366 | 1.356264 | No | 1 | 15.03333 | 4.200201 | 11.70722 | 7.739441 | 4.22178 | 0.005552681 | 0.7758882 | 52828 | 4.722864 | 1.05281 | No | 1 | 14.5 | 1.447646 | 9.020598 | 2.484174 | 1.473566 | 0.001834143 | 0.9572572 | 78615 | 4.895505 | 0.3398069 | No | 1 | 15.38333 | 3.97145 | 8.070217 | 2.022142 | 3.980085 | 0.005941115 | 0.7142434 | 40989 | 4.612667 | 1.14625 | No | 1
15.81667 | 6.78894 | 7.819354 | 5.598737 | 6.783972 | 0.007106215 | 0.5471445 | 30136 | 4.479086 | 1.396674 | No | 1 | 15.86667 | 5.616633 | 6.263898 | 1.594038 | 5.618983 | 0.006892789 | 0.5855124 | 29097 | 4.463848 | 1.359403 | No | 1 | 15.65 | 7.239589 | 9.843813 | 3.315674 | 7.244087 | 0.007059198 | 0.6134892 | 33894 | 4.530123 | 1.378446 | No | 1 | 15.4 | 9.770528 | 15.91069 | 3.409932 | 9.773952 | 0.007085856 | 0.6067341 | 40502 | 4.607476 | 1.365673 | No | 1 | 15.3 | 5.168449 | 10.33755 | -1.648394 | 5.191403 | 0.005934871 | 0.7438004 | 43522 | 4.638709 | 1.142273 | No | 1 | 15.2 | 5.133108 | 9.582147 | 2.965869 | 5.137446 | 0.007129591 | 0.6002537 | 46786 | 4.670116 | 1.359452 | No | 1 | 15.05 | 4.24336 | 11.61389 | 7.725645 | 4.268677 | 0.005609737 | 0.7703065 | 52187 | 4.717562 | 1.065594 | No | 1 | 14.51667 | 1.499486 | 9.124031 | 2.51999 | 1.528382 | 0.001899823 | 0.9553899 | 77628 | 4.890018 | 0.3528743 | No | 1 | 15.4 | 3.98872 | 7.979678 | 1.987664 | 3.999338 | 0.005966949 | 0.7082881 | 40502 | 4.607476 | 1.152833 | No | 1
15.83333 | 6.779005 | 7.662683 | 5.624575 | 6.774877 | 0.007095816 | 0.5400432 | 29785 | 4.473998 | 1.395855 | No | 1 | 15.88333 | 5.621332 | 6.160937 | 1.546081 | 5.621241 | 0.006898557 | 0.5786161 | 28759 | 4.458774 | 1.360954 | No | 1 | 15.66667 | 7.248586 | 9.681768 | 3.260356 | 7.246448 | 0.007067972 | 0.6064252 | 33497 | 4.525006 | 1.380013 | No | 1 | 15.41667 | 9.777375 | 15.65462 | 3.337394 | 9.775153 | 0.007090822 | 0.5996452 | 40021 | 4.602288 | 1.367064 | No | 1 | 15.31667 | 5.214357 | 10.22484 | -1.713372 | 5.237159 | 0.005987587 | 0.7378385 | 43002 | 4.633489 | 1.153412 | No | 1 | 15.21667 | 5.141783 | 9.439876 | 2.914362 | 5.143146 | 0.007141641 | 0.5931177 | 46224 | 4.664868 | 1.362274 | No | 1 | 15.06667 | 4.293995 | 11.52927 | 7.715816 | 4.316643 | 0.005676678 | 0.7646628 | 51555 | 4.712271 | 1.078663 | No | 1 | 14.53333 | 1.557277 | 9.245165 | 2.55596 | 1.582205 | 0.001973043 | 0.9534532 | 76653 | 4.884529 | 0.3657413 | No | 1 | 15.41667 | 4.009957 | 7.864419 | 1.949676 | 4.02294 | 0.005998719 | 0.702304 | 40021 | 4.602288 | 1.160675 | No | 1
15.85 | 6.770749 | 7.539886 | 5.588158 | 6.756168 | 0.007087173 | 0.5329513 | 29439 | 4.468923 | 1.393044 | No | 1 | 15.9 | 5.621149 | 6.07415 | 1.596849 | 5.620905 | 0.006898332 | 0.571717 | 28425 | 4.4537 | 1.361871 | No | 1 | 15.68333 | 7.244309 | 9.514383 | 3.218465 | 7.244688 | 0.007063801 | 0.599359 | 33104 | 4.51988 | 1.380788 | No | 1 | 15.43333 | 9.77293 | 15.40847 | 3.239984 | 9.771242 | 0.007087598 | 0.5925555 | 39546 | 4.597103 | 1.367733 | No | 1 | 15.33333 | 5.259961 | 10.14448 | -1.691679 | 5.284059 | 0.006039953 | 0.731824 | 42489 | 4.628277 | 1.164817 | No | 1 | 15.23333 | 5.144508 | 9.239012 | 2.867127 | 5.138698 | 0.007145425 | 0.5859738 | 45669 | 4.659622 | 1.362401 | No | 1 | 15.08333 | 4.33929 | 11.40543 | 7.644648 | 4.358504 | 0.005736558 | 0.7589557 | 50931 | 4.706982 | 1.090225 | No | 1 | 14.55 | 1.607133 | 9.379117 | 2.59315 | 1.627637 | 0.00203621 | 0.9514483 | 75692 | 4.87905 | 0.3766944 | No | 1 | 15.43333 | 4.035923 | 7.782273 | 1.929846 | 4.049212 | 0.006037564 | 0.6962846 | 39546 | 4.597103 | 1.169295 | No | 1
15.86667 | 6.741588 | 7.392981 | 5.524733 | 6.731432 | 0.00705665 | 0.5258791 | 29097 | 4.463848 | 1.388977 | No | 1 | 15.91667 | 5.620661 | 5.970578 | 1.622287 | 5.618052 | 0.006897733 | 0.5648183 | 28096 | 4.448644 | 1.362171 | No | 1 | 15.7 | 7.245067 | 9.375989 | 3.15979 | 7.24392 | 0.00706454 | 0.5922945 | 32717 | 4.514773 | 1.381746 | No | 1 | 15.45 | 9.769554 | 15.12357 | 3.145321 | 9.769544 | 0.007085149 | 0.5854686 | 39078 | 4.591932 | 1.368705 | No | 1 | 15.35 | 5.308158 | 10.06274 | -1.726292 | 5.327832 | 0.006095298 | 0.7257557 | 41983 | 4.623073 | 1.175545 | No | 1 | 15.25 | 5.132889 | 9.11673 | 2.807838 | 5.130665 | 0.007129287 | 0.578836 | 45122 | 4.654388 | 1.361568 | No | 1 | 15.1 | 4.377719 | 11.32858 | 7.625358 | 4.391364 | 0.00578736 | 0.7531932 | 50315 | 4.701697 | 1.099549 | No | 1 | 14.56667 | 1.64814 | 9.491705 | 2.650329 | 1.67818 | 0.002088165 | 0.9493858 | 74745 | 4.873582 | 0.3888553 | No | 1 | 15.45 | 4.062501 | 7.705467 | 1.972882 | 4.070907 | 0.006077322 | 0.690226 | 39078 | 4.591932 | 1.176599 | No | 1
15.88333 | 6.721277 | 7.278576 | 5.469852 | 6.70456 | 0.00703539 | 0.5188327 | 28759 | 4.458774 | 1.384455 | No | 1 | 15.93333 | 5.615443 | 5.867464 | 1.640706 | 5.609248 | 0.006891329 | 0.5579231 | 27770 | 4.443576 | 1.361019 | No | 1 | 15.71667 | 7.242773 | 9.225389 | 3.10081 | 7.238422 | 0.007062303 | 0.5852307 | 32334 | 4.509659 | 1.381794 | No | 1 | 15.46667 | 9.769534 | 14.87559 | 3.056914 | 9.767617 | 0.007085135 | 0.5783829 | 38615 | 4.586756 | 1.369637 | No | 1 | 15.36667 | 5.347505 | 9.910049 | -1.7754 | 5.361838 | 0.00614048 | 0.7196371 | 41483 | 4.61787 | 1.184128 | No | 1 | 15.26667 | 5.128442 | 8.950656 | 2.74626 | 5.117444 | 0.00712311 | 0.5717094 | 44582 | 4.64916 | 1.359346 | No | 1 | 15.11667 | 4.405008 | 11.20795 | 7.560903 | 4.422849 | 0.005823437 | 0.7473873 | 49708 | 4.696426 | 1.10854 | No | 1 | 14.58333 | 1.70822 | 9.594224 | 2.642658 | 1.740472 | 0.002164285 | 0.9472593 | 73810 | 4.868115 | 0.4037681 | No | 1 | 15.46667 | 4.079312 | 7.590056 | 1.929248 | 4.08665 | 0.006102472 | 0.6841348 | 38615 | 4.586756 | 1.182187 | No | 1
15.9 | 6.687843 | 7.120226 | 5.382928 | 6.67311 | 0.007000394 | 0.5118145 | 28425 | 4.4537 | 1.378971 | No | 1 | 15.95 | 5.603053 | 5.750159 | 1.472815 | 5.595637 | 0.006876124 | 0.5510387 | 27449 | 4.438527 | 1.35869 | No | 1 | 15.73333 | 7.234071 | 9.052358 | 3.092183 | 7.227965 | 0.007053818 | 0.5781723 | 31956 | 4.504552 | 1.380885 | No | 1 | 15.48333 | 9.765699 | 14.60777 | 3.019928 | 9.75333 | 0.007082354 | 0.5712986 | 38158 | 4.581586 | 1.368827 | No | 1 | 15.38333 | 5.376172 | 9.816716 | -1.785751 | 5.39615 | 0.006173397 | 0.7134795 | 40989 | 4.612667 | 1.192787 | No | 1 | 15.28333 | 5.106447 | 8.789312 | 2.679189 | 5.104071 | 0.007092561 | 0.5646012 | 44048 | 4.643926 | 1.35707 | No | 1 | 15.13333 | 4.44069 | 11.1279 | 7.531849 | 4.457005 | 0.005870609 | 0.7415397 | 49108 | 4.691152 | 1.118211 | No | 1 | 14.6 | 1.772724 | 9.676142 | 2.700753 | 1.800399 | 0.002246011 | 0.9450538 | 72888 | 4.862656 | 0.418164 | No | 1 | 15.48333 | 4.093988 | 7.511877 | 1.882715 | 4.101936 | 0.006124426 | 0.6780201 | 38158 | 4.581586 | 1.187644 | No | 1
15.91667 | 6.658377 | 6.968438 | 5.362838 | 6.642881 | 0.006969551 | 0.5048292 | 28096 | 4.448644 | 1.373724 | No | 1 | 15.96667 | 5.588221 | 5.672832 | 1.542961 | 5.581339 | 0.006857923 | 0.5441711 | 27131 | 4.433466 | 1.356183 | No | 1 | 15.75 | 7.221859 | 8.903283 | 3.046783 | 7.212548 | 0.00704191 | 0.5711241 | 31583 | 4.499453 | 1.379019 | No | 1 | 15.5 | 9.74096 | 14.3546 | 2.919467 | 9.731948 | 0.007064413 | 0.5642247 | 37707 | 4.576422 | 1.367011 | No | 1 | 15.4 | 5.416129 | 9.698358 | -1.822957 | 5.428936 | 0.00621928 | 0.7072824 | 40502 | 4.607476 | 1.201116 | No | 1 | 15.3 | 5.101695 | 8.634224 | 2.647976 | 5.099242 | 0.00708596 | 0.5575116 | 43522 | 4.638709 | 1.357055 | No | 1 | 15.15 | 4.473321 | 10.98377 | 7.463274 | 4.490551 | 0.005913746 | 0.735647 | 48516 | 4.685885 | 1.12774 | No | 1 | 14.61667 | 1.828074 | 9.777287 | 2.701322 | 1.855596 | 0.002316138 | 0.9427724 | 71979 | 4.857206 | 0.4314908 | No | 1 | 15.5 | 4.109884 | 7.414471 | 1.846253 | 4.117069 | 0.006148206 | 0.6718825 | 37707 | 4.576422 | 1.193059 | No | 1
15.93333 | 6.627385 | 6.84793 | 5.359837 | 6.60899 | 0.00693711 | 0.4978755 | 27770 | 4.443576 | 1.367703 | No | 1 | 15.98333 | 5.574458 | 5.535691 | 1.479135 | 5.567576 | 0.006841032 | 0.537321 | 26818 | 4.428426 | 1.353794 | No | 1 | 15.76667 | 7.203238 | 8.740476 | 2.989176 | 7.195301 | 0.007023753 | 0.5640909 | 31214 | 4.494349 | 1.376791 | No | 1 | 15.51667 | 9.722935 | 14.08923 | 2.86997 | 9.71232 | 0.00705134 | 0.5571663 | 37261 | 4.571255 | 1.365429 | No | 1 | 15.41667 | 5.441744 | 9.577711 | -1.862452 | 5.458365 | 0.006248692 | 0.7010477 | 40021 | 4.602288 | 1.208709 | No | 1 | 15.31667 | 5.09679 | 8.472422 | 2.59891 | 5.089378 | 0.007079147 | 0.5504287 | 43002 | 4.633489 | 1.35569 | No | 1 | 15.16667 | 4.507782 | 10.87519 | 7.429184 | 4.523029 | 0.005959304 | 0.72971 | 47932 | 4.680626 | 1.137012 | No | 1 | 14.63333 | 1.883118 | 9.874007 | 2.714708 | 1.911861 | 0.002385878 | 0.9404211 | 71082 | 4.85176 | 0.4450944 | No | 1 | 15.51667 | 4.124254 | 7.328358 | 1.799872 | 4.126404 | 0.006169703 | 0.6657223 | 37261 | 4.571255 | 1.196795 | No | 1
15.95 | 6.590595 | 6.708654 | 5.307246 | 6.577312 | 0.006898601 | 0.4909574 | 27449 | 4.438527 | 1.362123 | No | 1 | 16 | 5.560694 | 5.446158 | 1.314907 | 5.549922 | 0.006824141 | 0.5304877 | 26508 | 4.423377 | 1.350448 | No | 1 | 15.78333 | 7.187364 | 8.604523 | 2.952779 | 7.180724 | 0.007008275 | 0.5570746 | 30850 | 4.489255 | 1.375062 | No | 1 | 15.53333 | 9.701706 | 13.82721 | 2.79026 | 9.692312 | 0.007035944 | 0.5501221 | 36821 | 4.566096 | 1.363782 | No | 1 | 15.43333 | 5.474987 | 9.478884 | -1.873566 | 5.490694 | 0.006286866 | 0.6947792 | 39546 | 4.597103 | 1.216949 | No | 1 | 15.33333 | 5.081967 | 8.301312 | 2.547861 | 5.073182 | 0.007058559 | 0.5433594 | 42489 | 4.628277 | 1.352624 | No | 1 | 15.18333 | 4.538276 | 10.78308 | 7.379682 | 4.554743 | 0.005999617 | 0.72373 | 47355 | 4.675366 | 1.146102 | No | 1 | 14.65 | 1.940604 | 9.973626 | 2.732825 | 1.970568 | 0.002458712 | 0.9379985 | 70197 | 4.846319 | 0.4592956 | No | 1 | 15.53333 | 4.128554 | 7.241786 | 1.777296 | 4.132229 | 0.006176135 | 0.6595481 | 36821 | 4.566096 | 1.19951 | No | 1
15.96667 | 6.564028 | 6.574871 | 5.254197 | 6.547083 | 0.006870792 | 0.4840723 | 27131 | 4.433466 | 1.356828 | No | 1 | 16.01667 | 5.539149 | 5.33282 | 1.354383 | 5.528758 | 0.006797701 | 0.5236762 | 26202 | 4.418334 | 1.346234 | No | 1 | 15.8 | 7.174084 | 8.50031 | 2.874572 | 7.166986 | 0.006995326 | 0.5500724 | 30491 | 4.484172 | 1.373483 | No | 1 | 15.55 | 9.682918 | 13.59205 | 2.732523 | 9.667801 | 0.007022319 | 0.5430925 | 36387 | 4.560946 | 1.36149 | No | 1 | 15.45 | 5.5064 | 9.33428 | -1.915655 | 5.523251 | 0.006322937 | 0.6884736 | 39078 | 4.591932 | 1.225248 | No | 1 | 15.35 | 5.064397 | 8.15126 | 2.49437 | 5.057901 | 0.007034155 | 0.5363127 | 41983 | 4.623073 | 1.349789 | No | 1 | 15.2 | 4.571211 | 10.66367 | 7.359935 | 4.58745 | 0.006043158 | 0.7177081 | 46786 | 4.670116 | 1.155453 | No | 1 | 14.66667 | 2.000531 | 10.05905 | 2.827693 | 2.032478 | 0.002534638 | 0.9355014 | 69324 | 4.840884 | 0.4742742 | No | 1 | 15.55 | 4.135905 | 7.129732 | 1.75594 | 4.136986 | 0.006187132 | 0.6533652 | 36387 | 4.560946 | 1.201912 | No | 1
15.98333 | 6.530137 | 6.426134 | 5.191076 | 6.512047 | 0.006835317 | 0.477219 | 26818 | 4.428426 | 1.35052 | No | 1 | 16.03333 | 5.518367 | 5.242218 | 1.360747 | 5.508128 | 0.006772196 | 0.5168906 | 25900 | 4.4133 | 1.342136 | No | 1 | 15.81667 | 7.159888 | 8.308205 | 2.839396 | 7.146153 | 0.006981484 | 0.5430837 | 30136 | 4.479086 | 1.370532 | No | 1 | 15.56667 | 9.652685 | 13.32851 | 2.633282 | 9.641003 | 0.007000393 | 0.5360806 | 35958 | 4.555796 | 1.358863 | No | 1 | 15.46667 | 5.540102 | 9.233012 | -1.901439 | 5.551993 | 0.006361636 | 0.6821306 | 38615 | 4.586756 | 1.232706 | No | 1 | 15.36667 | 5.051405 | 8.008226 | 2.468956 | 5.050936 | 0.00701611 | 0.5292872 | 41483 | 4.61787 | 1.349161 | No | 1 | 15.21667 | 4.603689 | 10.53815 | 7.328287 | 4.614587 | 0.006086094 | 0.7116429 | 46224 | 4.664868 | 1.163409 | No | 1 | 14.68333 | 2.064426 | 10.15715 | 2.880753 | 2.091185 | 0.002615592 | 0.9329259 | 68463 | 4.835456 | 0.4885354 | No | 1 | 15.56667 | 4.138068 | 7.052011 | 1.687282 | 4.142049 | 0.006190368 | 0.6471751 | 35958 | 4.555796 | 1.204399 | No | 1
16 | 6.493957 | 6.303642 | 5.127346 | 6.473502 | 0.006797446 | 0.4704022 | 26508 | 4.423377 | 1.343468 | No | 1 | 16.05 | 5.497889 | 5.145666 | 1.33812 | 5.486125 | 0.006747066 | 0.5101303 | 25601 | 4.408257 | 1.33769 | No | 1 | 15.83333 | 7.132417 | 8.136853 | 2.781636 | 7.127761 | 0.006954697 | 0.5361152 | 29785 | 4.473998 | 1.368038 | No | 1 | 15.58333 | 9.62932 | 13.06801 | 2.542281 | 9.615653 | 0.006983448 | 0.5290881 | 35535 | 4.550656 | 1.356427 | No | 1 | 15.48333 | 5.563885 | 9.122741 | -1.950853 | 5.57303 | 0.006388946 | 0.6757546 | 38158 | 4.581586 | 1.238457 | No | 1 | 15.38333 | 5.050467 | 7.843372 | 2.43759 | 5.049464 | 0.007014808 | 0.5222714 | 40989 | 4.612667 | 1.349991 | No | 1 | 15.23333 | 4.625485 | 10.41553 | 7.289619 | 4.639969 | 0.006114909 | 0.7055419 | 45669 | 4.659622 | 1.17093 | No | 1 | 14.7 | 2.117944 | 10.23937 | 2.915349 | 2.148442 | 0.002683399 | 0.9302761 | 67614 | 4.830037 | 0.5024869 | No | 1 | 15.58333 | 4.146029 | 6.948654 | 1.663789 | 4.15413 | 0.006202278 | 0.6409775 | 35535 | 4.550656 | 1.208925 | No | 1
16.01667 | 6.453047 | 6.184355 | 5.153947 | 6.432897 | 0.006754624 | 0.4636259 | 26202 | 4.418334 | 1.33597 | No | 1 | 16.06667 | 5.47436 | 5.049723 | 1.296725 | 5.457408 | 0.006718191 | 0.503397 | 25306 | 4.403224 | 1.331593 | No | 1 | 15.85 | 7.123104 | 7.971146 | 2.719756 | 7.109979 | 0.006945617 | 0.5291647 | 29439 | 4.468923 | 1.365648 | No | 1 | 15.6 | 9.601987 | 12.80966 | 2.457994 | 9.589007 | 0.006963625 | 0.5221141 | 35117 | 4.545517 | 1.353795 | No | 1 | 15.5 | 5.582175 | 8.988666 | -2.016135 | 5.594448 | 0.006409948 | 0.6693544 | 37707 | 4.576422 | 1.244294 | No | 1 | 15.4 | 5.048461 | 7.714377 | 2.414006 | 5.037235 | 0.007012022 | 0.5152576 | 40502 | 4.607476 | 1.347935 | No | 1 | 15.25 | 4.654453 | 10.30527 | 7.262853 | 4.664741 | 0.006153205 | 0.6994073 | 45122 | 4.654388 | 1.178304 | No | 1 | 14.71667 | 2.178939 | 10.30023 | 2.905237 | 2.211573 | 0.002760679 | 0.9275536 | 66776 | 4.82462 | 0.5178422 | No | 1 | 15.6 | 4.162231 | 6.830192 | 1.606575 | 4.163618 | 0.006226514 | 0.6347619 | 35117 | 4.545517 | 1.212696 | No | 1
16.03333 | 6.412747 | 6.051945 | 5.140876 | 6.398014 | 0.006712441 | 0.456892 | 25900 | 4.4133 | 1.329642 | No | 1 | 16.08333 | 5.440455 | 4.939133 | 1.199787 | 5.42747 | 0.006676583 | 0.496699 | 25015 | 4.398201 | 1.325181 | No | 1 | 15.86667 | 7.096854 | 7.839924 | 2.678171 | 7.078389 | 0.006920021 | 0.5222316 | 29097 | 4.463848 | 1.360592 | No | 1 | 15.61667 | 9.576027 | 12.55756 | 2.371417 | 9.556715 | 0.006944799 | 0.5151594 | 34704 | 4.54038 | 1.350352 | No | 1 | 15.51667 | 5.606721 | 8.872597 | -2.039151 | 5.61434 | 0.006438134 | 0.6629296 | 37261 | 4.571255 | 1.249794 | No | 1 | 15.41667 | 5.026009 | 7.53579 | 2.35487 | 5.010968 | 0.006980837 | 0.5082608 | 40021 | 4.602288 | 1.342108 | No | 1 | 15.26667 | 4.675029 | 10.18235 | 7.237613 | 4.681807 | 0.006180406 | 0.6932399 | 44582 | 4.64916 | 1.183735 | No | 1 | 14.73333 | 2.244207 | 10.35194 | 2.889937 | 2.276689 | 0.002843372 | 0.9247512 | 65950 | 4.819215 | 0.5336937 | No | 1 | 15.61667 | 4.165004 | 6.737974 | 1.590255 | 4.161051 | 0.006230663 | 0.628532 | 34704 | 4.54038 | 1.212951 | No | 1
16.05 | 6.383281 | 5.911906 | 5.078519 | 6.359622 | 0.006681598 | 0.4501947 | 25601 | 4.408257 | 1.322569 | No | 1 | 16.1 | 5.414485 | 4.851735 | 1.239721 | 5.402568 | 0.006644712 | 0.4900378 | 24727 | 4.393171 | 1.319983 | No | 1 | 15.88333 | 7.059923 | 7.692833 | 2.609425 | 7.047027 | 0.006884009 | 0.5153292 | 28759 | 4.458774 | 1.355565 | No | 1 | 15.63333 | 9.537402 | 12.32789 | 2.284689 | 9.520455 | 0.006916787 | 0.508228 | 34297 | 4.535256 | 1.346335 | No | 1 | 15.53333 | 5.62196 | 8.75256 | -2.064303 | 5.630876 | 0.006455632 | 0.656482 | 36821 | 4.566096 | 1.254548 | No | 1 | 15.43333 | 4.995927 | 7.394435 | 2.299243 | 4.982717 | 0.006939054 | 0.5013005 | 39546 | 4.597103 | 1.335729 | No | 1 | 15.28333 | 4.688586 | 10.07239 | 7.187196 | 4.695441 | 0.006198328 | 0.68705 | 44048 | 4.643926 | 1.1883 | No | 1 | 14.75 | 2.30917 | 10.45354 | 2.960849 | 2.34043 | 0.002925678 | 0.9218663 | 65134 | 4.813808 | 0.549255 | No | 1 | 15.63333 | 4.157097 | 6.643926 | 1.616201 | 4.159628 | 0.006218834 | 0.622306 | 34297 | 4.535256 | 1.213533 | No | 1
16.06667 | 6.335962 | 5.804368 | 5.062091 | 6.31215 | 0.006632068 | 0.4435376 | 25306 | 4.403224 | 1.313589 | No | 1 | 16.11667 | 5.390651 | 4.757929 | 1.200309 | 5.382091 | 0.006615462 | 0.483407 | 24443 | 4.388155 | 1.315853 | No | 1 | 15.9 | 7.034131 | 7.530483 | 2.558379 | 7.015513 | 0.00685886 | 0.5084574 | 28425 | 4.4537 | 1.350493 | No | 1 | 15.65 | 9.503508 | 12.07228 | 2.21444 | 9.487019 | 0.006892206 | 0.501323 | 33894 | 4.530123 | 1.342702 | No | 1 | 15.55 | 5.639792 | 8.627488 | -2.11219 | 5.645885 | 0.006476109 | 0.6500154 | 36387 | 4.560946 | 1.258962 | No | 1 | 15.45 | 4.969507 | 7.251707 | 2.265283 | 4.955534 | 0.006902359 | 0.4943794 | 39078 | 4.591932 | 1.329616 | No | 1 | 15.3 | 4.702295 | 9.942906 | 7.155852 | 4.709302 | 0.006216452 | 0.6808421 | 43522 | 4.638709 | 1.192923 | No | 1 | 14.76667 | 2.371691 | 10.50906 | 3.003227 | 2.402646 | 0.003004891 | 0.9189006 | 64330 | 4.808414 | 0.564489 | No | 1 | 15.65 | 4.162159 | 6.567883 | 1.584011 | 4.165453 | 0.006226407 | 0.616082 | 33894 | 4.530123 | 1.216225 | No | 1
16.08333 | 6.288338 | 5.6921 | 5.04551 | 6.262466 | 0.006582218 | 0.4369301 | 25015 | 4.398201 | 1.304128 | No | 1 | 16.13333 | 5.373531 | 4.664733 | 1.193094 | 5.3623 | 0.006594452 | 0.4768015 | 24162 | 4.383133 | 1.311877 | No | 1 | 15.91667 | 6.996894 | 7.391021 | 2.533426 | 6.980565 | 0.006822551 | 0.5016164 | 28096 | 4.448644 | 1.344744 | No | 1 | 15.66667 | 9.470529 | 11.85161 | 2.163264 | 9.442443 | 0.006868289 | 0.4944423 | 33497 | 4.525006 | 1.337476 | No | 1 | 15.56667 | 5.651979 | 8.515997 | -2.110029 | 5.655631 | 0.006490103 | 0.6435316 | 35958 | 4.555796 | 1.2622 | No | 1 | 15.46667 | 4.941561 | 7.087311 | 2.208588 | 4.929496 | 0.006863544 | 0.4874961 | 38615 | 4.586756 | 1.323792 | No | 1 | 15.31667 | 4.71631 | 9.806401 | 7.107572 | 4.724614 | 0.006234979 | 0.6746158 | 43002 | 4.633489 | 1.197915 | No | 1 | 14.78333 | 2.433602 | 10.54902 | 3.019817 | 2.469593 | 0.003083331 | 0.915856 | 63536 | 4.80302 | 0.5808656 | No | 1 | 15.66667 | 4.168747 | 6.444385 | 1.560214 | 4.1696 | 0.006236263 | 0.6098494 | 33497 | 4.525006 | 1.218422 | No | 1
16.1 | 6.236594 | 5.561979 | 4.951719 | 6.207976 | 0.006528056 | 0.4303747 | 24727 | 4.393171 | 1.293645 | No | 1 | 16.15 | 5.35107 | 4.580845 | 1.105769 | 5.333278 | 0.006566888 | 0.4702202 | 23885 | 4.378125 | 1.305629 | No | 1 | 15.93333 | 6.964236 | 7.255527 | 2.477803 | 6.951263 | 0.006790706 | 0.4948094 | 27770 | 4.443576 | 1.340067 | No | 1 | 15.68333 | 9.414357 | 11.58822 | 2.09866 | 9.383143 | 0.006827551 | 0.4875938 | 33104 | 4.51988 | 1.330147 | No | 1 | 15.58333 | 5.659283 | 8.402521 | -2.131061 | 5.665605 | 0.00649849 | 0.6370365 | 35535 | 4.550656 | 1.265486 | No | 1 | 15.48333 | 4.91743 | 6.948702 | 2.146553 | 4.901016 | 0.006830027 | 0.4806489 | 38158 | 4.581586 | 1.317293 | No | 1 | 15.33333 | 4.732918 | 9.692021 | 7.069819 | 4.743435 | 0.006256935 | 0.6683693 | 42489 | 4.628277 | 1.203799 | No | 1 | 14.8 | 2.505583 | 10.60546 | 2.991547 | 2.535242 | 0.003174531 | 0.9127266 | 62754 | 4.797641 | 0.5969692 | No | 1 | 15.68333 | 4.170453 | 6.361933 | 1.515512 | 4.174052 | 0.006238814 | 0.6036106 | 33104 | 4.51988 | 1.220705 | No | 1
16.11667 | 6.179357 | 5.431858 | 4.923237 | 6.152646 | 0.006468144 | 0.4238762 | 24443 | 4.388155 | 1.282966 | No | 1 | 16.16667 | 5.315486 | 4.48475 | 1.098248 | 5.299754 | 0.006523219 | 0.4636745 | 23611 | 4.373114 | 1.298263 | No | 1 | 15.95 | 6.938291 | 7.099281 | 2.442473 | 6.92158 | 0.006765408 | 0.488031 | 27449 | 4.438527 | 1.335301 | No | 1 | 15.7 | 9.351929 | 11.36038 | 2.023834 | 9.331015 | 0.006782277 | 0.4807884 | 32717 | 4.514773 | 1.323815 | No | 1 | 15.6 | 5.671927 | 8.270583 | -2.154229 | 5.674968 | 0.006513009 | 0.6305301 | 35117 | 4.545517 | 1.268634 | No | 1 | 15.5 | 4.884601 | 6.796056 | 2.119612 | 4.865212 | 0.00678443 | 0.4738414 | 37707 | 4.576422 | 1.308803 | No | 1 | 15.35 | 4.753952 | 9.581151 | 7.055261 | 4.764011 | 0.006284742 | 0.6620979 | 41983 | 4.623073 | 1.210131 | No | 1 | 14.81667 | 2.5649 | 10.66205 | 3.036825 | 2.594101 | 0.003249684 | 0.9095141 | 61981 | 4.792259 | 0.6115036 | No | 1 | 15.7 | 4.177651 | 6.267885 | 1.506973 | 4.175758 | 0.006249583 | 0.5973651 | 32717 | 4.514773 | 1.222181 | No | 1
16.13333 | 6.125935 | 5.298227 | 4.894449 | 6.098919 | 0.006412225 | 0.4174358 | 24162 | 4.383133 | 1.2726 | No | 1 | 16.18333 | 5.284023 | 4.394911 | 1.107054 | 5.266689 | 0.006484607 | 0.45717 | 23340 | 4.368101 | 1.290992 | No | 1 | 15.96667 | 6.904869 | 6.969432 | 2.392343 | 6.889836 | 0.006732819 | 0.4812816 | 27131 | 4.433466 | 1.330123 | No | 1 | 15.71667 | 9.3101 | 11.11378 | 1.934511 | 9.282014 | 0.006751941 | 0.4740208 | 32334 | 4.509659 | 1.317909 | No | 1 | 15.61667 | 5.67801 | 8.13895 | -2.142913 | 5.675253 | 0.006519994 | 0.6240128 | 34704 | 4.54038 | 1.269748 | No | 1 | 15.51667 | 4.845822 | 6.663551 | 2.070241 | 4.834214 | 0.006730568 | 0.4670835 | 37261 | 4.571255 | 1.301585 | No | 1 | 15.36667 | 4.77407 | 9.438238 | 7.005149 | 4.781382 | 0.006311338 | 0.6557993 | 41483 | 4.61787 | 1.215652 | No | 1 | 14.83333 | 2.623302 | 10.70444 | 3.060129 | 2.65502 | 0.003323678 | 0.9062269 | 61219 | 4.786886 | 0.6265519 | No | 1 | 15.71667 | 4.173864 | 6.159646 | 1.518119 | 4.172504 | 0.006243916 | 0.5911171 | 32334 | 4.509659 | 1.222198 | No | 1
16.15 | 6.071902 | 5.189774 | 4.818206 | 6.044428 | 0.006355667 | 0.4110515 | 23885 | 4.378125 | 1.262054 | No | 1 | 16.2 | 5.249355 | 4.27959 | 1.001266 | 5.228893 | 0.006442062 | 0.450706 | 23073 | 4.363104 | 1.282545 | No | 1 | 15.98333 | 6.874804 | 6.827987 | 2.329701 | 6.858704 | 0.006703503 | 0.4745631 | 26818 | 4.428426 | 1.325048 | No | 1 | 15.73333 | 9.253928 | 10.8957 | 1.876621 | 9.2263 | 0.006711204 | 0.4672887 | 31956 | 4.504552 | 1.311031 | No | 1 | 15.63333 | 5.672497 | 8.01815 | -2.143193 | 5.675233 | 0.006513663 | 0.6174952 | 34297 | 4.535256 | 1.270787 | No | 1 | 15.53333 | 4.822607 | 6.526773 | 2.034756 | 4.805887 | 0.006698323 | 0.4603687 | 36821 | 4.566096 | 1.295065 | No | 1 | 15.38333 | 4.788695 | 9.303106 | 6.94283 | 4.795931 | 0.006330672 | 0.6494777 | 40989 | 4.612667 | 1.220457 | No | 1 | 14.85 | 2.686738 | 10.71388 | 3.049407 | 2.716244 | 0.003404051 | 0.9028626 | 60467 | 4.781518 | 0.6417008 | No | 1 | 15.73333 | 4.171144 | 6.070633 | 1.477536 | 4.171005 | 0.006239848 | 0.5848739 | 31956 | 4.504552 | 1.222722 | No | 1
16.16667 | 6.016954 | 5.097189 | 4.815816 | 5.992684 | 0.006298151 | 0.4047243 | 23611 | 4.373114 | 1.252061 | No | 1 | 16.21667 | 5.208431 | 4.172204 | 0.9159257 | 5.183239 | 0.00639184 | 0.4442885 | 22808 | 4.358087 | 1.27215 | No | 1 | 16 | 6.842603 | 6.675403 | 2.301543 | 6.824595 | 0.006672104 | 0.4678749 | 26508 | 4.423377 | 1.319383 | No | 1 | 15.75 | 9.198671 | 10.64666 | 1.830176 | 9.171272 | 0.00667113 | 0.4605971 | 31583 | 4.499453 | 1.304232 | No | 1 | 15.65 | 5.677969 | 7.893993 | -2.166361 | 5.677196 | 0.006519948 | 0.6109777 | 33894 | 4.530123 | 1.272264 | No | 1 | 15.55 | 4.789168 | 6.361309 | 2.03406 | 4.773821 | 0.006651878 | 0.4536932 | 36387 | 4.560946 | 1.287518 | No | 1 | 15.4 | 4.803167 | 9.201391 | 6.916064 | 4.804452 | 0.006349804 | 0.6431369 | 40502 | 4.607476 | 1.223728 | No | 1 | 14.86667 | 2.74575 | 10.74881 | 3.055011 | 2.772051 | 0.003478818 | 0.8994207 | 59726 | 4.776163 | 0.6555971 | No | 1 | 15.75 | 4.170866 | 5.974906 | 1.396824 | 4.167828 | 0.006239432 | 0.578633 | 31583 | 4.499453 | 1.222748 | No | 1
16.18333 | 5.968414 | 4.976529 | 4.780619 | 5.943382 | 0.006247343 | 0.3984513 | 23340 | 4.368101 | 1.242558 | No | 1 | 16.23333 | 5.158046 | 4.115324 | 1.081592 | 5.138042 | 0.006330008 | 0.437927 | 22547 | 4.353089 | 1.261848 | No | 1 | 16.01667 | 6.806587 | 6.537925 | 2.243631 | 6.783697 | 0.006636986 | 0.4612201 | 26202 | 4.418334 | 1.312389 | No | 1 | 15.76667 | 9.143873 | 10.43255 | 1.768166 | 9.110217 | 0.006631388 | 0.4539453 | 31214 | 4.494349 | 1.296557 | No | 1 | 15.66667 | 5.676423 | 7.777772 | -2.202652 | 5.680685 | 0.006518172 | 0.6044579 | 33497 | 4.525006 | 1.274078 | No | 1 | 15.56667 | 4.758475 | 6.24864 | 1.976602 | 4.740077 | 0.006609248 | 0.4470623 | 35958 | 4.555796 | 1.279497 | No | 1 | 15.41667 | 4.805737 | 9.058325 | 6.90944 | 4.809082 | 0.006353202 | 0.6367848 | 40021 | 4.602288 | 1.226004 | No | 1 | 14.88333 | 2.798353 | 10.77427 | 3.055885 | 2.829232 | 0.003545465 | 0.895908 | 58994 | 4.770808 | 0.6698441 | No | 1 | 15.76667 | 4.164789 | 5.870939 | 1.34495 | 4.163124 | 0.006230342 | 0.5723968 | 31214 | 4.494349 | 1.222317 | No | 1
16.2 | 5.918349 | 4.864261 | 4.778534 | 5.895147 | 0.006194938 | 0.3922298 | 23073 | 4.363104 | 1.23326 | No | 1 | 16.25 | 5.118038 | 4.034335 | 1.153264 | 5.10223 | 0.006280909 | 0.4316209 | 22289 | 4.348091 | 1.253832 | No | 1 | 16.03333 | 6.760806 | 6.408991 | 2.206013 | 6.731354 | 0.006592346 | 0.4546051 | 25900 | 4.4133 | 1.303161 | No | 1 | 15.78333 | 9.076562 | 10.22196 | 1.672893 | 9.044279 | 0.006582572 | 0.4473378 | 30850 | 4.489255 | 1.288166 | No | 1 | 15.68333 | 5.684948 | 7.648122 | -2.218496 | 5.684708 | 0.006527961 | 0.5979341 | 33104 | 4.51988 | 1.276007 | No | 1 | 15.58333 | 4.721679 | 6.118424 | 1.922196 | 4.703663 | 0.006558141 | 0.4404783 | 35535 | 4.550656 | 1.270732 | No | 1 | 15.43333 | 4.812427 | 8.931586 | 6.881758 | 4.814323 | 0.006362047 | 0.6304266 | 39546 | 4.597103 | 1.228433 | No | 1 | 14.9 | 2.860111 | 10.80369 | 3.085599 | 2.894729 | 0.003623711 | 0.8923229 | 58271 | 4.765452 | 0.6860882 | No | 1 | 15.78333 | 4.161459 | 5.7981 | 1.307115 | 4.156285 | 0.00622536 | 0.5661677 | 30850 | 4.489255 | 1.221251 | No | 1
16.21667 | 5.871946 | 4.737039 | 4.713125 | 5.838826 | 0.006146366 | 0.3860589 | 22808 | 4.358087 | 1.222249 | No | 1 | 16.26667 | 5.086422 | 3.954109 | 1.073874 | 5.065349 | 0.006242109 | 0.4253588 | 22035 | 4.343113 | 1.245537 | No | 1 | 16.05 | 6.701902 | 6.281737 | 2.183501 | 6.675502 | 0.006534909 | 0.4480411 | 25601 | 4.408257 | 1.293234 | No | 1 | 15.8 | 9.011997 | 9.994423 | 1.629499 | 8.982156 | 0.006535749 | 0.4407782 | 30491 | 4.484172 | 1.280298 | No | 1 | 15.7 | 5.684469 | 7.527322 | -2.245326 | 5.679347 | 0.006527412 | 0.5914057 | 32717 | 4.514773 | 1.275823 | No | 1 | 15.6 | 4.685647 | 5.977374 | 1.906395 | 4.675336 | 0.006508093 | 0.4339448 | 35117 | 4.545517 | 1.264132 | No | 1 | 15.45 | 4.816219 | 8.802252 | 6.822796 | 4.822921 | 0.006367059 | 0.6240615 | 39078 | 4.591932 | 1.231715 | No | 1 | 14.91667 | 2.929346 | 10.82366 | 3.114702 | 2.968084 | 0.003711431 | 0.8886548 | 57559 | 4.760113 | 0.7042268 | No | 1 | 15.8 | 4.15111 | 5.699322 | 1.288811 | 4.149674 | 0.006209878 | 0.5599487 | 30491 | 4.484172 | 1.220243 | No | 1
16.23333 | 5.805706 | 4.645217 | 4.618572 | 5.771976 | 0.00607703 | 0.3799469 | 22547 | 4.353089 | 1.209013 | No | 1 | 16.28333 | 5.044277 | 3.871595 | 1.070778 | 5.017406 | 0.006190389 | 0.419142 | 21783 | 4.338118 | 1.234502 | No | 1 | 16.06667 | 6.649102 | 6.146242 | 2.136422 | 6.628729 | 0.006483425 | 0.4415316 | 25306 | 4.403224 | 1.285045 | No | 1 | 15.81667 | 8.952315 | 9.770857 | 1.571915 | 8.920644 | 0.006492466 | 0.4342636 | 30136 | 4.479086 | 1.272498 | No | 1 | 15.71667 | 5.674226 | 7.408964 | -2.277802 | 5.672613 | 0.006515649 | 0.5848834 | 32334 | 4.509659 | 1.275322 | No | 1 | 15.61667 | 4.665025 | 5.844717 | 1.870146 | 4.649069 | 0.006479451 | 0.4274507 | 34704 | 4.54038 | 1.25807 | No | 1 | 15.46667 | 4.829623 | 8.668952 | 6.781687 | 4.82427 | 0.006384779 | 0.617685 | 38615 | 4.586756 | 1.233142 | No | 1 | 14.93333 | 3.006821 | 10.8505 | 3.115271 | 3.041591 | 0.00380959 | 0.8848938 | 56856 | 4.754776 | 0.7224355 | No | 1 | 15.81667 | 4.148238 | 5.608935 | 1.264555 | 4.143521 | 0.006205582 | 0.5537397 | 30136 | 4.479086 | 1.219361 | No | 1
16.25 | 5.738245 | 4.524709 | 4.557436 | 5.711763 | 0.006006417 | 0.3739049 | 22289 | 4.348091 | 1.197145 | No | 1 | 16.3 | 4.990536 | 3.783434 | 1.140772 | 4.973659 | 0.006124437 | 0.412984 | 21534 | 4.333125 | 1.224481 | No | 1 | 16.08333 | 6.608356 | 6.013189 | 2.105213 | 6.581345 | 0.006443694 | 0.4350678 | 25015 | 4.398201 | 1.27672 | No | 1 | 15.83333 | 8.888972 | 9.551411 | 1.514941 | 8.85112 | 0.006446527 | 0.4277936 | 29785 | 4.473998 | 1.263534 | No | 1 | 15.73333 | 5.671001 | 7.28023 | -2.355597 | 5.668778 | 0.006511946 | 0.5783688 | 31956 | 4.504552 | 1.275465 | No | 1 | 15.63333 | 4.633112 | 5.726097 | 1.818639 | 4.613646 | 0.006435126 | 0.4209931 | 34297 | 4.535256 | 1.249511 | No | 1 | 15.48333 | 4.818918 | 8.551368 | 6.719521 | 4.817151 | 0.006370627 | 0.6113068 | 38158 | 4.581586 | 1.232397 | No | 1 | 14.95 | 3.076361 | 10.86253 | 3.099513 | 3.107698 | 0.003897696 | 0.8810396 | 56162 | 4.749443 | 0.7389181 | No | 1 | 15.83333 | 4.138805 | 5.511988 | 1.221837 | 4.130884 | 0.00619147 | 0.5475399 | 29785 | 4.473998 | 1.21656 | No | 1
16.26667 | 5.685281 | 4.439297 | 4.539634 | 5.658493 | 0.005950977 | 0.3679259 | 22035 | 4.343113 | 1.186711 | No | 1 | 16.31667 | 4.956783 | 3.707023 | 1.166058 | 4.935482 | 0.006083015 | 0.4068797 | 21289 | 4.328155 | 1.215812 | No | 1 | 16.1 | 6.554335 | 5.889902 | 2.030516 | 6.527629 | 0.006391019 | 0.4286501 | 24727 | 4.393171 | 1.267146 | No | 1 | 15.85 | 8.813268 | 9.332729 | 1.469716 | 8.779689 | 0.006391625 | 0.421374 | 29439 | 4.468923 | 1.254277 | No | 1 | 15.75 | 5.666555 | 7.172248 | -2.329632 | 5.665553 | 0.006506841 | 0.5718587 | 31583 | 4.499453 | 1.275737 | No | 1 | 15.65 | 4.59418 | 5.596339 | 1.779034 | 4.571052 | 0.006381051 | 0.4145847 | 33894 | 4.530123 | 1.238986 | No | 1 | 15.5 | 4.815385 | 8.415778 | 6.695502 | 4.815144 | 0.006365957 | 0.6049379 | 37707 | 4.576422 | 1.232951 | No | 1 | 14.96667 | 3.139035 | 10.85366 | 3.109085 | 3.171058 | 0.003977103 | 0.8771016 | 55477 | 4.744113 | 0.7547767 | No | 1 | 15.85 | 4.122962 | 5.427095 | 1.21162 | 4.116415 | 0.006167771 | 0.541359 | 29439 | 4.468923 | 1.213208 | No | 1
16.28333 | 5.631706 | 4.336031 | 4.580731 | 5.600722 | 0.005894899 | 0.3620027 | 21783 | 4.338118 | 1.175314 | No | 1 | 16.33333 | 4.914181 | 3.614133 | 1.058286 | 4.89143 | 0.006030733 | 0.4008222 | 21046 | 4.32317 | 1.205679 | No | 1 | 16.11667 | 6.500924 | 5.75334 | 1.993813 | 6.473608 | 0.006338939 | 0.4222848 | 24443 | 4.388155 | 1.257494 | No | 1 | 15.86667 | 8.74611 | 9.115572 | 1.390159 | 8.711463 | 0.00634292 | 0.4150063 | 29097 | 4.463848 | 1.245456 | No | 1 | 15.76667 | 5.664551 | 7.037563 | -2.376451 | 5.658209 | 0.00650454 | 0.5653523 | 31214 | 4.494349 | 1.275074 | No | 1 | 15.66667 | 4.547924 | 5.461392 | 1.711505 | 4.52861 | 0.006316804 | 0.4082354 | 33497 | 4.525006 | 1.228477 | No | 1 | 15.51667 | 4.814903 | 8.287971 | 6.651951 | 4.81924 | 0.00636532 | 0.5985717 | 37261 | 4.571255 | 1.235063 | No | 1 | 14.98333 | 3.203082 | 10.86325 | 3.104618 | 3.237242 | 0.004058249 | 0.8730834 | 54802 | 4.738796 | 0.7713359 | No | 1 | 15.86667 | 4.109867 | 5.307869 | 1.11809 | 4.102175 | 0.00614818 | 0.5351998 | 29097 | 4.463848 | 1.209911 | No | 1
16.3 | 5.569739 | 4.230782 | 4.537143 | 5.538679 | 0.005830035 | 0.3561399 | 21534 | 4.333125 | 1.162999 | No | 1 | 16.35 | 4.868679 | 3.529634 | 1.123245 | 4.844936 | 0.005974893 | 0.3948189 | 20806 | 4.318189 | 1.194924 | No | 1 | 16.13333 | 6.446292 | 5.620134 | 1.905384 | 6.419358 | 0.006285669 | 0.4159722 | 24162 | 4.383133 | 1.247777 | No | 1 | 15.88333 | 8.676815 | 8.926033 | 1.345849 | 8.636827 | 0.006292665 | 0.408688 | 28759 | 4.458774 | 1.235698 | No | 1 | 15.78333 | 5.651866 | 6.903946 | -2.443412 | 5.645829 | 0.006489974 | 0.5588543 | 30850 | 4.489255 | 1.273266 | No | 1 | 15.68333 | 4.509297 | 5.340331 | 1.657709 | 4.48861 | 0.006263154 | 0.4019451 | 33104 | 4.51988 | 1.218607 | No | 1 | 15.53333 | 4.823577 | 8.147499 | 6.617403 | 4.824634 | 0.006376787 | 0.5922001 | 36821 | 4.566096 | 1.237504 | No | 1 | 15 | 3.271401 | 10.84263 | 3.137536 | 3.30373 | 0.004144809 | 0.8689813 | 54135 | 4.733478 | 0.7879971 | No | 1 | 15.88333 | 4.094482 | 5.21733 | 1.110009 | 4.089308 | 0.006125166 | 0.5290618 | 28759 | 4.458774 | 1.207007 | No | 1
16.31667 | 5.507619 | 4.140029 | 4.560082 | 5.47694 | 0.005765012 | 0.3503421 | 21289 | 4.328155 | 1.150726 | No | 1 | 16.36667 | 4.821194 | 3.45124 | 1.262055 | 4.79707 | 0.005916619 | 0.3888726 | 20569 | 4.313213 | 1.183812 | No | 1 | 16.15 | 6.392424 | 5.507223 | 1.909727 | 6.369533 | 0.006233143 | 0.4097125 | 23885 | 4.378125 | 1.238901 | No | 1 | 15.9 | 8.596839 | 8.716505 | 1.298488 | 8.558377 | 0.006234665 | 0.4024239 | 28425 | 4.4537 | 1.225372 | No | 1 | 15.8 | 5.639791 | 6.790776 | -2.432554 | 5.636501 | 0.006476108 | 0.5523705 | 30491 | 4.484172 | 1.272137 | No | 1 | 15.7 | 4.467923 | 5.223238 | 1.602692 | 4.450822 | 0.006205688 | 0.3957103 | 32717 | 4.514773 | 1.209314 | No | 1 | 15.55 | 4.82569 | 8.027626 | 6.53067 | 4.824534 | 0.00637958 | 0.5858213 | 36387 | 4.560946 | 1.23853 | No | 1 | 15.01667 | 3.336059 | 10.8388 | 3.151075 | 3.370295 | 0.004226729 | 0.8647949 | 53477 | 4.728167 | 0.8047057 | No | 1 | 15.9 | 4.084133 | 5.134421 | 1.090332 | 4.074 | 0.006109684 | 0.5229432 | 28425 | 4.4537 | 1.203371 | No | 1
16.33333 | 5.446262 | 4.050343 | 4.53343 | 5.415507 | 0.005700788 | 0.344609 | 21046 | 4.32317 | 1.138497 | No | 1 | 16.38333 | 4.772945 | 3.407635 | 1.212573 | 4.751034 | 0.005857408 | 0.382985 | 20335 | 4.308244 | 1.173133 | No | 1 | 16.16667 | 6.346643 | 5.393396 | 1.850442 | 6.325812 | 0.006188502 | 0.4035013 | 23611 | 4.373114 | 1.231194 | No | 1 | 15.91667 | 8.519915 | 8.504994 | 1.220457 | 8.477104 | 0.006178877 | 0.3962167 | 28096 | 4.448644 | 1.21462 | No | 1 | 15.81667 | 5.63321 | 6.677453 | -2.445651 | 5.628393 | 0.006468551 | 0.5458974 | 30136 | 4.479086 | 1.271273 | No | 1 | 15.71667 | 4.433722 | 5.101719 | 1.590553 | 4.413569 | 0.006158184 | 0.3895281 | 32334 | 4.509659 | 1.200144 | No | 1 | 15.56667 | 4.823378 | 7.913399 | 6.499937 | 4.81711 | 0.006376523 | 0.5794427 | 35958 | 4.555796 | 1.237669 | No | 1 | 15.03333 | 3.404531 | 10.84564 | 3.14905 | 3.43274 | 0.004313482 | 0.8605242 | 52828 | 4.722864 | 0.8204585 | No | 1 | 15.91667 | 4.063866 | 5.042203 | 1.074011 | 4.055335 | 0.006079365 | 0.5168474 | 28096 | 4.448644 | 1.19873 | No | 1
16.35 | 5.384752 | 3.957759 | 4.503879 | 5.356439 | 0.005636404 | 0.3389401 | 20806 | 4.318189 | 1.126745 | No | 1 | 16.4 | 4.729122 | 3.317491 | 1.072148 | 4.712551 | 0.005803628 | 0.3771539 | 20103 | 4.303261 | 1.164301 | No | 1 | 16.18333 | 6.304981 | 5.274991 | 1.814655 | 6.275529 | 0.006147879 | 0.3973328 | 23340 | 4.368101 | 1.222192 | No | 1 | 15.93333 | 8.434294 | 8.321407 | 1.224213 | 8.387287 | 0.006116782 | 0.3900684 | 27770 | 4.443576 | 1.202619 | No | 1 | 15.83333 | 5.623576 | 6.57176 | -2.499032 | 5.612427 | 0.006457489 | 0.5394337 | 29785 | 4.473998 | 1.268625 | No | 1 | 15.73333 | 4.393416 | 4.984168 | 1.576125 | 4.369296 | 0.006102202 | 0.3833975 | 31956 | 4.504552 | 1.189042 | No | 1 | 15.58333 | 4.810842 | 7.788185 | 6.459286 | 4.808083 | 0.006359951 | 0.5730739 | 35535 | 4.550656 | 1.236386 | No | 1 | 15.05 | 3.460949 | 10.85005 | 3.176017 | 3.489539 | 0.004384962 | 0.8561743 | 52187 | 4.717562 | 0.8348872 | No | 1 | 15.93333 | 4.046803 | 4.958226 | 1.028851 | 4.040332 | 0.00605384 | 0.5107795 | 27770 | 4.443576 | 1.195158 | No | 1
16.36667 | 5.328126 | 3.85663 | 4.407037 | 5.297294 | 0.005577131 | 0.3333331 | 20569 | 4.313213 | 1.114957 | No | 1 | 16.41667 | 4.69598 | 3.237418 | 0.9939787 | 4.67445 | 0.005762955 | 0.3713701 | 19875 | 4.298307 | 1.155546 | No | 1 | 16.2 | 6.246077 | 5.152314 | 1.77902 | 6.213497 | 0.006090442 | 0.3912134 | 23073 | 4.363104 | 1.210882 | No | 1 | 15.95 | 8.34028 | 8.150178 | 1.155032 | 8.301665 | 0.006048601 | 0.3839852 | 27449 | 4.438527 | 1.191195 | No | 1 | 15.85 | 5.601278 | 6.4415 | -2.515486 | 5.586467 | 0.006431884 | 0.5329883 | 29439 | 4.468923 | 1.263704 | No | 1 | 15.75 | 4.345176 | 4.861886 | 1.549947 | 4.322201 | 0.0060352 | 0.3773285 | 31583 | 4.499453 | 1.177147 | No | 1 | 15.6 | 4.805325 | 7.65168 | 6.417872 | 4.804093 | 0.006352657 | 0.5667171 | 35117 | 4.545517 | 1.236389 | No | 1 | 15.06667 | 3.518129 | 10.80989 | 3.204357 | 3.547788 | 0.004457409 | 0.8517525 | 51555 | 4.712271 | 0.8496868 | No | 1 | 15.95 | 4.03386 | 4.882946 | 1.027637 | 4.028304 | 0.006034478 | 0.5047341 | 27449 | 4.438527 | 1.192455 | No | 1
16.38333 | 5.266463 | 3.756263 | 4.380996 | 5.234641 | 0.005512587 | 0.327788 | 20335 | 4.308244 | 1.102409 | No | 1 | 16.43333 | 4.65292 | 3.144069 | 0.9809646 | 4.623455 | 0.005710111 | 0.365633 | 19649 | 4.29334 | 1.143587 | No | 1 | 16.21667 | 6.180917 | 5.031163 | 1.72889 | 6.150016 | 0.006026906 | 0.3851544 | 22808 | 4.358087 | 1.199269 | No | 1 | 15.96667 | 8.263051 | 7.938057 | 1.063573 | 8.224207 | 0.005992592 | 0.3779642 | 27131 | 4.433466 | 1.180921 | No | 1 | 15.86667 | 5.571656 | 6.33779 | -2.555744 | 5.561498 | 0.006397869 | 0.5265727 | 29097 | 4.463848 | 1.258992 | No | 1 | 15.76667 | 4.299225 | 4.771037 | 1.525753 | 4.281666 | 0.005971376 | 0.3713249 | 31214 | 4.494349 | 1.167014 | No | 1 | 15.61667 | 4.80286 | 7.536995 | 6.368065 | 4.800865 | 0.006349399 | 0.5603655 | 34704 | 4.54038 | 1.236581 | No | 1 | 15.08333 | 3.577446 | 10.78149 | 3.172272 | 3.608783 | 0.004532562 | 0.8472569 | 50931 | 4.706982 | 0.865169 | No | 1 | 15.96667 | 4.022748 | 4.78966 | 1.019709 | 4.009182 | 0.006017855 | 0.4987067 | 27131 | 4.433466 | 1.187639 | No | 1
16.4 | 5.202818 | 3.666731 | 4.372808 | 5.172826 | 0.005445967 | 0.3223084 | 20103 | 4.303261 | 1.090019 | No | 1 | 16.45 | 4.593991 | 3.100465 | 0.9568115 | 4.571469 | 0.005637793 | 0.3599585 | 19426 | 4.288383 | 1.131362 | No | 1 | 16.23333 | 6.119114 | 4.92817 | 1.684406 | 6.093935 | 0.005966643 | 0.3791573 | 22547 | 4.353089 | 1.189078 | No | 1 | 15.98333 | 8.185364 | 7.76515 | 1.05619 | 8.146978 | 0.005936251 | 0.3719993 | 26818 | 4.428426 | 1.170658 | No | 1 | 15.88333 | 5.551341 | 6.209819 | -2.580896 | 5.540344 | 0.006374542 | 0.5201857 | 28759 | 4.458774 | 1.25513 | No | 1 | 15.78333 | 4.264108 | 4.65547 | 1.498813 | 4.239301 | 0.0059226 | 0.3653776 | 30850 | 4.489255 | 1.156359 | No | 1 | 15.63333 | 4.798869 | 7.419564 | 6.341146 | 4.793593 | 0.006344123 | 0.5540181 | 34297 | 4.535256 | 1.235723 | No | 1 | 15.1 | 3.64012 | 10.75278 | 3.134389 | 3.665201 | 0.004611969 | 0.842684 | 50315 | 4.701697 | 0.8795781 | No | 1 | 15.98333 | 3.995615 | 4.706903 | 0.9479988 | 3.979759 | 0.005977264 | 0.4927079 | 26818 | 4.428426 | 1.179756 | No | 1
16.41667 | 5.142834 | 3.587269 | 4.31335 | 5.111011 | 0.00538318 | 0.3168936 | 19875 | 4.298307 | 1.077608 | No | 1 | 16.46667 | 4.548947 | 3.019323 | 0.9424241 | 4.529858 | 0.005582514 | 0.3543478 | 19205 | 4.283414 | 1.121688 | No | 1 | 16.25 | 6.068755 | 4.80412 | 1.621305 | 6.041058 | 0.005917539 | 0.3732149 | 22289 | 4.348091 | 1.179493 | No | 1 | 16 | 8.108592 | 7.562031 | 0.979227 | 8.066239 | 0.005880574 | 0.3660905 | 26508 | 4.423377 | 1.159869 | No | 1 | 15.9 | 5.529348 | 6.106872 | -2.614593 | 5.516215 | 0.006349287 | 0.5138231 | 28425 | 4.4537 | 1.25058 | No | 1 | 15.8 | 4.214495 | 4.537003 | 1.497202 | 4.188925 | 0.00585369 | 0.3594892 | 30491 | 4.484172 | 1.143493 | No | 1 | 15.65 | 4.788317 | 7.301522 | 6.30843 | 4.777243 | 0.006330173 | 0.5476804 | 33894 | 4.530123 | 1.232513 | No | 1 | 15.11667 | 3.690281 | 10.71874 | 3.108255 | 3.718414 | 0.004675523 | 0.8380396 | 49708 | 4.696426 | 0.8932402 | No | 1 | 16 | 3.963903 | 4.622315 | 0.9621958 | 3.947972 | 0.005929825 | 0.4867531 | 26508 | 4.423377 | 1.171153 | No | 1
16.43333 | 5.079188 | 3.500178 | 4.306687 | 5.047747 | 0.005316559 | 0.3115435 | 19649 | 4.29334 | 1.064871 | No | 1 | 16.48333 | 4.510769 | 2.963664 | 0.9339876 | 4.48695 | 0.005535663 | 0.3487882 | 18988 | 4.278479 | 1.111675 | No | 1 | 16.26667 | 6.013361 | 4.703568 | 1.596657 | 5.985358 | 0.005863525 | 0.3673241 | 22035 | 4.343113 | 1.169339 | No | 1 | 16.01667 | 8.023886 | 7.406825 | 0.9486507 | 7.982143 | 0.005819143 | 0.3602402 | 26202 | 4.418334 | 1.148575 | No | 1 | 15.91667 | 5.503082 | 5.977985 | -2.61823 | 5.489263 | 0.006319127 | 0.5074882 | 28096 | 4.448644 | 1.245376 | No | 1 | 15.81667 | 4.163355 | 4.436083 | 1.455613 | 4.145415 | 0.005782661 | 0.3536707 | 30136 | 4.479086 | 1.132477 | No | 1 | 15.66667 | 4.766168 | 7.176767 | 6.279985 | 4.759671 | 0.006300892 | 0.5413643 | 33497 | 4.525006 | 1.228975 | No | 1 | 15.13333 | 3.746546 | 10.6827 | 3.110808 | 3.776739 | 0.00474681 | 0.8333277 | 49108 | 4.691152 | 0.9081527 | No | 1 | 16.01667 | 3.93204 | 4.533149 | 0.8971997 | 3.919617 | 0.005882158 | 0.4808459 | 26202 | 4.418334 | 1.163551 | No | 1
16.45 | 5.016305 | 3.411103 | 4.27912 | 4.984406 | 0.005250738 | 0.3062596 | 19426 | 4.288383 | 1.052099 | No | 1 | 16.5 | 4.463131 | 2.873978 | 0.8112628 | 4.439923 | 0.005477201 | 0.3432813 | 18772 | 4.273511 | 1.100624 | No | 1 | 16.28333 | 5.957356 | 4.59264 | 1.563159 | 5.929049 | 0.005808915 | 0.3614876 | 21783 | 4.338118 | 1.159046 | No | 1 | 16.03333 | 7.940401 | 7.218965 | 0.8527667 | 7.895225 | 0.005758597 | 0.3544509 | 25900 | 4.4133 | 1.136852 | No | 1 | 15.93333 | 5.475444 | 5.895333 | -2.60493 | 5.464829 | 0.00628739 | 0.5011842 | 27770 | 4.443576 | 1.240728 | No | 1 | 15.83333 | 4.127475 | 4.32723 | 1.430351 | 4.103889 | 0.005732825 | 0.3479126 | 29785 | 4.473998 | 1.121979 | No | 1 | 15.68333 | 4.753175 | 7.047128 | 6.247574 | 4.746449 | 0.006283714 | 0.5350715 | 33104 | 4.51988 | 1.226548 | No | 1 | 15.15 | 3.806931 | 10.61478 | 3.129992 | 3.828426 | 0.004823316 | 0.828542 | 48516 | 4.685885 | 0.921491 | No | 1 | 16.03333 | 3.907195 | 4.483962 | 0.887593 | 3.8979 | 0.005844991 | 0.4749811 | 25900 | 4.4133 | 1.157903 | No | 1
16.46667 | 4.952507 | 3.32569 | 4.262997 | 4.922363 | 0.005183958 | 0.301042 | 19205 | 4.283414 | 1.03958 | No | 1 | 16.51667 | 4.416714 | 2.831899 | 0.9819645 | 4.392132 | 0.005420237 | 0.3378321 | 18559 | 4.268555 | 1.089366 | No | 1 | 16.3 | 5.900741 | 4.472252 | 1.525694 | 5.86633 | 0.005753711 | 0.355706 | 21534 | 4.333125 | 1.147481 | No | 1 | 16.05 | 7.850049 | 7.045143 | 0.8090678 | 7.810213 | 0.005693072 | 0.3487246 | 25601 | 4.408257 | 1.125381 | No | 1 | 15.95 | 5.454214 | 5.780331 | -2.650528 | 5.444667 | 0.006263011 | 0.4949083 | 27449 | 4.438527 | 1.237037 | No | 1 | 15.85 | 4.080303 | 4.221427 | 1.373045 | 4.060532 | 0.005667306 | 0.3422123 | 29439 | 4.468923 | 1.110958 | No | 1 | 15.7 | 4.739723 | 6.922983 | 6.189985 | 4.728115 | 0.006265932 | 0.5287961 | 32717 | 4.514773 | 1.222787 | No | 1 | 15.16667 | 3.849921 | 10.57814 | 3.113014 | 3.87607 | 0.004877784 | 0.8236907 | 47932 | 4.680626 | 0.933875 | No | 1 | 16.05 | 3.888606 | 4.394033 | 0.8372453 | 3.874429 | 0.005817183 | 0.4691488 | 25601 | 4.408257 | 1.151718 | No | 1
16.48333 | 4.892218 | 3.261335 | 4.206438 | 4.862532 | 0.005120852 | 0.2958893 | 18988 | 4.278479 | 1.02751 | No | 1 | 16.53333 | 4.367551 | 2.737482 | 0.900591 | 4.339612 | 0.005359903 | 0.3324415 | 18349 | 4.263612 | 1.076916 | No | 1 | 16.31667 | 5.831919 | 4.393673 | 1.511269 | 5.803459 | 0.005686604 | 0.3499856 | 21289 | 4.328155 | 1.135866 | No | 1 | 16.06667 | 7.770378 | 6.879713 | 0.7775759 | 7.725584 | 0.005635292 | 0.34306 | 25306 | 4.403224 | 1.113944 | No | 1 | 15.96667 | 5.43512 | 5.665025 | -2.708029 | 5.415578 | 0.006241086 | 0.4886555 | 27131 | 4.433466 | 1.231304 | No | 1 | 15.86667 | 4.040761 | 4.113031 | 1.326574 | 4.013437 | 0.005612384 | 0.3365721 | 29097 | 4.463848 | 1.09889 | No | 1 | 15.71667 | 4.716506 | 6.801431 | 6.152538 | 4.700778 | 0.006235239 | 0.5225449 | 32334 | 4.509659 | 1.216683 | No | 1 | 15.18333 | 3.902219 | 10.536 | 3.092068 | 3.924858 | 0.004944044 | 0.8187791 | 47355 | 4.675366 | 0.946553 | No | 1 | 16.06667 | 3.860252 | 4.322568 | 0.8358783 | 3.849126 | 0.005774767 | 0.4633517 | 25306 | 4.403224 | 1.144975 | No | 1
16.5 | 4.832845 | 3.165546 | 4.19062 | 4.800564 | 0.005058704 | 0.2907993 | 18772 | 4.273511 | 1.014969 | No | 1 | 16.55 | 4.311673 | 2.710357 | 0.8855933 | 4.293881 | 0.005291329 | 0.3271154 | 18142 | 4.258685 | 1.066134 | No | 1 | 16.33333 | 5.774999 | 4.276794 | 1.471362 | 5.746691 | 0.005631102 | 0.3443264 | 21046 | 4.32317 | 1.125425 | No | 1 | 16.08333 | 7.680789 | 6.697041 | 0.7305201 | 7.633325 | 0.00557032 | 0.3374568 | 25015 | 4.398201 | 1.101383 | No | 1 | 15.98333 | 5.396037 | 5.55216 | -2.74493 | 5.381836 | 0.006196208 | 0.4824362 | 26818 | 4.428426 | 1.224497 | No | 1 | 15.88333 | 3.986112 | 4.029507 | 1.308178 | 3.963747 | 0.00553648 | 0.3309974 | 28759 | 4.458774 | 1.086087 | No | 1 | 15.73333 | 4.68505 | 6.676676 | 6.107767 | 4.676188 | 0.006193653 | 0.5163299 | 31956 | 4.504552 | 1.211272 | No | 1 | 15.2 | 3.947498 | 10.49143 | 3.130936 | 3.97357 | 0.005001412 | 0.8138057 | 46786 | 4.670116 | 0.9592309 | No | 1 | 16.08333 | 3.838001 | 4.228519 | 0.8277975 | 3.82451 | 0.00574148 | 0.4575923 | 25015 | 4.398201 | 1.138419 | No | 1
16.51667 | 4.768284 | 3.094934 | 4.207456 | 4.737758 | 0.004991125 | 0.2857741 | 18559 | 4.268555 | 1.002232 | No | 1 | 16.56667 | 4.276089 | 2.639287 | 0.8351951 | 4.252652 | 0.005247661 | 0.3218454 | 17936 | 4.253726 | 1.056452 | No | 1 | 16.35 | 5.718384 | 4.17075 | 1.424894 | 5.682599 | 0.005575897 | 0.3387227 | 20806 | 4.318189 | 1.113532 | No | 1 | 16.1 | 7.58586 | 6.524135 | 0.6798021 | 7.546482 | 0.005501474 | 0.3319205 | 24727 | 4.393171 | 1.089581 | No | 1 | 16 | 5.367635 | 5.460962 | -2.718202 | 5.356486 | 0.006163594 | 0.4762556 | 26508 | 4.423377 | 1.219583 | No | 1 | 15.9 | 3.941382 | 3.908904 | 1.24187 | 3.919322 | 0.005474353 | 0.3254917 | 28425 | 4.4537 | 1.074702 | No | 1 | 15.75 | 4.667326 | 6.566874 | 6.070625 | 4.655107 | 0.006170222 | 0.5101475 | 31583 | 4.499453 | 1.206756 | No | 1 | 15.21667 | 3.999643 | 10.44456 | 3.098394 | 4.02419 | 0.005067479 | 0.8087705 | 46224 | 4.664868 | 0.9723878 | No | 1 | 16.1 | 3.81102 | 4.140727 | 0.7824852 | 3.795088 | 0.005701118 | 0.4518699 | 24727 | 4.393171 | 1.130417 | No | 1
16.53333 | 4.707232 | 3.017608 | 4.14693 | 4.670831 | 0.00492722 | 0.2808147 | 18349 | 4.263612 | 0.9886039 | No | 1 | 16.58333 | 4.229215 | 2.556162 | 0.8426278 | 4.199445 | 0.005190136 | 0.316626 | 17733 | 4.248782 | 1.043778 | No | 1 | 16.36667 | 5.646815 | 4.091865 | 1.432289 | 5.620033 | 0.005506112 | 0.3331814 | 20569 | 4.313213 | 1.101917 | No | 1 | 16.11667 | 7.507105 | 6.391664 | 0.6255746 | 7.470474 | 0.005444359 | 0.3264471 | 24443 | 4.388155 | 1.079323 | No | 1 | 16.01667 | 5.345337 | 5.352523 | -2.779823 | 5.33106 | 0.00613799 | 0.4701041 | 26202 | 4.418334 | 1.214639 | No | 1 | 15.91667 | 3.897262 | 3.835755 | 1.236597 | 3.877262 | 0.005413072 | 0.3200477 | 28096 | 4.448644 | 1.063943 | No | 1 | 15.76667 | 4.642888 | 6.439829 | 6.023412 | 4.632424 | 0.006137915 | 0.5039928 | 31214 | 4.494349 | 1.201809 | No | 1 | 15.23333 | 4.048737 | 10.3919 | 3.070887 | 4.074809 | 0.005129679 | 0.8036712 | 45669 | 4.659622 | 0.9855634 | No | 1 | 16.11667 | 3.779156 | 4.081926 | 0.7800501 | 3.767649 | 0.005653451 | 0.4461914 | 24443 | 4.388155 | 1.122989 | No | 1
16.55 | 4.634431 | 2.941656 | 4.14103 | 4.603066 | 0.004851017 | 0.2759254 | 18142 | 4.258685 | 0.9747784 | No | 1 | 16.6 | 4.169675 | 2.496383 | 0.8361749 | 4.143109 | 0.005117068 | 0.3114719 | 17533 | 4.243856 | 1.030308 | No | 1 | 16.38333 | 5.593252 | 3.971019 | 1.367358 | 5.5609 | 0.005453883 | 0.3277011 | 20335 | 4.308244 | 1.090956 | No | 1 | 16.13333 | 7.433843 | 6.240425 | 0.5737886 | 7.389048 | 0.005391227 | 0.3210289 | 24162 | 4.383133 | 1.068261 | No | 1 | 16.03333 | 5.316782 | 5.257053 | -2.821149 | 5.301742 | 0.006105201 | 0.4639818 | 25900 | 4.4133 | 1.208793 | No | 1 | 15.93333 | 3.857262 | 3.735599 | 1.196076 | 3.835507 | 0.005357514 | 0.3146621 | 27770 | 4.443576 | 1.053246 | No | 1 | 15.78333 | 4.62196 | 6.341929 | 5.9939 | 4.609436 | 0.006110248 | 0.4978682 | 30850 | 4.489255 | 1.196768 | No | 1 | 15.25 | 4.100882 | 10.33862 | 3.087325 | 4.122987 | 0.005195746 | 0.7985078 | 45122 | 4.654388 | 0.9981666 | No | 1 | 16.13333 | 3.756142 | 3.991845 | 0.6891141 | 3.745932 | 0.005619023 | 0.440554 | 24162 | 4.383133 | 1.117251 | No | 1
16.56667 | 4.571701 | 2.871044 | 4.141844 | 4.544608 | 0.004785355 | 0.271107 | 17936 | 4.253726 | 0.9629054 | No | 1 | 16.61667 | 4.116544 | 2.441334 | 0.8112589 | 4.097989 | 0.005051865 | 0.3063869 | 17335 | 4.238924 | 1.019609 | No | 1 | 16.4 | 5.528549 | 3.867263 | 1.306852 | 5.496656 | 0.005390793 | 0.3222785 | 20103 | 4.303261 | 1.078973 | No | 1 | 16.15 | 7.344254 | 6.068434 | 0.5482476 | 7.297323 | 0.005326255 | 0.3156698 | 23885 | 4.378125 | 1.05569 | No | 1 | 16.05 | 5.286702 | 5.136558 | -2.849658 | 5.275477 | 0.00607066 | 0.4578931 | 25601 | 4.408257 | 1.203628 | No | 1 | 15.95 | 3.813752 | 3.644445 | 1.183784 | 3.788106 | 0.005297082 | 0.3093345 | 27449 | 4.438527 | 1.040975 | No | 1 | 15.8 | 4.596912 | 6.216411 | 5.966218 | 4.58744 | 0.006077135 | 0.491774 | 30491 | 4.484172 | 1.19197 | No | 1 | 15.26667 | 4.145092 | 10.25163 | 3.035556 | 4.172996 | 0.00525176 | 0.7932833 | 44582 | 4.64916 | 1.011231 | No | 1 | 16.15 | 3.735722 | 3.924958 | 0.6888152 | 3.71979 | 0.005588476 | 0.4349491 | 23885 | 4.378125 | 1.110179 | No | 1
16.58333 | 4.517515 | 2.809283 | 4.11092 | 4.489202 | 0.004728637 | 0.2663498 | 17733 | 4.248782 | 0.951662 | No | 1 | 16.63333 | 4.079434 | 2.371026 | 0.793362 | 4.055158 | 0.005006324 | 0.3013574 | 17139 | 4.233985 | 1.009464 | No | 1 | 16.41667 | 5.464763 | 3.79494 | 1.31501 | 5.427452 | 0.005328596 | 0.3169186 | 19875 | 4.298307 | 1.065997 | No | 1 | 16.16667 | 7.250392 | 5.924214 | 0.5198075 | 7.200563 | 0.005258184 | 0.3103772 | 23611 | 4.373114 | 1.042366 | No | 1 | 16.06667 | 5.264251 | 5.033459 | -2.896172 | 5.250432 | 0.00604488 | 0.4518347 | 25306 | 4.403224 | 1.198728 | No | 1 | 15.96667 | 3.76246 | 3.551918 | 1.138686 | 3.739027 | 0.005225841 | 0.3040728 | 27131 | 4.433466 | 1.02822 | No | 1 | 15.81667 | 4.577967 | 6.113322 | 5.934112 | 4.560255 | 0.00605209 | 0.4857088 | 30136 | 4.479086 | 1.185808 | No | 1 | 15.28333 | 4.2009 | 10.18462 | 3.008507 | 4.230024 | 0.005322467 | 0.7879954 | 44048 | 4.643926 | 1.026015 | No | 1 | 16.16667 | 3.703858 | 3.848304 | 0.6869905 | 3.69258 | 0.005540809 | 0.4293833 | 23611 | 4.373114 | 1.102772 | No | 1
16.6 | 4.460889 | 2.742944 | 4.105325 | 4.428455 | 0.004669364 | 0.2616505 | 17533 | 4.243856 | 0.9392692 | No | 1 | 16.65 | 4.030881 | 2.332457 | 0.7367077 | 4.010419 | 0.004946739 | 0.2963804 | 16946 | 4.229067 | 0.9988279 | No | 1 | 16.43333 | 5.390142 | 3.71041 | 1.304858 | 5.357638 | 0.005255835 | 0.3116261 | 19649 | 4.29334 | 1.05288 | No | 1 | 16.18333 | 7.150733 | 5.779231 | 0.4671059 | 7.111279 | 0.005185908 | 0.3051547 | 23340 | 4.368101 | 1.030103 | No | 1 | 16.08333 | 5.236613 | 4.925782 | -2.895842 | 5.215622 | 0.006013143 | 0.445805 | 25015 | 4.398201 | 1.191583 | No | 1 | 15.98333 | 3.715594 | 3.474803 | 1.131124 | 3.698111 | 0.005160746 | 0.2988792 | 26818 | 4.428426 | 1.017686 | No | 1 | 15.83333 | 4.542543 | 6.001842 | 5.866452 | 4.532156 | 0.006005259 | 0.4796796 | 29785 | 4.473998 | 1.179392 | No | 1 | 15.3 | 4.259148 | 10.11868 | 2.966504 | 4.281864 | 0.005396267 | 0.7826352 | 43522 | 4.638709 | 1.039562 | No | 1 | 16.18333 | 3.681302 | 3.778975 | 0.6584629 | 3.666133 | 0.005507066 | 0.4238582 | 23340 | 4.368101 | 1.095577 | No | 1
16.61667 | 4.396022 | 2.668975 | 4.103698 | 4.368243 | 0.004601466 | 0.2570149 | 17335 | 4.238924 | 0.9269723 | No | 1 | 16.66667 | 3.989957 | 2.267948 | 0.7770994 | 3.964154 | 0.004896516 | 0.2914583 | 16755 | 4.224144 | 0.9877962 | No | 1 | 16.45 | 5.325135 | 3.61703 | 1.237485 | 5.297209 | 0.005192447 | 0.3064017 | 19426 | 4.288383 | 1.041589 | No | 1 | 16.2 | 7.071825 | 5.640047 | 0.4365295 | 7.032066 | 0.005128682 | 0.2999971 | 23073 | 4.363104 | 1.019278 | No | 1 | 16.1 | 5.194631 | 4.837026 | -2.930301 | 5.174326 | 0.005964935 | 0.4398153 | 24727 | 4.393171 | 1.18294 | No | 1 | 16 | 3.680629 | 3.376325 | 1.11578 | 3.654144 | 0.005112182 | 0.2937425 | 26508 | 4.423377 | 1.006292 | No | 1 | 15.85 | 4.521768 | 5.899211 | 5.838618 | 4.510465 | 0.005977794 | 0.4736876 | 29439 | 4.468923 | 1.174627 | No | 1 | 15.31667 | 4.30458 | 10.04359 | 2.97516 | 4.326685 | 0.005453828 | 0.7772094 | 43002 | 4.633489 | 1.05142 | No | 1 | 16.2 | 3.650964 | 3.69988 | 0.6456518 | 3.636253 | 0.005461682 | 0.4183727 | 23073 | 4.363104 | 1.08734 | No | 1
16.63333 | 4.340464 | 2.609655 | 4.0566 | 4.302842 | 0.004543311 | 0.2524423 | 17139 | 4.233985 | 0.9135566 | No | 1 | 16.68333 | 3.938352 | 2.222512 | 0.6996932 | 3.916745 | 0.004833186 | 0.286593 | 16566 | 4.219218 | 0.9764634 | No | 1 | 16.46667 | 5.269283 | 3.533416 | 1.213295 | 5.234109 | 0.005137987 | 0.3012362 | 19205 | 4.283414 | 1.029753 | No | 1 | 16.21667 | 6.992307 | 5.490791 | 0.3844383 | 6.948276 | 0.005071014 | 0.2948968 | 22808 | 4.358087 | 1.007769 | No | 1 | 16.11667 | 5.154022 | 4.729959 | -2.952096 | 5.129216 | 0.005918305 | 0.433873 | 24443 | 4.388155 | 1.173405 | No | 1 | 16.01667 | 3.627659 | 3.303787 | 1.07999 | 3.60537 | 0.005038609 | 0.2886668 | 26202 | 4.418334 | 0.9935508 | No | 1 | 15.86667 | 4.499161 | 5.774914 | 5.78927 | 4.48328 | 0.005947908 | 0.4677242 | 29097 | 4.463848 | 1.168417 | No | 1 | 15.33333 | 4.34879 | 9.95705 | 2.95925 | 4.372727 | 0.005509842 | 0.7717268 | 42489 | 4.628277 | 1.063591 | No | 1 | 16.21667 | 3.621542 | 3.62048 | 0.5548683 | 3.609958 | 0.005417667 | 0.4129319 | 22808 | 4.358087 | 1.08016 | No | 1
16.65 | 4.265221 | 2.539043 | 4.008128 | 4.235306 | 0.004464552 | 0.2479381 | 16946 | 4.229067 | 0.899669 | No | 1 | 16.7 | 3.895139 | 2.161817 | 0.6798126 | 3.872083 | 0.004780155 | 0.2817859 | 16379 | 4.214287 | 0.9657996 | No | 1 | 16.48333 | 5.198935 | 3.436679 | 1.199023 | 5.167194 | 0.005069392 | 0.2961323 | 18988 | 4.278479 | 1.017148 | No | 1 | 16.23333 | 6.904244 | 5.36122 | 0.3537094 | 6.857542 | 0.005007148 | 0.2898574 | 22547 | 4.353089 | 0.9952332 | No | 1 | 16.13333 | 5.10441 | 4.645475 | -2.994796 | 5.082733 | 0.005861336 | 0.4279825 | 24162 | 4.383133 | 1.163537 | No | 1 | 16.03333 | 3.583081 | 3.208513 | 1.047251 | 3.556291 | 0.004976693 | 0.2836589 | 25900 | 4.4133 | 0.9807023 | No | 1 | 15.88333 | 4.467399 | 5.668926 | 5.775931 | 4.449916 | 0.005905919 | 0.4617967 | 28759 | 4.458774 | 1.160579 | No | 1 | 15.35 | 4.396663 | 9.895383 | 2.913737 | 4.417242 | 0.005570496 | 0.7661858 | 41983 | 4.623073 | 1.075406 | No | 1 | 16.23333 | 3.598375 | 3.575718 | 0.5652506 | 3.584732 | 0.005383011 | 0.4075305 | 22547 | 4.353089 | 1.073285 | No | 1
16.66667 | 4.20539 | 2.481249 | 3.977051 | 4.174788 | 0.004401925 | 0.2435047 | 16755 | 4.224144 | 0.8872547 | No | 1 | 16.71667 | 3.849027 | 2.126605 | 0.7598771 | 3.826658 | 0.004723566 | 0.2770335 | 16195 | 4.209381 | 0.9549303 | No | 1 | 16.5 | 5.135453 | 3.361457 | 1.178037 | 5.105696 | 0.005007492 | 0.2910936 | 18772 | 4.273511 | 1.005591 | No | 1 | 16.25 | 6.81084 | 5.213032 | 0.3559394 | 6.761163 | 0.004939409 | 0.2848837 | 22289 | 4.348091 | 0.9818559 | No | 1 | 16.15 | 5.061055 | 4.535052 | -3.029713 | 5.043573 | 0.005811552 | 0.4221454 | 23885 | 4.378125 | 1.155326 | No | 1 | 16.05 | 3.5295 | 3.123768 | 1.031602 | 3.503549 | 0.004902273 | 0.2787192 | 25601 | 4.408257 | 0.9668198 | No | 1 | 15.9 | 4.432433 | 5.568585 | 5.737111 | 4.415484 | 0.005859693 | 0.4559134 | 28425 | 4.4537 | 1.152443 | No | 1 | 15.36667 | 4.437822 | 9.812812 | 2.929107 | 4.459012 | 0.005622644 | 0.7605885 | 41483 | 4.61787 | 1.086566 | No | 1 | 16.25 | 3.571089 | 3.48701 | 0.4961346 | 3.551113 | 0.005342192 | 0.4021668 | 22289 | 4.348091 | 1.06388 | No | 1
16.68333 | 4.144186 | 2.420708 | 3.981985 | 4.116712 | 0.00433786 | 0.2391346 | 16566 | 4.219218 | 0.8753428 | No | 1 | 16.73333 | 3.804288 | 2.063469 | 0.751288 | 3.778181 | 0.004668662 | 0.272337 | 16012 | 4.204446 | 0.9432839 | No | 1 | 16.51667 | 5.075939 | 3.265177 | 1.166664 | 5.043969 | 0.004949461 | 0.2861148 | 18559 | 4.268555 | 0.9939713 | No | 1 | 16.26667 | 6.711486 | 5.09048 | 0.3120879 | 6.665852 | 0.004867354 | 0.27998 | 22035 | 4.343113 | 0.9686118 | No | 1 | 16.16667 | 5.026092 | 4.438361 | -3.025111 | 5.002583 | 0.005771404 | 0.4163532 | 23611 | 4.373114 | 1.146679 | No | 1 | 16.06667 | 3.477598 | 3.065574 | 1.025718 | 3.4592 | 0.004830184 | 0.2738527 | 25306 | 4.403224 | 0.9552303 | No | 1 | 15.91667 | 4.398535 | 5.455578 | 5.673419 | 4.386087 | 0.00581488 | 0.4500756 | 28096 | 4.448644 | 1.145604 | No | 1 | 15.38333 | 4.480201 | 9.759996 | 2.902363 | 4.497348 | 0.005676338 | 0.7549382 | 40989 | 4.612667 | 1.096901 | No | 1 | 16.26667 | 3.531138 | 3.428514 | 0.4895797 | 3.516503 | 0.005282427 | 0.3968533 | 22035 | 4.343113 | 1.054161 | No | 1
16.7 | 4.089237 | 2.377714 | 3.985241 | 4.059627 | 0.004280344 | 0.2348253 | 16379 | 4.214287 | 0.8636258 | No | 1 | 16.75 | 3.752073 | 2.018491 | 0.8324206 | 3.721998 | 0.004604582 | 0.2676999 | 15832 | 4.199536 | 0.9296971 | No | 1 | 16.53333 | 5.011999 | 3.202162 | 1.131182 | 4.981403 | 0.004887114 | 0.2811963 | 18349 | 4.263612 | 0.9821682 | No | 1 | 16.28333 | 6.620219 | 4.954347 | 0.2491629 | 6.579544 | 0.004801165 | 0.2751453 | 21783 | 4.338118 | 0.956655 | No | 1 | 16.18333 | 4.979074 | 4.351131 | -3.05484 | 4.954345 | 0.005717415 | 0.4106082 | 23340 | 4.368101 | 1.136352 | No | 1 | 16.08333 | 3.440803 | 2.981591 | 0.9754319 | 3.418208 | 0.004779077 | 0.2690478 | 25015 | 4.398201 | 0.9445471 | No | 1 | 15.93333 | 4.37364 | 5.350354 | 5.663133 | 4.357225 | 0.005781968 | 0.4442767 | 27770 | 4.443576 | 1.138888 | No | 1 | 15.4 | 4.514494 | 9.648281 | 2.843728 | 4.531182 | 0.005719786 | 0.7492393 | 40502 | 4.607476 | 1.10615 | No | 1 | 16.28333 | 3.501868 | 3.355218 | 0.4184801 | 3.480138 | 0.005238641 | 0.3915917 | 21783 | 4.338118 | 1.043897 | No | 1
16.71667 | 4.030017 | 2.296422 | 3.918001 | 3.999415 | 0.004218356 | 0.2305757 | 16195 | 4.209381 | 0.8512274 | No | 1 | 16.76667 | 3.691923 | 1.952303 | 0.6515598 | 3.665281 | 0.004530766 | 0.2631318 | 15654 | 4.194625 | 0.9159593 | No | 1 | 16.55 | 4.950807 | 3.130602 | 1.073422 | 4.91815 | 0.004827446 | 0.2763388 | 18142 | 4.258685 | 0.9702119 | No | 1 | 16.3 | 6.538869 | 4.821724 | 0.2085158 | 6.492549 | 0.004742168 | 0.2703733 | 21534 | 4.333125 | 0.9445785 | No | 1 | 16.2 | 4.929616 | 4.269241 | -3.081365 | 4.912516 | 0.005660622 | 0.4049185 | 23073 | 4.363104 | 1.127476 | No | 1 | 16.1 | 3.395614 | 2.903255 | 0.9303335 | 3.373478 | 0.004716313 | 0.2642998 | 24727 | 4.393171 | 0.9328105 | No | 1 | 15.95 | 4.34081 | 5.269086 | 5.657576 | 4.329277 | 0.005738566 | 0.4385159 | 27449 | 4.438527 | 1.132394 | No | 1 | 15.41667 | 4.547871 | 9.572881 | 2.825529 | 4.560745 | 0.005762074 | 0.7434976 | 40021 | 4.602288 | 1.114364 | No | 1 | 16.3 | 3.458407 | 3.294281 | 0.4206226 | 3.442018 | 0.005173625 | 0.3863845 | 21534 | 4.333125 | 1.033089 | No | 1
16.73333 | 3.968812 | 2.24824 | 3.866325 | 3.938668 | 0.004154291 | 0.2263892 | 16012 | 4.204446 | 0.8386991 | No | 1 | 16.78333 | 3.638639 | 1.904121 | 0.6742513 | 3.616804 | 0.004465375 | 0.2586333 | 15478 | 4.189715 | 0.9042644 | No | 1 | 16.56667 | 4.885494 | 3.032339 | 1.070594 | 4.85444 | 0.004763761 | 0.271543 | 17936 | 4.253726 | 0.9581475 | No | 1 | 16.31667 | 6.446229 | 4.710463 | 0.2228003 | 6.401892 | 0.004674983 | 0.2656644 | 21289 | 4.328155 | 0.9319492 | No | 1 | 16.21667 | 4.895416 | 4.16309 | -3.097515 | 4.873051 | 0.00562135 | 0.3992769 | 22808 | 4.358087 | 1.119126 | No | 1 | 16.11667 | 3.351342 | 2.820646 | 0.8896601 | 3.325772 | 0.004654821 | 0.259614 | 24443 | 4.388155 | 0.9202295 | No | 1 | 15.96667 | 4.317745 | 5.153333 | 5.58656 | 4.300567 | 0.005708075 | 0.4327921 | 27131 | 4.433466 | 1.125685 | No | 1 | 15.43333 | 4.573618 | 9.474746 | 2.807482 | 4.583593 | 0.005794695 | 0.7377183 | 39546 | 4.597103 | 1.120943 | No | 1 | 16.31667 | 3.425628 | 3.230445 | 0.407659 | 3.406568 | 0.005124589 | 0.3812343 | 21289 | 4.328155 | 1.023064 | No | 1
16.75 | 3.908524 | 2.182664 | 3.909406 | 3.881126 | 0.004091185 | 0.2222663 | 15832 | 4.199536 | 0.8268375 | No | 1 | 16.8 | 3.594968 | 1.886151 | 0.6336187 | 3.572752 | 0.004411782 | 0.2541943 | 15304 | 4.184805 | 0.8936611 | No | 1 | 16.58333 | 4.823386 | 2.961695 | 1.029467 | 4.791569 | 0.004703201 | 0.2668092 | 17733 | 4.248782 | 0.9462314 | No | 1 | 16.33333 | 6.357555 | 4.602864 | 0.1690306 | 6.30826 | 0.004610674 | 0.2610212 | 21046 | 4.32317 | 0.9188662 | No | 1 | 16.23333 | 4.850687 | 4.091424 | -3.141587 | 4.829085 | 0.005569989 | 0.3936806 | 22547 | 4.353089 | 1.109724 | No | 1 | 16.13333 | 3.300203 | 2.753907 | 0.8769103 | 3.279287 | 0.004583791 | 0.2549945 | 24162 | 4.383133 | 0.9079646 | No | 1 | 15.98333 | 4.283389 | 5.063977 | 5.544688 | 4.270179 | 0.005662657 | 0.4271062 | 26818 | 4.428426 | 1.118521 | No | 1 | 15.45 | 4.593567 | 9.40423 | 2.779517 | 4.607967 | 0.00581997 | 0.7319102 | 39078 | 4.591932 | 1.1279 | No | 1 | 16.33333 | 3.387508 | 3.164167 | 0.3737908 | 3.371271 | 0.005067563 | 0.3761372 | 21046 | 4.32317 | 1.013067 | No | 1
16.76667 | 3.853728 | 2.135246 | 3.881686 | 3.818395 | 0.004033828 | 0.2182036 | 15654 | 4.194625 | 0.8138548 | No | 1 | 16.81667 | 3.550535 | 1.832017 | 0.617858 | 3.52458 | 0.004357253 | 0.2498094 | 15132 | 4.179896 | 0.8820128 | No | 1 | 16.6 | 4.759752 | 2.882353 | 1.005276 | 4.727935 | 0.004641152 | 0.2621368 | 17533 | 4.243856 | 0.9341472 | No | 1 | 16.35 | 6.258964 | 4.459712 | 0.1402853 | 6.214551 | 0.004539173 | 0.256446 | 20806 | 4.318189 | 0.9057515 | No | 1 | 16.25 | 4.807484 | 3.996869 | -3.17269 | 4.780008 | 0.005520379 | 0.3881348 | 22289 | 4.348091 | 1.099129 | No | 1 | 16.15 | 3.258371 | 2.679385 | 0.8559208 | 3.236845 | 0.00452569 | 0.2504395 | 23885 | 4.378125 | 0.8967988 | No | 1 | 16 | 4.256968 | 4.945325 | 5.505257 | 4.243071 | 0.005627728 | 0.4214605 | 26508 | 4.423377 | 1.112199 | No | 1 | 15.46667 | 4.622367 | 9.315555 | 2.760097 | 4.636156 | 0.005856459 | 0.7260711 | 38615 | 4.586756 | 1.135797 | No | 1 | 16.35 | 3.355034 | 3.114675 | 0.3670832 | 3.339026 | 0.005018983 | 0.3710929 | 20806 | 4.318189 | 1.00397 | No | 1
16.78333 | 3.783063 | 2.066007 | 3.885552 | 3.752308 | 0.003959861 | 0.2142066 | 15478 | 4.189715 | 0.8001402 | No | 1 | 16.83333 | 3.498625 | 1.783225 | 0.6962441 | 3.471906 | 0.004293548 | 0.2454836 | 14962 | 4.17499 | 0.8692228 | No | 1 | 16.61667 | 4.696118 | 2.836427 | 0.9786445 | 4.660486 | 0.004579103 | 0.2575265 | 17335 | 4.238924 | 0.9212918 | No | 1 | 16.36667 | 6.170138 | 4.336854 | 0.06759464 | 6.131752 | 0.004474754 | 0.2519387 | 20569 | 4.313213 | 0.8942075 | No | 1 | 16.26667 | 4.752532 | 3.917269 | -3.164883 | 4.727345 | 0.005457279 | 0.3826453 | 22035 | 4.343113 | 1.08769 | No | 1 | 16.16667 | 3.21532 | 2.622564 | 0.8480538 | 3.193717 | 0.004465894 | 0.2459435 | 23611 | 4.373114 | 0.885423 | No | 1 | 16.01667 | 4.229173 | 4.857191 | 5.487799 | 4.208562 | 0.005590983 | 0.4158506 | 26202 | 4.418334 | 1.103921 | No | 1 | 15.48333 | 4.649945 | 9.214826 | 2.742966 | 4.664574 | 0.0058914 | 0.7201964 | 38158 | 4.581586 | 1.143757 | No | 1 | 16.36667 | 3.323017 | 3.045803 | 0.3419126 | 3.307162 | 0.004971088 | 0.3660968 | 20569 | 4.313213 | 0.9949721 | No | 1
16.8 | 3.721554 | 2.029117 | 3.877821 | 3.698886 | 0.003895477 | 0.2102787 | 15304 | 4.184805 | 0.7891109 | No | 1 | 16.85 | 3.445188 | 1.722378 | 0.3919396 | 3.412443 | 0.004227971 | 0.2412224 | 14794 | 4.170086 | 0.8547164 | No | 1 | 16.63333 | 4.624854 | 2.752813 | 0.9401109 | 4.592808 | 0.004509616 | 0.2529819 | 17139 | 4.233985 | 0.9083733 | No | 1 | 16.38333 | 6.093367 | 4.235206 | 0.07424974 | 6.051776 | 0.004419077 | 0.2474914 | 20335 | 4.308244 | 0.8830571 | No | 1 | 16.28333 | 4.702158 | 3.835074 | -3.201021 | 4.678115 | 0.005399434 | 0.3772163 | 21783 | 4.338118 | 1.077021 | No | 1 | 16.18333 | 3.172115 | 2.560249 | 0.8389661 | 3.148682 | 0.004405885 | 0.2415073 | 23340 | 4.368101 | 0.8734984 | No | 1 | 16.03333 | 4.187951 | 4.743574 | 5.452183 | 4.173901 | 0.005536487 | 0.4102864 | 25900 | 4.4133 | 1.095585 | No | 1 | 15.5 | 4.679202 | 9.124931 | 2.705693 | 4.691771 | 0.005928468 | 0.7142856 | 37707 | 4.576422 | 1.151423 | No | 1 | 16.38333 | 3.291306 | 2.992343 | 0.2987365 | 3.280257 | 0.004923649 | 0.3611484 | 20335 | 4.308244 | 0.987451 | No | 1
16.81667 | 3.676218 | 1.980326 | 3.834232 | 3.642488 | 0.003848023 | 0.2064068 | 15132 | 4.179896 | 0.7774326 | No | 1 | 16.86667 | 3.379698 | 1.671601 | 0.2907297 | 3.36099 | 0.0041476 | 0.2370343 | 14628 | 4.165185 | 0.8422004 | No | 1 | 16.65 | 4.560762 | 2.685068 | 0.9171412 | 4.52391 | 0.004447121 | 0.2485033 | 16946 | 4.229067 | 0.8951957 | No | 1 | 16.4 | 6.010186 | 4.126997 | 0.03894316 | 5.96379 | 0.004358753 | 0.2431022 | 20103 | 4.303261 | 0.8707195 | No | 1 | 16.3 | 4.654072 | 3.756083 | -3.229835 | 4.63064 | 0.005344218 | 0.3718439 | 21534 | 4.333125 | 1.066737 | No | 1 | 16.2 | 3.125248 | 2.480234 | 0.811873 | 3.096398 | 0.00434079 | 0.2371338 | 23073 | 4.363104 | 0.8595416 | No | 1 | 16.05 | 4.159851 | 4.646284 | 5.408938 | 4.144352 | 0.005499339 | 0.404768 | 25601 | 4.408257 | 1.088574 | No | 1 | 15.51667 | 4.704339 | 9.03702 | 2.702447 | 4.716221 | 0.005960317 | 0.7083403 | 37261 | 4.571255 | 1.158421 | No | 1 | 16.4 | 3.269208 | 2.913401 | 0.3057619 | 3.256633 | 0.004890591 | 0.3562403 | 20103 | 4.303261 | 0.980904 | No | 1
16.83333 | 3.608758 | 1.926346 | 3.821924 | 3.582123 | 0.00377741 | 0.2025939 | 14962 | 4.17499 | 0.7648929 | No | 1 | 16.88333 | 3.342283 | 1.623419 | 0.3653011 | 3.316557 | 0.004101684 | 0.2329092 | 14464 | 4.160288 | 0.831429 | No | 1 | 16.66667 | 4.487057 | 2.614881 | 0.8981389 | 4.451654 | 0.004375252 | 0.2440919 | 16755 | 4.224144 | 0.8813357 | No | 1 | 16.41667 | 5.917393 | 4.007191 | 0.02545666 | 5.869776 | 0.004291456 | 0.2387767 | 19875 | 4.298307 | 0.8574825 | No | 1 | 16.31667 | 4.607207 | 3.649322 | -3.23866 | 4.582325 | 0.005290404 | 0.366526 | 21289 | 4.328155 | 1.056242 | No | 1 | 16.21667 | 3.067548 | 2.41792 | 0.7875265 | 3.04648 | 0.004260647 | 0.2328328 | 22808 | 4.358087 | 0.8462192 | No | 1 | 16.06667 | 4.128852 | 4.581343 | 5.372254 | 4.108318 | 0.005458358 | 0.3992887 | 25306 | 4.403224 | 1.079843 | No | 1 | 15.53333 | 4.728103 | 8.949261 | 2.677687 | 4.744563 | 0.005990425 | 0.7023641 | 36821 | 4.566096 | 1.166379 | No | 1 | 16.41667 | 3.244058 | 2.853532 | 0.2593815 | 3.221259 | 0.004852968 | 0.3513675 | 19875 | 4.298307 | 0.9708033 | No | 1
16.85 | 3.555488 | 1.883048 | 3.823654 | 3.522139 | 0.003721651 | 0.1988442 | 14794 | 4.170086 | 0.7524198 | No | 1 | 16.9 | 3.290831 | 1.597819 | 0.5018231 | 3.270521 | 0.004038541 | 0.2288387 | 14302 | 4.155397 | 0.8202425 | No | 1 | 16.68333 | 4.416252 | 2.561479 | 0.88936 | 4.38535 | 0.004306211 | 0.239751 | 16566 | 4.219218 | 0.8686364 | No | 1 | 16.43333 | 5.822158 | 3.923549 | 0.01700555 | 5.777593 | 0.00422239 | 0.2345195 | 19649 | 4.29334 | 0.8444936 | No | 1 | 16.33333 | 4.557443 | 3.590168 | -3.267932 | 4.532256 | 0.00523326 | 0.3612636 | 21046 | 4.32317 | 1.045324 | No | 1 | 16.23333 | 3.025412 | 2.365981 | 0.7436488 | 3.007471 | 0.004202122 | 0.2286012 | 22547 | 4.353089 | 0.8359077 | No | 1 | 16.08333 | 4.087783 | 4.473677 | 5.353728 | 4.071444 | 0.005404064 | 0.393857 | 25015 | 4.398201 | 1.070872 | No | 1 | 15.55 | 4.761022 | 8.823049 | 2.653079 | 4.773743 | 0.006032133 | 0.696352 | 36387 | 4.560946 | 1.174551 | No | 1 | 16.43333 | 3.198461 | 2.806939 | 0.2525214 | 3.187717 | 0.004784757 | 0.3465477 | 19649 | 4.29334 | 0.961238 | No | 1
16.86667 | 3.488791 | 1.830594 | 3.809514 | 3.458951 | 0.003651836 | 0.1951572 | 14628 | 4.165185 | 0.7392472 | No | 1 | 16.91667 | 3.250212 | 1.563065 | 0.4923185 | 3.227842 | 0.003988693 | 0.2248247 | 14142 | 4.150511 | 0.8098849 | No | 1 | 16.7 | 4.354448 | 2.481679 | 0.8569299 | 4.327056 | 0.004245948 | 0.2354747 | 16379 | 4.214287 | 0.8575078 | No | 1 | 16.45 | 5.733027 | 3.808168 | -0.01799585 | 5.688767 | 0.004157749 | 0.2303291 | 19426 | 4.288383 | 0.8319765 | No | 1 | 16.35 | 4.507069 | 3.506447 | -3.289422 | 4.487832 | 0.005175416 | 0.3560586 | 20806 | 4.318189 | 1.03569 | No | 1 | 16.25 | 2.989531 | 2.291307 | 0.7034332 | 2.961749 | 0.004152287 | 0.2244238 | 22289 | 4.348091 | 0.8237114 | No | 1 | 16.1 | 4.055105 | 4.395003 | 5.326657 | 4.038919 | 0.005360864 | 0.388474 | 24727 | 4.393171 | 1.063028 | No | 1 | 15.56667 | 4.786465 | 8.742462 | 2.655784 | 4.800178 | 0.006064368 | 0.6903029 | 35958 | 4.555796 | 1.182052 | No | 1 | 16.45 | 3.176973 | 2.757141 | 0.2448983 | 3.159363 | 0.004752612 | 0.341778 | 19426 | 4.288383 | 0.9532222 | No | 1
16.88333 | 3.429112 | 1.790042 | 3.783473 | 3.405147 | 0.003589369 | 0.1915365 | 14464 | 4.160288 | 0.728066 | No | 1 | 16.93333 | 3.205473 | 1.520528 | 0.3741713 | 3.182112 | 0.00393379 | 0.2208631 | 13984 | 4.145631 | 0.7987486 | No | 1 | 16.71667 | 4.299664 | 2.431176 | 0.8678348 | 4.267542 | 0.004192529 | 0.2312552 | 16195 | 4.209381 | 0.8461221 | No | 1 | 16.46667 | 5.644507 | 3.713997 | -0.04368939 | 5.60284 | 0.004093552 | 0.2262031 | 19205 | 4.283414 | 0.8198652 | No | 1 | 16.36667 | 4.468596 | 3.432339 | -3.322661 | 4.447147 | 0.005131238 | 0.3509047 | 20569 | 4.313213 | 1.026902 | No | 1 | 16.26667 | 2.933967 | 2.225483 | 0.6890049 | 2.910458 | 0.004075111 | 0.2203099 | 22035 | 4.343113 | 0.8099455 | No | 1 | 16.11667 | 4.022733 | 4.314193 | 5.287073 | 4.003648 | 0.005318068 | 0.3831341 | 24443 | 4.388155 | 1.054444 | No | 1 | 15.58333 | 4.813891 | 8.65333 | 2.608593 | 4.824781 | 0.006099116 | 0.6842203 | 35535 | 4.550656 | 1.189107 | No | 1 | 16.46667 | 3.141752 | 2.721076 | 0.2600108 | 3.125668 | 0.004699923 | 0.3370508 | 19205 | 4.283414 | 0.9435801 | No | 1
16.9 | 3.381183 | 1.739267 | 3.725846 | 3.354929 | 0.003539199 | 0.187972 | 14302 | 4.155397 | 0.7176386 | No | 1 | 16.95 | 3.158751 | 1.487757 | 0.5186279 | 3.138975 | 0.003876451 | 0.2169576 | 13827 | 4.140728 | 0.7882505 | No | 1 | 16.73333 | 4.23542 | 2.377621 | 0.834184 | 4.208104 | 0.004129885 | 0.2270938 | 16012 | 4.204446 | 0.8347364 | No | 1 | 16.48333 | 5.561174 | 3.617842 | -0.09166076 | 5.521796 | 0.004033116 | 0.2221395 | 18988 | 4.278479 | 0.8084511 | No | 1 | 16.38333 | 4.425699 | 3.357316 | -3.334233 | 4.401656 | 0.005081979 | 0.3457975 | 20335 | 4.308244 | 1.016988 | No | 1 | 16.28333 | 2.886948 | 2.185599 | 0.6922768 | 2.866566 | 0.004009804 | 0.2162672 | 21783 | 4.338118 | 0.7982189 | No | 1 | 16.13333 | 3.984562 | 4.217971 | 5.24688 | 3.967919 | 0.005267606 | 0.3778408 | 24162 | 4.383133 | 1.045722 | No | 1 | 15.6 | 4.835671 | 8.534138 | 2.52295 | 4.84679 | 0.006126711 | 0.6781065 | 35117 | 4.545517 | 1.195527 | No | 1 | 16.48333 | 3.109583 | 2.645032 | 0.259712 | 3.093117 | 0.004651799 | 0.3323739 | 18988 | 4.278479 | 0.9342681 | No | 1
16.91667 | 3.328676 | 1.69902 | 3.733374 | 3.301889 | 0.003484239 | 0.1844601 | 14142 | 4.150511 | 0.7065948 | No | 1 | 16.96667 | 3.1192 | 1.44339 | 0.4931016 | 3.100035 | 0.003827914 | 0.2131051 | 13673 | 4.135864 | 0.7787943 | No | 1 | 16.75 | 4.180788 | 2.293549 | 0.7988548 | 4.156677 | 0.004076615 | 0.2229903 | 15832 | 4.199536 | 0.8249256 | No | 1 | 16.5 | 5.482419 | 3.535267 | -0.1118611 | 5.442278 | 0.003976001 | 0.2181347 | 18772 | 4.273511 | 0.7972437 | No | 1 | 16.4 | 4.377613 | 3.277563 | -3.355417 | 4.352731 | 0.005026763 | 0.3407426 | 20103 | 4.303261 | 1.006263 | No | 1 | 16.3 | 2.846185 | 2.123284 | 0.6999738 | 2.821912 | 0.003953187 | 0.2122855 | 21534 | 4.333125 | 0.7862611 | No | 1 | 16.15 | 3.951275 | 4.135635 | 5.221487 | 3.934097 | 0.0052236 | 0.3725947 | 23885 | 4.378125 | 1.037486 | No | 1 | 15.61667 | 4.857909 | 8.430052 | 2.462942 | 4.860559 | 0.006154886 | 0.6719648 | 34704 | 4.54038 | 1.199915 | No | 1 | 16.5 | 3.076651 | 2.58669 | 0.2011245 | 3.064076 | 0.004602535 | 0.3277458 | 18772 | 4.273511 | 0.9260015 | No | 1
16.93333 | 3.275101 | 1.649313 | 3.712216 | 3.249839 | 0.00342816 | 0.1810038 | 13984 | 4.145631 | 0.6957507 | No | 1 | 16.98333 | 3.08087 | 1.405278 | 0.4367525 | 3.05789 | 0.003780875 | 0.2093003 | 13520 | 4.130977 | 0.7685214 | No | 1 | 16.76667 | 4.132566 | 2.257542 | 0.8013673 | 4.096553 | 0.004029594 | 0.218937 | 15654 | 4.194625 | 0.8133746 | No | 1 | 16.51667 | 5.402138 | 3.427516 | -0.1068845 | 5.360853 | 0.003917779 | 0.2141875 | 18559 | 4.268555 | 0.7857405 | No | 1 | 16.41667 | 4.327849 | 3.209559 | -3.348373 | 4.303501 | 0.00496962 | 0.3357438 | 19875 | 4.298307 | 0.9954498 | No | 1 | 16.31667 | 2.79764 | 2.064174 | 0.6878343 | 2.775885 | 0.00388576 | 0.2083658 | 21289 | 4.328155 | 0.7739016 | No | 1 | 16.16667 | 3.916919 | 4.045669 | 5.184956 | 3.892264 | 0.005178181 | 0.3673934 | 23611 | 4.373114 | 1.027119 | No | 1 | 15.63333 | 4.86321 | 8.305824 | 2.446268 | 4.867767 | 0.006161602 | 0.6658057 | 34297 | 4.535256 | 1.202683 | No | 1 | 16.51667 | 3.051501 | 2.561001 | 0.1965532 | 3.037247 | 0.004564911 | 0.3231611 | 18559 | 4.268555 | 0.9183901 | No | 1
16.95 | 3.224578 | 1.611965 | 3.655046 | 3.197867 | 0.003375276 | 0.1776019 | 13827 | 4.140728 | 0.6849105 | No | 1 | 17 | 3.034911 | 1.380136 | 0.3590411 | 3.00865 | 0.003724473 | 0.2055473 | 13368 | 4.126066 | 0.7564526 | No | 1 | 16.78333 | 4.060539 | 2.191628 | 0.7837383 | 4.025289 | 0.003959362 | 0.2149424 | 15478 | 4.189715 | 0.7995961 | No | 1 | 16.53333 | 5.319568 | 3.346162 | -0.1606542 | 5.27813 | 0.003857897 | 0.2102993 | 18349 | 4.263612 | 0.7740305 | No | 1 | 16.43333 | 4.279153 | 3.125685 | -3.35964 | 4.260375 | 0.004913703 | 0.3308016 | 19649 | 4.29334 | 0.9860317 | No | 1 | 16.33333 | 2.75413 | 1.985837 | 0.6589102 | 2.732146 | 0.003825328 | 0.2045101 | 21046 | 4.32317 | 0.7621616 | No | 1 | 16.18333 | 3.867609 | 3.951431 | 5.160173 | 3.849821 | 0.005112994 | 0.3622473 | 23340 | 4.368101 | 1.016572 | No | 1 | 15.65 | 4.872325 | 8.230577 | 2.424864 | 4.878637 | 0.006173151 | 0.6596374 | 33894 | 4.530123 | 1.206352 | No | 1 | 16.53333 | 3.022994 | 2.476413 | 0.1637532 | 3.004926 | 0.004522266 | 0.3186166 | 18349 | 4.263612 | 0.9091039 | No | 1
16.96667 | 3.171156 | 1.567293 | 3.628089 | 3.145894 | 0.003319357 | 0.1742544 | 13673 | 4.135864 | 0.6740581 | No | 1 | 17.01667 | 2.98239 | 1.344314 | 0.4056888 | 2.967726 | 0.00366002 | 0.2018547 | 13219 | 4.121199 | 0.7464623 | No | 1 | 16.8 | 3.990039 | 2.133496 | 0.7595479 | 3.95929 | 0.003890618 | 0.2110172 | 15304 | 4.184805 | 0.7868473 | No | 1 | 16.55 | 5.236693 | 3.25489 | -0.1774977 | 5.195026 | 0.003797794 | 0.2064712 | 18142 | 4.258685 | 0.7622481 | No | 1 | 16.45 | 4.241596 | 3.068973 | -3.376857 | 4.22091 | 0.004870577 | 0.3259089 | 19426 | 4.288383 | 0.9774459 | No | 1 | 16.35 | 2.710163 | 1.953583 | 0.6293757 | 2.685585 | 0.00376426 | 0.2007151 | 20806 | 4.318189 | 0.7496156 | No | 1 | 16.2 | 3.832033 | 3.87886 | 5.127457 | 3.81371 | 0.005065962 | 0.3571574 | 23073 | 4.363104 | 1.007678 | No | 1 | 15.66667 | 4.88495 | 8.128628 | 2.405902 | 4.890805 | 0.006189147 | 0.6534554 | 33497 | 4.525006 | 1.210342 | No | 1 | 16.55 | 2.986858 | 2.438974 | 0.1636069 | 2.968484 | 0.004468208 | 0.3141204 | 18142 | 4.258685 | 0.8985559 | No | 1
16.98333 | 3.120632 | 1.541543 | 3.624173 | 3.096897 | 0.003266472 | 0.1709613 | 13520 | 4.130977 | 0.6638315 | No | 1 | 17.03333 | 2.953062 | 1.296437 | 0.4640858 | 2.931838 | 0.003624029 | 0.1982124 | 13071 | 4.116309 | 0.7377277 | No | 1 | 16.81667 | 3.928541 | 2.088333 | 0.712622 | 3.898784 | 0.003830653 | 0.2071564 | 15132 | 4.179896 | 0.7751751 | No | 1 | 16.56667 | 5.15336 | 3.159193 | -0.1940359 | 5.11383 | 0.003737359 | 0.2027033 | 17936 | 4.253726 | 0.7507292 | No | 1 | 16.46667 | 4.200224 | 3.001579 | -3.385835 | 4.179081 | 0.00482307 | 0.3210615 | 19205 | 4.283414 | 0.9682972 | No | 1 | 16.36667 | 2.661007 | 1.915987 | 0.6341735 | 2.644593 | 0.003695986 | 0.1969848 | 20569 | 4.313213 | 0.7386062 | No | 1 | 16.21667 | 3.795388 | 3.810257 | 5.104658 | 3.78233 | 0.005017517 | 0.3521152 | 22808 | 4.358087 | 1.000019 | No | 1 | 15.68333 | 4.896659 | 8.020117 | 2.33445 | 4.904116 | 0.006203983 | 0.6472579 | 33104 | 4.51988 | 1.214613 | No | 1 | 16.56667 | 2.950111 | 2.377885 | 0.1237878 | 2.934408 | 0.004413236 | 0.3096788 | 17936 | 4.253726 | 0.8887085 | No | 1
17 | 3.073161 | 1.485579 | 3.596148 | 3.045687 | 0.003216782 | 0.1677196 | 13368 | 4.126066 | 0.653119 | No | 1 | 17.05 | 2.910613 | 1.273736 | 0.4292516 | 2.884429 | 0.003571934 | 0.194614 | 12925 | 4.111431 | 0.7260829 | No | 1 | 16.83333 | 3.869027 | 2.010822 | 0.6928567 | 3.837896 | 0.003772621 | 0.2033545 | 14962 | 4.17499 | 0.7634128 | No | 1 | 16.58333 | 5.0743 | 3.069752 | -0.2201872 | 5.036982 | 0.003680022 | 0.1989944 | 17733 | 4.248782 | 0.7398332 | No | 1 | 16.48333 | 4.157937 | 2.923657 | -3.423804 | 4.137556 | 0.004774512 | 0.3162622 | 18988 | 4.278479 | 0.959204 | No | 1 | 16.38333 | 2.628179 | 1.853978 | 0.6275273 | 2.605813 | 0.003650389 | 0.1933114 | 20335 | 4.308244 | 0.7281983 | No | 1 | 16.23333 | 3.769272 | 3.721054 | 5.106731 | 3.74744 | 0.004982992 | 0.3471145 | 22547 | 4.353089 | 0.9914152 | No | 1 | 15.7 | 4.911573 | 7.956924 | 2.375149 | 4.91079 | 0.006222878 | 0.6410436 | 32717 | 4.514773 | 1.217238 | No | 1 | 16.58333 | 2.918705 | 2.345329 | 0.1155544 | 2.912996 | 0.004366254 | 0.3052881 | 17733 | 4.248782 | 0.8826837 | No | 1
17.01667 | 3.018213 | 1.450063 | 3.633126 | 2.99524 | 0.003159266 | 0.1645314 | 13219 | 4.121199 | 0.6425586 | No | 1 | 17.06667 | 2.858244 | 1.247374 | 0.4253928 | 2.835951 | 0.003507667 | 0.1910739 | 12781 | 4.106565 | 0.7141568 | No | 1 | 16.85 | 3.806766 | 1.9739 | 0.7028461 | 3.777161 | 0.003711912 | 0.1996121 | 14794 | 4.170086 | 0.7516666 | No | 1 | 16.6 | 4.999665 | 3.009303 | -0.2449652 | 4.966619 | 0.003625894 | 0.1953411 | 17533 | 4.243856 | 0.7298751 | No | 1 | 16.5 | 4.117176 | 2.867097 | -3.453991 | 4.094583 | 0.004727706 | 0.3115105 | 18772 | 4.273511 | 0.9497596 | No | 1 | 16.4 | 2.583448 | 1.816383 | 0.5966195 | 2.567263 | 0.003588261 | 0.1896919 | 20103 | 4.303261 | 0.7178384 | No | 1 | 16.25 | 3.725608 | 3.662827 | 5.097971 | 3.702556 | 0.004925268 | 0.3421599 | 22289 | 4.348091 | 0.9801498 | No | 1 | 15.71667 | 4.910007 | 7.807062 | 2.339403 | 4.906707 | 0.006220894 | 0.6348208 | 32334 | 4.509659 | 1.217192 | No | 1 | 16.6 | 2.907288 | 2.30255 | 0.06841103 | 2.891127 | 0.004349175 | 0.3009295 | 17533 | 4.243856 | 0.8765094 | No | 1
17.03333 | 2.972267 | 1.423854 | 3.652251 | 2.944717 | 0.003111173 | 0.161396 | 13071 | 4.116309 | 0.6319704 | No | 1 | 17.08333 | 2.813658 | 1.226047 | 0.4331306 | 2.789916 | 0.003452951 | 0.1875933 | 12639 | 4.101713 | 0.7028333 | No | 1 | 16.86667 | 3.747557 | 1.931789 | 0.6684324 | 3.720622 | 0.003654178 | 0.1959289 | 14628 | 4.165185 | 0.7407418 | No | 1 | 16.61667 | 4.933574 | 2.913911 | -0.2560103 | 4.890763 | 0.003577964 | 0.191739 | 17335 | 4.238924 | 0.7190953 | No | 1 | 16.51667 | 4.071989 | 2.812062 | -3.485552 | 4.045353 | 0.004675819 | 0.3068082 | 18559 | 4.268555 | 0.9388481 | No | 1 | 16.41667 | 2.551077 | 1.764749 | 0.5887525 | 2.528407 | 0.0035433 | 0.1861259 | 19875 | 4.298307 | 0.7073774 | No | 1 | 16.26667 | 3.679503 | 3.576829 | 5.063118 | 3.658205 | 0.004864317 | 0.3372647 | 22035 | 4.343113 | 0.9690064 | No | 1 | 15.73333 | 4.903406 | 7.704044 | 2.297094 | 4.90392 | 0.006212531 | 0.6286032 | 31956 | 4.504552 | 1.21746 | No | 1 | 16.61667 | 2.874966 | 2.245123 | 0.06231384 | 2.860026 | 0.004300823 | 0.2966036 | 17335 | 4.238924 | 0.8675241 | No | 1
17.05 | 2.917166 | 1.39261 | 3.621327 | 2.892896 | 0.003053497 | 0.1583135 | 12925 | 4.111431 | 0.6210926 | No | 1 | 17.1 | 2.766173 | 1.190682 | 0.3990594 | 2.744948 | 0.003394676 | 0.1841691 | 12498 | 4.096841 | 0.6917673 | No | 1 | 16.88333 | 3.693688 | 1.890441 | 0.6550758 | 3.663321 | 0.003601652 | 0.1923008 | 14464 | 4.160288 | 0.729652 | No | 1 | 16.63333 | 4.847953 | 2.862617 | -0.2638511 | 4.805828 | 0.003515869 | 0.1881918 | 17139 | 4.233985 | 0.7069653 | No | 1 | 16.53333 | 4.018716 | 2.741922 | -3.488731 | 3.993147 | 0.004614646 | 0.3021625 | 18349 | 4.263612 | 0.9272289 | No | 1 | 16.43333 | 2.505737 | 1.719372 | 0.5775286 | 2.479099 | 0.003480324 | 0.1826139 | 19649 | 4.29334 | 0.6939748 | No | 1 | 16.28333 | 3.636907 | 3.492051 | 5.03742 | 3.61973 | 0.004808005 | 0.3324281 | 21783 | 4.338118 | 0.9594011 | No | 1 | 15.75 | 4.904434 | 7.603468 | 2.255244 | 4.907924 | 0.006213834 | 0.6223892 | 31583 | 4.499453 | 1.219408 | No | 1 | 16.63333 | 2.845086 | 2.211499 | 0.09039634 | 2.828543 | 0.004256123 | 0.2923243 | 17139 | 4.233985 | 0.8584095 | No | 1
17.06667 | 2.868627 | 1.347786 | 3.598032 | 2.84718 | 0.003002689 | 0.1552853 | 12781 | 4.106565 | 0.6115145 | No | 1 | 17.11667 | 2.723723 | 1.151197 | 0.4127481 | 2.704634 | 0.003342581 | 0.1808002 | 12358 | 4.091948 | 0.6818631 | No | 1 | 16.9 | 3.632953 | 1.822086 | 0.6377519 | 3.605637 | 0.00354243 | 0.1887285 | 14302 | 4.155397 | 0.7184731 | No | 1 | 16.65 | 4.763704 | 2.760206 | -0.2910705 | 4.720588 | 0.00345477 | 0.1847062 | 16946 | 4.229067 | 0.6947746 | No | 1 | 16.55 | 3.967578 | 2.666136 | -3.518918 | 3.936364 | 0.004555925 | 0.2975767 | 18142 | 4.258685 | 0.9145291 | No | 1 | 16.45 | 2.452461 | 1.656752 | 0.5609641 | 2.43414 | 0.003406327 | 0.1791704 | 19426 | 4.288383 | 0.6817715 | No | 1 | 16.3 | 3.602552 | 3.410783 | 5.029422 | 3.578278 | 0.004762587 | 0.3276424 | 21534 | 4.333125 | 0.9489896 | No | 1 | 15.76667 | 4.911414 | 7.504265 | 2.252914 | 4.909791 | 0.006222676 | 0.61617 | 31214 | 4.494349 | 1.22082 | No | 1 | 16.65 | 2.812001 | 2.158802 | 0.05912215 | 2.798282 | 0.00420663 | 0.288092 | 16946 | 4.229067 | 0.849652 | No | 1
17.08333 | 2.825733 | 1.311811 | 3.60495 | 2.804744 | 0.002957791 | 0.1523049 | 12639 | 4.101713 | 0.6026311 | No | 1 | 17.13333 | 2.685546 | 1.122851 | 0.4484096 | 2.663176 | 0.003295729 | 0.1774807 | 12221 | 4.087107 | 0.6716599 | No | 1 | 16.91667 | 3.578322 | 1.775398 | 0.5918941 | 3.547039 | 0.00348916 | 0.1852126 | 14142 | 4.150511 | 0.7070987 | No | 1 | 16.66667 | 4.677472 | 2.678395 | -0.3298866 | 4.638858 | 0.003392232 | 0.1812824 | 16755 | 4.224144 | 0.683085 | No | 1 | 16.56667 | 3.90515 | 2.5992 | -3.516147 | 3.883396 | 0.004484239 | 0.2930561 | 17936 | 4.253726 | 0.9026978 | No | 1 | 16.46667 | 2.415818 | 1.638993 | 0.5729335 | 2.395131 | 0.003355432 | 0.1757893 | 19205 | 4.283414 | 0.6712186 | No | 1 | 16.31667 | 3.554005 | 3.345537 | 5.007387 | 3.533775 | 0.004698408 | 0.3229115 | 21289 | 4.328155 | 0.9377505 | No | 1 | 15.78333 | 4.908169 | 7.407351 | 2.199467 | 4.910743 | 0.006218566 | 0.6099485 | 30850 | 4.489255 | 1.221999 | No | 1 | 16.66667 | 2.784562 | 2.104274 | 0.06202764 | 2.76947 | 0.004165583 | 0.2839051 | 16755 | 4.224144 | 0.8413217 | No | 1
17.1 | 2.783755 | 1.30254 | 3.59081 | 2.75918 | 0.002913851 | 0.149369 | 12498 | 4.096841 | 0.5930658 | No | 1 | 17.15 | 2.640807 | 1.099236 | 0.3902294 | 2.623092 | 0.003240826 | 0.1742121 | 12084 | 4.082211 | 0.6617928 | No | 1 | 16.93333 | 3.515756 | 1.750072 | 0.5850988 | 3.486304 | 0.003428153 | 0.1817537 | 13984 | 4.145631 | 0.6952852 | No | 1 | 16.68333 | 4.600243 | 2.625422 | -0.3653458 | 4.561171 | 0.003336223 | 0.177918 | 16566 | 4.219218 | 0.6719762 | No | 1 | 16.58333 | 3.861642 | 2.544776 | -3.521157 | 3.838667 | 0.004434279 | 0.2885963 | 17733 | 4.248782 | 0.8927658 | No | 1 | 16.48333 | 2.374445 | 1.563861 | 0.5585052 | 2.352156 | 0.003297967 | 0.1724625 | 18988 | 4.278479 | 0.6595381 | No | 1 | 16.33333 | 3.513546 | 3.28853 | 4.962463 | 3.493697 | 0.00464492 | 0.3182394 | 21046 | 4.32317 | 0.9276678 | No | 1 | 15.8 | 4.913317 | 7.29121 | 2.165551 | 4.915739 | 0.006225088 | 0.6037258 | 30491 | 4.484172 | 1.22418 | No | 1 | 16.68333 | 2.754377 | 2.084536 | 0.03090604 | 2.735012 | 0.004120427 | 0.2797612 | 16566 | 4.219218 | 0.8312631 | No | 1
17.11667 | 2.734605 | 1.263209 | 3.593608 | 2.709114 | 0.002862404 | 0.1464807 | 12358 | 4.091948 | 0.5825229 | No | 1 | 17.16667 | 2.605376 | 1.072416 | 0.4152097 | 2.581023 | 0.003197344 | 0.1709927 | 11950 | 4.077368 | 0.6514149 | No | 1 | 16.95 | 3.456852 | 1.695449 | 0.5833389 | 3.431291 | 0.003370717 | 0.1783541 | 13827 | 4.140728 | 0.6846002 | No | 1 | 16.7 | 4.522098 | 2.56421 | -0.3560967 | 4.483407 | 0.00327955 | 0.1746098 | 16379 | 4.214287 | 0.6608418 | No | 1 | 16.6 | 3.815692 | 2.500881 | -3.505568 | 3.794778 | 0.004381516 | 0.2841879 | 17533 | 4.243856 | 0.8830142 | No | 1 | 16.5 | 2.329867 | 1.540762 | 0.5520115 | 2.308951 | 0.003236051 | 0.1691953 | 18772 | 4.273511 | 0.6477771 | No | 1 | 16.35 | 3.473849 | 3.217943 | 4.947751 | 3.449881 | 0.004592442 | 0.3136203 | 20806 | 4.318189 | 0.9165748 | No | 1 | 15.81667 | 4.91816 | 7.172476 | 2.079908 | 4.912342 | 0.006231224 | 0.5974968 | 30136 | 4.479086 | 1.224265 | No | 1 | 16.7 | 2.715647 | 2.039163 | 0.02587696 | 2.700325 | 0.004062488 | 0.2756689 | 16379 | 4.214287 | 0.8211209 | No | 1
17.13333 | 2.683624 | 1.236085 | 3.580079 | 2.659964 | 0.00280904 | 0.1436448 | 12221 | 4.087107 | 0.5721664 | No | 1 | 17.18333 | 2.55667 | 1.038271 | 0.3774763 | 2.537734 | 0.003137572 | 0.167825 | 11817 | 4.072507 | 0.6407185 | No | 1 | 16.96667 | 3.40573 | 1.637469 | 0.5676935 | 3.379406 | 0.003320869 | 0.1750082 | 13673 | 4.135864 | 0.6745275 | No | 1 | 16.71667 | 4.444716 | 2.500404 | -0.3712617 | 4.406865 | 0.003223431 | 0.1713581 | 16195 | 4.209381 | 0.6498734 | No | 1 | 16.61667 | 3.773863 | 2.433334 | -3.55254 | 3.749057 | 0.004333484 | 0.2798299 | 17335 | 4.238924 | 0.8728217 | No | 1 | 16.51667 | 2.288036 | 1.507591 | 0.5253762 | 2.270858 | 0.00317795 | 0.1659881 | 18559 | 4.268555 | 0.6374347 | No | 1 | 16.36667 | 3.425913 | 3.134234 | 4.921138 | 3.40782 | 0.00452907 | 0.3090591 | 20569 | 4.313213 | 0.9059303 | No | 1 | 15.83333 | 4.906524 | 7.084259 | 2.048891 | 4.909174 | 0.006216481 | 0.591272 | 29785 | 4.473998 | 1.224399 | No | 1 | 16.71667 | 2.685003 | 1.991196 | -0.02233449 | 2.666172 | 0.004016647 | 0.2716285 | 16195 | 4.209381 | 0.8111272 | No | 1
17.15 | 2.636305 | 1.178901 | 3.570059 | 2.61173 | 0.00275951 | 0.1408604 | 12084 | 4.082211 | 0.5619969 | No | 1 | 17.2 | 2.518798 | 1.019081 | 0.3139556 | 2.50154 | 0.003091095 | 0.1647104 | 11685 | 4.067629 | 0.6318038 | No | 1 | 16.98333 | 3.353082 | 1.592917 | 0.5848545 | 3.321723 | 0.003269533 | 0.1717128 | 13520 | 4.130977 | 0.6632856 | No | 1 | 16.73333 | 4.369013 | 2.415541 | -0.397413 | 4.33139 | 0.003168529 | 0.1681619 | 16012 | 4.204446 | 0.6390487 | No | 1 | 16.63333 | 3.724251 | 2.389592 | -3.558923 | 3.701658 | 0.004276515 | 0.2755244 | 17139 | 4.233985 | 0.8622235 | No | 1 | 16.53333 | 2.253681 | 1.465571 | 0.4955366 | 2.22773 | 0.003130233 | 0.1628338 | 18349 | 4.263612 | 0.6256637 | No | 1 | 16.38333 | 3.389726 | 3.080431 | 4.886438 | 3.372319 | 0.00448123 | 0.3045536 | 20335 | 4.308244 | 0.8970138 | No | 1 | 15.85 | 4.911825 | 6.97529 | 2.02825 | 4.904252 | 0.006223197 | 0.5850513 | 29439 | 4.468923 | 1.224089 | No | 1 | 16.73333 | 2.647341 | 1.954521 | -0.0444534 | 2.631638 | 0.003960306 | 0.2676392 | 16012 | 4.204446 | 0.8010038 | No | 1
17.16667 | 2.587155 | 1.174207 | 3.549969 | 2.561664 | 0.002708063 | 0.1381265 | 11950 | 4.077368 | 0.5514233 | No | 1 | 17.21667 | 2.484283 | 0.9795958 | 0.3749466 | 2.459548 | 0.003048737 | 0.1616402 | 11555 | 4.06277 | 0.6214151 | No | 1 | 17 | 3.290363 | 1.565913 | 0.5414381 | 3.264497 | 0.003208377 | 0.1684737 | 13368 | 4.126066 | 0.6521229 | No | 1 | 16.75 | 4.293767 | 2.36089 | -0.4084581 | 4.262248 | 0.003113958 | 0.1650204 | 15832 | 4.199536 | 0.6291454 | No | 1 | 16.65 | 3.679065 | 2.33944 | -3.563018 | 3.657998 | 0.004224628 | 0.2712734 | 16946 | 4.229067 | 0.8524815 | No | 1 | 16.55 | 2.201779 | 1.42645 | 0.4946886 | 2.187348 | 0.003058144 | 0.1597395 | 18142 | 4.258685 | 0.6146487 | No | 1 | 16.4 | 3.354912 | 3.025866 | 4.872947 | 3.334225 | 0.004435207 | 0.300095 | 20103 | 4.303261 | 0.8873916 | No | 1 | 15.86667 | 4.896679 | 6.869984 | 2.005626 | 4.888266 | 0.006204007 | 0.5788368 | 29097 | 4.463848 | 1.221007 | No | 1 | 16.75 | 2.615935 | 1.93402 | -0.05009283 | 2.599164 | 0.003913324 | 0.2637016 | 15832 | 4.199536 | 0.7914941 | No | 1
17.18333 | 2.536174 | 1.155323 | 3.556429 | 2.509005 | 0.0026547 | 0.135445 | 11817 | 4.072507 | 0.5402811 | No | 1 | 17.23333 | 2.434814 | 0.9726122 | 0.4397523 | 2.414581 | 0.002988028 | 0.1586215 | 11427 | 4.057932 | 0.6102646 | No | 1 | 17.01667 | 3.238631 | 1.523192 | 0.5305229 | 3.208493 | 0.003157934 | 0.1652904 | 13219 | 4.121199 | 0.6411922 | No | 1 | 16.76667 | 4.230729 | 2.294642 | -0.4433069 | 4.192877 | 0.003068241 | 0.1619291 | 15654 | 4.194625 | 0.6191958 | No | 1 | 16.66667 | 3.63693 | 2.281507 | -3.546208 | 3.611285 | 0.004176246 | 0.2670725 | 16755 | 4.224144 | 0.8420138 | No | 1 | 16.56667 | 2.172918 | 1.391754 | 0.5026908 | 2.147806 | 0.003018058 | 0.1567012 | 17936 | 4.253726 | 0.6038548 | No | 1 | 16.41667 | 3.313538 | 2.966418 | 4.837941 | 3.294376 | 0.004380509 | 0.2956867 | 19875 | 4.298307 | 0.8772865 | No | 1 | 15.88333 | 4.879854 | 6.769865 | 1.970489 | 4.878461 | 0.006182691 | 0.5726426 | 28759 | 4.458774 | 1.219458 | No | 1 | 16.76667 | 2.582393 | 1.887121 | -0.03345442 | 2.566918 | 0.003863146 | 0.2598125 | 15654 | 4.194625 | 0.7820413 | No | 1
17.2 | 2.481836 | 1.127893 | 3.554649 | 2.452607 | 0.002597822 | 0.1328186 | 11685 | 4.067629 | 0.5283234 | No | 1 | 17.25 | 2.394347 | 0.9491491 | 0.2845263 | 2.378692 | 0.002938368 | 0.155658 | 11300 | 4.053078 | 0.6013992 | No | 1 | 17.03333 | 3.178354 | 1.487948 | 0.5070955 | 3.149512 | 0.003099158 | 0.1621617 | 13071 | 4.116309 | 0.629655 | No | 1 | 16.78333 | 4.155026 | 2.225953 | -0.4445863 | 4.119844 | 0.003013339 | 0.158888 | 15478 | 4.189715 | 0.6086928 | No | 1 | 16.68333 | 3.58564 | 2.212435 | -3.576853 | 3.559995 | 0.00411735 | 0.2629252 | 16566 | 4.219218 | 0.8304638 | No | 1 | 16.58333 | 2.122694 | 1.359041 | 0.4812435 | 2.100482 | 0.0029483 | 0.1537179 | 17733 | 4.248782 | 0.5908575 | No | 1 | 16.43333 | 3.275214 | 2.895221 | 4.810413 | 3.253459 | 0.004329846 | 0.2913312 | 19649 | 4.29334 | 0.8668805 | No | 1 | 15.9 | 4.877068 | 6.658608 | 1.944813 | 4.874682 | 0.00617916 | 0.5664608 | 28425 | 4.4537 | 1.219408 | No | 1 | 16.78333 | 2.551444 | 1.832288 | -0.06823814 | 2.53124 | 0.003816848 | 0.2559717 | 15478 | 4.189715 | 0.7715294 | No | 1
17.21667 | 2.423378 | 1.083374 | 3.512433 | 2.405746 | 0.002536633 | 0.1302513 | 11555 | 4.06277 | 0.51841 | No | 1 | 17.26667 | 2.363036 | 0.90234 | 0.2524387 | 2.343871 | 0.002899943 | 0.1527386 | 11174 | 4.048209 | 0.5927954 | No | 1 | 17.05 | 3.120671 | 1.430426 | 0.4986218 | 3.090761 | 0.003042912 | 0.1590905 | 12925 | 4.111431 | 0.6181516 | No | 1 | 16.8 | 4.084663 | 2.176643 | -0.4638712 | 4.051541 | 0.00296231 | 0.1559 | 15304 | 4.184805 | 0.5988764 | No | 1 | 16.7 | 3.53435 | 2.175559 | -3.574387 | 3.508934 | 0.004058454 | 0.2588368 | 16379 | 4.214287 | 0.8189516 | No | 1 | 16.6 | 2.078269 | 1.31107 | 0.4524719 | 2.064907 | 0.002886596 | 0.1508003 | 17533 | 4.243856 | 0.5811503 | No | 1 | 16.45 | 3.231703 | 2.84386 | 4.780137 | 3.210024 | 0.004272324 | 0.2870297 | 19426 | 4.288383 | 0.855787 | No | 1 | 15.91667 | 4.872297 | 6.556505 | 1.93226 | 4.866937 | 0.006173117 | 0.5602837 | 28096 | 4.448644 | 1.218357 | No | 1 | 16.8 | 2.511035 | 1.795002 | -0.1028693 | 2.492204 | 0.003756398 | 0.2521843 | 15304 | 4.184805 | 0.7599804 | No | 1
17.23333 | 2.388114 | 1.054114 | 3.48273 | 2.370405 | 0.00249972 | 0.127733 | 11427 | 4.057932 | 0.5109709 | No | 1 | 17.28333 | 2.324706 | 0.8665172 | 0.3181599 | 2.299896 | 0.002852904 | 0.1498619 | 11050 | 4.043362 | 0.5818671 | No | 1 | 17.06667 | 3.060851 | 1.41868 | 0.5028128 | 3.036053 | 0.002984584 | 0.1560766 | 12781 | 4.106565 | 0.6074455 | No | 1 | 16.81667 | 4.01842 | 2.133741 | -0.514284 | 3.981713 | 0.002914269 | 0.1529615 | 15132 | 4.179896 | 0.5888225 | No | 1 | 16.71667 | 3.483518 | 2.123729 | -3.588705 | 3.453906 | 0.004000084 | 0.2548071 | 16195 | 4.209381 | 0.8064979 | No | 1 | 16.61667 | 2.051544 | 1.287665 | 0.4450627 | 2.034596 | 0.002849476 | 0.1479321 | 17335 | 4.238924 | 0.5729126 | No | 1 | 16.46667 | 3.188345 | 2.790058 | 4.757644 | 3.172006 | 0.004215003 | 0.2827857 | 19205 | 4.283414 | 0.8461215 | No | 1 | 15.93333 | 4.861576 | 6.458828 | 1.878508 | 4.852554 | 0.006159533 | 0.5541165 | 27770 | 4.443576 | 1.215634 | No | 1 | 16.81667 | 2.473373 | 1.765803 | -0.09416543 | 2.45561 | 0.003700057 | 0.2484553 | 15132 | 4.179896 | 0.7491619 | No | 1
17.25 | 2.352697 | 1.025006 | 3.511925 | 2.330258 | 0.002462648 | 0.1252517 | 11300 | 4.053078 | 0.5024881 | No | 1 | 17.3 | 2.275085 | 0.8668578 | 0.2756963 | 2.256301 | 0.002792008 | 0.1470392 | 10927 | 4.038501 | 0.5710257 | No | 1 | 17.08333 | 3.011255 | 1.356581 | 0.5129547 | 2.983863 | 0.002936223 | 0.1531161 | 12639 | 4.101713 | 0.5972323 | No | 1 | 16.83333 | 3.945005 | 2.075734 | -0.4819941 | 3.908374 | 0.002861026 | 0.1500736 | 14962 | 4.17499 | 0.5782373 | No | 1 | 16.73333 | 3.424294 | 2.076019 | -3.600887 | 3.398954 | 0.003932078 | 0.2508406 | 16012 | 4.204446 | 0.794046 | No | 1 | 16.63333 | 2.017647 | 1.241525 | 0.4684762 | 2.000089 | 0.002802396 | 0.145106 | 17139 | 4.233985 | 0.5634813 | No | 1 | 16.48333 | 3.155667 | 2.720691 | 4.750867 | 3.134903 | 0.004171804 | 0.2785919 | 18988 | 4.278479 | 0.8366851 | No | 1 | 15.95 | 4.843531 | 6.357947 | 1.84154 | 4.83901 | 0.00613667 | 0.5479676 | 27449 | 4.438527 | 1.21311 | No | 1 | 16.83333 | 2.437847 | 1.74225 | -0.03876969 | 2.420389 | 0.003646912 | 0.2447811 | 14962 | 4.17499 | 0.7387492 | No | 1
17.26667 | 2.307819 | 1.00368 | 3.481612 | 2.284541 | 0.002415673 | 0.1228124 | 11174 | 4.048209 | 0.492796 | No | 1 | 17.31667 | 2.237518 | 0.8435473 | 0.1674674 | 2.223541 | 0.002745905 | 0.14427 | 10806 | 4.033665 | 0.5629175 | No | 1 | 17.1 | 2.956471 | 1.351396 | 0.5194346 | 2.935564 | 0.002882804 | 0.1502064 | 12498 | 4.096841 | 0.5877878 | No | 1 | 16.85 | 3.871743 | 2.009181 | -0.5156222 | 3.832823 | 0.002807895 | 0.1472389 | 14794 | 4.170086 | 0.5673125 | No | 1 | 16.75 | 3.373614 | 2.027698 | -3.614137 | 3.354912 | 0.003873883 | 0.2469371 | 15832 | 4.199536 | 0.7841283 | No | 1 | 16.65 | 1.98253 | 1.221477 | 0.4586256 | 1.962835 | 0.00275362 | 0.1423279 | 16946 | 4.229067 | 0.5532636 | No | 1 | 16.5 | 3.11414 | 2.655445 | 4.714641 | 3.096046 | 0.004116904 | 0.2744472 | 18772 | 4.273511 | 0.8267655 | No | 1 | 15.96667 | 4.834489 | 6.259506 | 1.777717 | 4.824474 | 0.006125213 | 0.5418357 | 27131 | 4.433466 | 1.210327 | No | 1 | 16.85 | 2.402931 | 1.706338 | -0.05310663 | 2.39234 | 0.00359468 | 0.2411595 | 14794 | 4.170086 | 0.7305135 | No | 1
17.28333 | 2.261264 | 0.9953241 | 3.474339 | 2.244699 | 0.002366942 | 0.120421 | 11050 | 4.043362 | 0.484363 | No | 1 | 17.33333 | 2.209564 | 0.8054357 | 0.1268348 | 2.192382 | 0.002711599 | 0.1415409 | 10686 | 4.028815 | 0.5552074 | No | 1 | 17.11667 | 2.914657 | 1.318594 | 0.5210316 | 2.889249 | 0.002842032 | 0.1473438 | 12358 | 4.091948 | 0.5787309 | No | 1 | 16.86667 | 3.793904 | 1.944612 | -0.5562694 | 3.762308 | 0.002751443 | 0.1444591 | 14628 | 4.165185 | 0.5571209 | No | 1 | 16.76667 | 3.33621 | 1.981362 | -3.615333 | 3.314074 | 0.003830932 | 0.2430843 | 15654 | 4.194625 | 0.7749466 | No | 1 | 16.66667 | 1.94314 | 1.168623 | 0.423598 | 1.930388 | 0.00269891 | 0.1396015 | 16755 | 4.224144 | 0.5443883 | No | 1 | 16.51667 | 3.077953 | 2.605457 | 4.71412 | 3.057342 | 0.004069065 | 0.2703538 | 18559 | 4.268555 | 0.8168715 | No | 1 | 15.98333 | 4.81446 | 6.163355 | 1.778744 | 4.801622 | 0.006099837 | 0.5357223 | 26818 | 4.428426 | 1.205445 | No | 1 | 16.86667 | 2.381749 | 1.680801 | -0.08544894 | 2.359484 | 0.003562991 | 0.23758 | 14628 | 4.165185 | 0.7207987 | No | 1
17.3 | 2.228135 | 0.9624016 | 3.500025 | 2.209588 | 0.002332265 | 0.1180713 | 10927 | 4.038501 | 0.4769434 | No | 1 | 17.35 | 2.175201 | 0.815542 | 0.1658532 | 2.152908 | 0.002669429 | 0.1388502 | 10567 | 4.023952 | 0.5453836 | No | 1 | 17.13333 | 2.863841 | 1.294488 | 0.4968413 | 2.83828 | 0.002792482 | 0.1445264 | 12221 | 4.087107 | 0.5687322 | No | 1 | 16.88333 | 3.730713 | 1.902168 | -0.5674671 | 3.692785 | 0.002705615 | 0.1417303 | 14464 | 4.160288 | 0.5470646 | No | 1 | 16.78333 | 3.291939 | 1.940823 | -3.65849 | 3.271863 | 0.003780096 | 0.2392783 | 15478 | 4.189715 | 0.7654314 | No | 1 | 16.68333 | 1.917636 | 1.157273 | 0.4113059 | 1.901145 | 0.002663486 | 0.1369201 | 16566 | 4.219218 | 0.5364056 | No | 1 | 16.53333 | 3.03673 | 2.549824 | 4.689032 | 3.020087 | 0.004014569 | 0.2663116 | 18349 | 4.263612 | 0.80735 | No | 1 | 16 | 4.788785 | 6.054234 | 1.756577 | 4.782128 | 0.006067308 | 0.5296379 | 26508 | 4.423377 | 1.201392 | No | 1 | 16.88333 | 2.33722 | 1.638633 | -0.1014643 | 2.328917 | 0.003496378 | 0.2340496 | 14464 | 4.160288 | 0.7117714 | No | 1
17.31667 | 2.19104 | 0.9395499 | 3.480545 | 2.171653 | 0.002293436 | 0.1157583 | 10806 | 4.033665 | 0.4689074 | No | 1 | 17.36667 | 2.130615 | 0.7676648 | 0.06967865 | 2.11 | 0.002614713 | 0.1362079 | 10450 | 4.019116 | 0.5346813 | No | 1 | 17.15 | 2.812719 | 1.231321 | 0.4532723 | 2.781283 | 0.002742634 | 0.1417587 | 12084 | 4.082211 | 0.5575154 | No | 1 | 16.9 | 3.654857 | 1.847822 | -0.5847683 | 3.625321 | 0.002650603 | 0.139052 | 14302 | 4.155397 | 0.5373023 | No | 1 | 16.8 | 3.251788 | 1.883195 | -3.663348 | 3.233238 | 0.003733991 | 0.2355209 | 15304 | 4.184805 | 0.7567429 | No | 1 | 16.7 | 1.884655 | 1.117236 | 0.4011501 | 1.861221 | 0.002617677 | 0.1342794 | 16379 | 4.214287 | 0.5253972 | No | 1 | 16.55 | 3.003443 | 2.508839 | 4.687291 | 2.980009 | 0.003970562 | 0.2623187 | 18142 | 4.258685 | 0.7970592 | No | 1 | 16.01667 | 4.77547 | 5.960982 | 1.71137 | 4.769499 | 0.006050438 | 0.5235782 | 26202 | 4.418334 | 1.199053 | No | 1 | 16.9 | 2.320615 | 1.61981 | -0.1116814 | 2.307735 | 0.003471538 | 0.2305649 | 14302 | 4.155397 | 0.7056022 | No | 1
17.33333 | 2.152266 | 0.9061696 | 3.489446 | 2.13204 | 0.00225285 | 0.1134851 | 10686 | 4.028815 | 0.4605018 | No | 1 | 17.38333 | 2.089386 | 0.7619018 | 0.1473017 | 2.071213 | 0.002564116 | 0.1336182 | 10334 | 4.014268 | 0.5250145 | No | 1 | 17.16667 | 2.749847 | 1.204927 | 0.4434252 | 2.72833 | 0.002681329 | 0.1390466 | 11950 | 4.077368 | 0.5470988 | No | 1 | 16.91667 | 3.595785 | 1.797596 | -0.5904728 | 3.566707 | 0.002607763 | 0.1364226 | 14142 | 4.150511 | 0.5288413 | No | 1 | 16.81667 | 3.214689 | 1.82572 | -3.636009 | 3.188891 | 0.00369139 | 0.2318078 | 15132 | 4.179896 | 0.7467029 | No | 1 | 16.71667 | 1.837788 | 1.096425 | 0.38779 | 1.816415 | 0.002552582 | 0.1316941 | 16195 | 4.209381 | 0.5129965 | No | 1 | 16.56667 | 2.956575 | 2.446492 | 4.637332 | 2.930775 | 0.003908603 | 0.2583788 | 17936 | 4.253726 | 0.7843034 | No | 1 | 16.03333 | 4.763528 | 5.878716 | 1.648462 | 4.75504 | 0.006035308 | 0.5175344 | 25900 | 4.4133 | 1.196244 | No | 1 | 16.91667 | 2.294855 | 1.580846 | -0.1408194 | 2.276481 | 0.003433001 | 0.2271119 | 14142 | 4.150511 | 0.6963438 | No | 1
17.35 | 2.111814 | 0.9031544 | 3.509334 | 2.093418 | 0.002210507 | 0.1112533 | 10567 | 4.023952 | 0.4523032 | No | 1 | 17.4 | 2.053039 | 0.7439319 | 0.1425274 | 2.033493 | 0.002519511 | 0.1310761 | 10220 | 4.009451 | 0.5156105 | No | 1 | 17.18333 | 2.706813 | 1.1825 | 0.4642483 | 2.685677 | 0.002639366 | 0.1363862 | 11817 | 4.072507 | 0.5387385 | No | 1 | 16.93333 | 3.537629 | 1.761866 | -0.5761883 | 3.502143 | 0.002565586 | 0.1338358 | 13984 | 4.145631 | 0.5194879 | No | 1 | 16.83333 | 3.163093 | 1.785639 | -3.679777 | 3.141034 | 0.003632144 | 0.2281456 | 14962 | 4.17499 | 0.7358281 | No | 1 | 16.73333 | 1.795041 | 1.068748 | 0.3954869 | 1.775423 | 0.002493209 | 0.1291711 | 16012 | 4.204446 | 0.5016593 | No | 1 | 16.58333 | 2.904976 | 2.412221 | 4.628876 | 2.885357 | 0.003840389 | 0.2545039 | 17733 | 4.248782 | 0.7725515 | No | 1 | 16.05 | 4.746551 | 5.772188 | 1.63011 | 4.735469 | 0.006013798 | 0.511509 | 25601 | 4.408257 | 1.192136 | No | 1 | 16.93333 | 2.258108 | 1.543408 | -0.1139576 | 2.237293 | 0.00337803 | 0.2237057 | 13984 | 4.145631 | 0.6846462 | No | 1
17.36667 | 2.075023 | 0.8841174 | 3.474137 | 2.055484 | 0.002171998 | 0.1090619 | 10450 | 4.019116 | 0.4442461 | No | 1 | 17.41667 | 2.013946 | 0.7250464 | 0.2669949 | 1.99913 | 0.002471536 | 0.1285804 | 10107 | 4.004622 | 0.5070502 | No | 1 | 17.2 | 2.664541 | 1.161141 | 0.4412787 | 2.640201 | 0.002598148 | 0.1337673 | 11685 | 4.067629 | 0.5298034 | No | 1 | 16.95 | 3.466656 | 1.70691 | -0.5594624 | 3.43117 | 0.002514115 | 0.1312957 | 13827 | 4.140728 | 0.5091732 | No | 1 | 16.85 | 3.118975 | 1.757003 | -3.690128 | 3.093864 | 0.003581484 | 0.2245383 | 14794 | 4.170086 | 0.725101 | No | 1 | 16.75 | 1.755804 | 1.035578 | 0.3918924 | 1.739695 | 0.002438711 | 0.126705 | 15832 | 4.199536 | 0.4917969 | No | 1 | 16.6 | 2.865738 | 2.36437 | 4.632781 | 2.854129 | 0.003788516 | 0.2506892 | 17533 | 4.243856 | 0.764585 | No | 1 | 16.06667 | 4.724386 | 5.689465 | 1.586581 | 4.719331 | 0.005985716 | 0.5055084 | 25306 | 4.403224 | 1.188881 | No | 1 | 16.95 | 2.216478 | 1.506885 | -0.09197859 | 2.20192 | 0.003315754 | 0.2203581 | 13827 | 4.140728 | 0.6741035 | No | 1
17.38333 | 2.035944 | 0.8363938 | 3.452368 | 2.016633 | 0.002131092 | 0.1069103 | 10334 | 4.014268 | 0.4359842 | No | 1 | 17.43333 | 1.984314 | 0.7034143 | 0.2648146 | 1.961639 | 0.00243517 | 0.1261268 | 9995 | 3.999783 | 0.4976891 | No | 1 | 17.21667 | 2.61586 | 1.126355 | 0.4561509 | 2.595258 | 0.00255068 | 0.1311927 | 11555 | 4.06277 | 0.520967 | No | 1 | 16.96667 | 3.395683 | 1.670723 | -0.5846982 | 3.365308 | 0.002462643 | 0.1288072 | 13673 | 4.135864 | 0.4996064 | No | 1 | 16.86667 | 3.068753 | 1.711124 | -3.701852 | 3.04616 | 0.003523815 | 0.2209853 | 14628 | 4.165185 | 0.7142356 | No | 1 | 16.76667 | 1.723586 | 1.011105 | 0.3728865 | 1.713275 | 0.002393961 | 0.1242885 | 15654 | 4.194625 | 0.4845553 | No | 1 | 16.61667 | 2.842521 | 2.305074 | 4.581601 | 2.826792 | 0.003757823 | 0.2469156 | 17335 | 4.238924 | 0.7576493 | No | 1 | 16.08333 | 4.714276 | 5.575919 | 1.592796 | 4.701362 | 0.005972906 | 0.4995282 | 25015 | 4.398201 | 1.185153 | No | 1 | 16.96667 | 2.187361 | 1.477686 | -0.1282882 | 2.170361 | 0.003272196 | 0.2170634 | 13673 | 4.135864 | 0.6647171 | No | 1
17.4 | 1.997323 | 0.830632 | 3.495907 | 1.974274 | 0.002090666 | 0.1047993 | 10220 | 4.009451 | 0.4269564 | No | 1 | 17.45 | 1.938965 | 0.7026868 | 0.2255553 | 1.925293 | 0.002379518 | 0.1237192 | 9884 | 3.994933 | 0.4886109 | No | 1 | 17.23333 | 2.574657 | 1.09462 | 0.4159388 | 2.554207 | 0.002510503 | 0.128662 | 11427 | 4.057932 | 0.5129036 | No | 1 | 16.98333 | 3.334933 | 1.617292 | -0.5972691 | 3.308068 | 0.002418586 | 0.1263664 | 13520 | 4.130977 | 0.4913098 | No | 1 | 16.88333 | 3.023567 | 1.660362 | -3.742721 | 2.9996 | 0.003471928 | 0.217487 | 14464 | 4.160288 | 0.7036258 | No | 1 | 16.78333 | 1.702964 | 0.978545 | 0.3862292 | 1.687084 | 0.002365319 | 0.1219088 | 15478 | 4.189715 | 0.4773694 | No | 1 | 16.63333 | 2.811064 | 2.268819 | 4.575587 | 2.787172 | 0.003716237 | 0.2431783 | 17139 | 4.233985 | 0.7474087 | No | 1 | 16.1 | 4.688448 | 5.482972 | 1.551556 | 4.671262 | 0.005940183 | 0.4935708 | 24727 | 4.393171 | 1.178353 | No | 1 | 16.98333 | 2.153361 | 1.46451 | -0.1182111 | 2.140023 | 0.003221333 | 0.213816 | 13520 | 4.130977 | 0.655694 | No | 1
17.41667 | 1.951225 | 0.8050337 | 3.498552 | 1.931685 | 0.002042413 | 0.1027327 | 10107 | 4.004622 | 0.417872 | No | 1 | 17.46667 | 1.911621 | 0.6696106 | 0.08070526 | 1.898254 | 0.002345961 | 0.1213563 | 9774 | 3.990072 | 0.4818884 | No | 1 | 17.25 | 2.533758 | 1.057545 | 0.3897649 | 2.508655 | 0.002470624 | 0.1261713 | 11300 | 4.053078 | 0.5039282 | No | 1 | 17 | 3.281203 | 1.582173 | -0.5898511 | 3.249836 | 0.002379619 | 0.1239671 | 13368 | 4.126066 | 0.4828568 | No | 1 | 16.9 | 2.975634 | 1.627148 | -3.730336 | 2.956779 | 0.003416887 | 0.2140422 | 14302 | 4.155397 | 0.6938807 | No | 1 | 16.8 | 1.671204 | 0.9647534 | 0.3994194 | 1.654179 | 0.002321206 | 0.1195654 | 15304 | 4.184805 | 0.4682739 | No | 1 | 16.65 | 2.76328 | 2.20342 | 4.559044 | 2.744729 | 0.003653067 | 0.2394933 | 16946 | 4.229067 | 0.7363967 | No | 1 | 16.11667 | 4.654076 | 5.397196 | 1.503907 | 4.64574 | 0.005896634 | 0.4876516 | 24443 | 4.388155 | 1.172692 | No | 1 | 17 | 2.126685 | 1.430428 | -0.1450602 | 2.104955 | 0.003181427 | 0.210614 | 13368 | 4.126066 | 0.6452105 | No | 1
17.43333 | 1.912146 | 0.7985089 | 3.483955 | 1.897565 | 0.002001508 | 0.1007106 | 9995 | 3.999783 | 0.410613 | No | 1 | 17.48333 | 1.884888 | 0.6481312 | 0.06097727 | 1.868622 | 0.002313154 | 0.1190265 | 9666 | 3.985247 | 0.4745015 | No | 1 | 17.26667 | 2.483552 | 1.034508 | 0.4153182 | 2.461348 | 0.002421669 | 0.1237251 | 11174 | 4.048209 | 0.494592 | No | 1 | 17.01667 | 3.218469 | 1.551326 | -0.6041006 | 3.180084 | 0.002334123 | 0.12161 | 13219 | 4.121199 | 0.4726825 | No | 1 | 16.91667 | 2.937924 | 1.590577 | -3.737635 | 2.916933 | 0.003373585 | 0.2106466 | 14142 | 4.150511 | 0.6848226 | No | 1 | 16.81667 | 1.637155 | 0.9501988 | 0.3440975 | 1.617612 | 0.002273914 | 0.1172677 | 15132 | 4.179896 | 0.4581307 | No | 1 | 16.66667 | 2.726178 | 2.154501 | 4.535635 | 2.704422 | 0.003604017 | 0.2358644 | 16755 | 4.224144 | 0.7259434 | No | 1 | 16.13333 | 4.637404 | 5.302876 | 1.47106 | 4.623575 | 0.005875511 | 0.4817647 | 24162 | 4.383133 | 1.167866 | No | 1 | 17.01667 | 2.083224 | 1.406723 | -0.1391029 | 2.066758 | 0.003116412 | 0.2074644 | 13219 | 4.121199 | 0.6337565 | No | 1
17.45 | 1.882985 | 0.7794719 | 3.489194 | 1.866497 | 0.001970984 | 0.09872426 | 9884 | 3.994933 | 0.4040087 | No | 1 | 17.5 | 1.852356 | 0.6309241 | 0.1291399 | 1.835404 | 0.002273231 | 0.1167331 | 9559 | 3.980412 | 0.4661977 | No | 1 | 17.28333 | 2.439144 | 1.026882 | 0.399978 | 2.414651 | 0.002378367 | 0.1213249 | 11050 | 4.043362 | 0.4853702 | No | 1 | 17.03333 | 3.141698 | 1.503999 | -0.5719633 | 3.113001 | 0.002278446 | 0.1193036 | 13071 | 4.116309 | 0.4628949 | No | 1 | 16.93333 | 2.895942 | 1.563009 | -3.753326 | 2.873273 | 0.003325378 | 0.2072967 | 13984 | 4.145631 | 0.6748576 | No | 1 | 16.83333 | 1.59807 | 0.9251156 | 0.3412659 | 1.578909 | 0.002219627 | 0.1150208 | 14962 | 4.17499 | 0.4473707 | No | 1 | 16.68333 | 2.682667 | 2.115042 | 4.541218 | 2.671592 | 0.003546495 | 0.2322889 | 16566 | 4.219218 | 0.717484 | No | 1 | 16.15 | 4.609746 | 5.226714 | 1.450419 | 4.59729 | 0.005840468 | 0.4759058 | 23885 | 4.378125 | 1.161985 | No | 1 | 17.03333 | 2.050292 | 1.367301 | -0.164884 | 2.037183 | 0.003067147 | 0.204372 | 13071 | 4.116309 | 0.6249352 | No | 1
17.46667 | 1.850009 | 0.7686746 | 3.474902 | 1.826884 | 0.001936468 | 0.09677044 | 9774 | 3.990072 | 0.3955488 | No | 1 | 17.51667 | 1.818451 | 0.6157008 | 0.1263492 | 1.806076 | 0.002231622 | 0.1144804 | 9454 | 3.975616 | 0.4588761 | No | 1 | 17.3 | 2.390158 | 0.9974367 | 0.3829593 | 2.373294 | 0.002330602 | 0.1189703 | 10927 | 4.038501 | 0.4772141 | No | 1 | 17.05 | 3.084305 | 1.462166 | -0.5755316 | 3.058278866 | 0.002236823 | 0.1170458 | 12925 | 4.111431 | 0.4549361 | No | 1 | 16.95 | 2.850603 | 1.50828 | -3.738653 | 2.831901 | 0.003273315 | 0.203997 | 13827 | 4.140728 | 0.6654188 | No | 1 | 16.85 | 1.559748 | 0.8925557 | 0.3201238 | 1.544936 | 0.002166401 | 0.1128277 | 14794 | 4.170086 | 0.4379399 | No | 1 | 16.7 | 2.660518 | 2.08428 | 4.520861 | 2.641204 | 0.003517215 | 0.2287567 | 16379 | 4.214287 | 0.7096688 | No | 1 | 16.16667 | 4.584834 | 5.125069 | 1.446716 | 4.573141 | 0.005808906 | 0.4700803 | 23611 | 4.373114 | 1.15663 | No | 1 | 17.05 | 2.024074 | 1.347563 | -0.1671665 | 2.014169 | 0.003027926 | 0.2013238 | 12925 | 4.111431 | 0.6181176 | No | 1
17.48333 | 1.803758 | 0.7476539 | 3.444741 | 1.790856 | 0.001888055 | 0.09485809 | 9666 | 3.985247 | 0.3878591 | No | 1 | 17.53333 | 1.793701 | 0.6078016 | 0.2494435 | 1.775147 | 0.002201249 | 0.1122638 | 9349 | 3.970765 | 0.4511414 | No | 1 | 17.31667 | 2.356431 | 0.9510536 | 0.3461041 | 2.338576 | 0.002297715 | 0.116656 | 10806 | 4.033665 | 0.4703858 | No | 1 | 17.06667 | 3.032253 | 1.427351 | -0.6025984 | 3.005311 | 0.002199073 | 0.1148277 | 12781 | 4.106565 | 0.4472302 | No | 1 | 16.96667 | 2.813199 | 1.468809 | -3.737865 | 2.792208 | 0.003230364 | 0.2007448 | 13673 | 4.135864 | 0.6563637 | No | 1 | 16.86667 | 1.530124 | 0.8752545 | 0.320344 | 1.515541 | 0.002125254 | 0.1106817 | 14628 | 4.165185 | 0.4297968 | No | 1 | 16.71667 | 2.62189 | 2.020865 | 4.492417 | 2.603567 | 0.003466148 | 0.2252647 | 16195 | 4.209381 | 0.6998941 | No | 1 | 16.18333 | 4.561448 | 5.028002 | 1.374958 | 4.546704 | 0.005779276 | 0.4642854 | 23340 | 4.368101 | 1.150683 | No | 1 | 17.06667 | 2.004265 | 1.320043 | -0.1961518 | 1.992376 | 0.002998292 | 0.1983101 | 12781 | 4.106565 | 0.6116667 | No | 1
17.5 | 1.777954 | 0.7283118 | 3.433196 | 1.759635 | 0.001861045 | 0.09298345 | 9559 | 3.980412 | 0.3812048 | No | 1 | 17.55 | 1.756592 | 0.5921205 | 0.2092687 | 1.7388 | 0.002155708 | 0.1100851 | 9246 | 3.965954 | 0.4420238 | No | 1 | 17.33333 | 2.32072 | 0.9481581 | 0.3686057 | 2.302255 | 0.002262895 | 0.1143756 | 10686 | 4.028815 | 0.4632287 | No | 1 | 17.08333 | 2.978369 | 1.368733 | -0.6270712 | 2.949902 | 0.002159996 | 0.112648 | 12639 | 4.101713 | 0.4391529 | No | 1 | 16.98333 | 2.771217 | 1.445361 | -3.740129 | 2.752209 | 0.003182157 | 0.1975382 | 13520 | 4.130977 | 0.6472263 | No | 1 | 16.88333 | 1.500958 | 0.8431523 | 0.3042372 | 1.480805 | 0.002084744 | 0.1085766 | 14464 | 4.160288 | 0.4201293 | No | 1 | 16.73333 | 2.585245 | 1.971641 | 4.466414 | 2.572568 | 0.003417703 | 0.2218225 | 16012 | 4.204446 | 0.6918916 | No | 1 | 16.2 | 4.531959 | 4.949856 | 1.372475 | 4.51546 | 0.005741914 | 0.458524 | 23073 | 4.363104 | 1.143504 | No | 1 | 17.08333 | 1.980488 | 1.287792 | -0.245584 | 1.965166 | 0.002962723 | 0.1953289 | 12639 | 4.101713 | 0.6035445 | No | 1
17.51667 | 1.741317 | 0.7233128 | 3.396168 | 1.730246 | 0.001822695 | 0.09114149 | 9454 | 3.975616 | 0.3749421 | No | 1 | 17.56667 | 1.721009 | 0.5620961 | 0.1751974 | 1.706421 | 0.00211204 | 0.107951 | 9143 | 3.961089 | 0.4339084 | No | 1 | 17.35 | 2.283789 | 0.9213064 | 0.329767 | 2.258381 | 0.002226884 | 0.1121306 | 10567 | 4.023952 | 0.454545 | No | 1 | 17.1 | 2.921434 | 1.355891 | -0.6108031 | 2.88816 | 0.002118705 | 0.1105085 | 12498 | 4.096841 | 0.4301244 | No | 1 | 17 | 2.733202 | 1.426795 | -3.749411 | 2.715339 | 0.003138505 | 0.1943775 | 13368 | 4.126066 | 0.6388144 | No | 1 | 16.9 | 1.460652 | 0.8304288 | 0.3079669 | 1.446832 | 0.002028762 | 0.1065198 | 14302 | 4.155397 | 0.4106679 | No | 1 | 16.75 | 2.559892 | 1.936454 | 4.477947 | 2.544545 | 0.003384186 | 0.2184212 | 15832 | 4.199536 | 0.6846788 | No | 1 | 16.21667 | 4.49896 | 4.858588 | 1.375486 | 4.483682 | 0.005700105 | 0.4528022 | 22808 | 4.358087 | 1.136174 | No | 1 | 17.1 | 1.949845 | 1.264697 | -0.2449673 | 1.933074 | 0.002916882 | 0.1923885 | 12498 | 4.096841 | 0.5939132 | No | 1
17.53333 | 1.719175 | 0.7025974 | 3.383554 | 1.699254 | 0.001799519 | 0.0893303 | 9349 | 3.970765 | 0.3683272 | No | 1 | 17.58333 | 1.691834 | 0.5426002 | 0.1458564 | 1.677704 | 0.002076236 | 0.1058567 | 9042 | 3.956265 | 0.4267186 | No | 1 | 17.36667 | 2.232973 | 0.8868252 | 0.3049663 | 2.208098 | 0.002177333 | 0.1099284 | 10450 | 4.019116 | 0.4445637 | No | 1 | 17.11667 | 2.854886 | 1.320771 | -0.6084205 | 2.834201 | 0.002070442 | 0.1084137 | 12358 | 4.091948 | 0.4222466 | No | 1 | 17.01667 | 2.697476 | 1.367641 | -3.789364 | 2.674883 | 0.003097481 | 0.1912591 | 13219 | 4.121199 | 0.6295489 | No | 1 | 16.91667 | 1.433012 | 0.7914602 | 0.3080345 | 1.425219 | 0.001990371 | 0.1045101 | 14142 | 4.150511 | 0.4047062 | No | 1 | 16.76667 | 2.529198 | 1.900352 | 4.473459 | 2.50851 | 0.003343609 | 0.215057 | 15654 | 4.194625 | 0.6752993 | No | 1 | 16.23333 | 4.468403 | 4.779679 | 1.375902 | 4.452971 | 0.005661389 | 0.4471206 | 22547 | 4.353089 | 1.1291 | No | 1 | 17.11667 | 1.916302 | 1.248011 | -0.2448084 | 1.903575 | 0.002866704 | 0.1894961 | 12358 | 4.091948 | 0.5850692 | No | 1
17.55 | 1.679333 | 0.6737947 | 3.378723 | 1.663226 | 0.001757815 | 0.08755155 | 9246 | 3.965954 | 0.3606155 | No | 1 | 17.6 | 1.663575 | 0.5475184 | 0.03030323 | 1.652955 | 0.002041556 | 0.1037976 | 8943 | 3.951483 | 0.4205327 | No | 1 | 17.38333 | 2.183224 | 0.8737063 | 0.2984761 | 2.164606 | 0.002128824 | 0.1077752 | 10334 | 4.014268 | 0.4359419 | No | 1 | 17.13333 | 2.813515 | 1.279243 | -0.6353347 | 2.788099 | 0.002040439 | 0.1063581 | 12221 | 4.087107 | 0.4155322 | No | 1 | 17.03333 | 2.65229 | 1.354874 | -3.788424 | 2.632519 | 0.003045594 | 0.1881873 | 13071 | 4.116309 | 0.619824 | No | 1 | 16.93333 | 1.417426 | 0.7907911 | 0.2864346 | 1.405665 | 0.001968723 | 0.1025305 | 13984 | 4.145631 | 0.3993226 | No | 1 | 16.78333 | 2.487823 | 1.866996 | 4.457222 | 2.467746 | 0.003288911 | 0.2117405 | 15478 | 4.189715 | 0.6646337 | No | 1 | 16.25 | 4.43754 | 4.701228 | 1.340918 | 4.423024 | 0.005622287 | 0.441478 | 22289 | 4.348091 | 1.122203 | No | 1 | 17.13333 | 1.890847 | 1.224763 | -0.2393089 | 1.874686 | 0.002828624 | 0.1866479 | 12221 | 4.087107 | 0.5764038 | No | 1
17.56667 | 1.64712 | 0.6558258 | 3.349172 | 1.629183 | 0.001724097 | 0.08581051 | 9143 | 3.961089 | 0.3533285 | No | 1 | 17.61667 | 1.642335 | 0.5109328 | 0.1408853 | 1.622559 | 0.00201549 | 0.1017689 | 8844 | 3.946649 | 0.4129053 | No | 1 | 17.4 | 2.145987 | 0.8460916 | 0.2884765 | 2.131794 | 0.002092515 | 0.1056645 | 10220 | 4.009451 | 0.4294648 | No | 1 | 17.15 | 2.762684 | 1.256941 | -0.6376823 | 2.737115 | 0.002003574 | 0.104336 | 12084 | 4.082211 | 0.4080831 | No | 1 | 17.05 | 2.612749 | 1.312962 | -3.739113 | 2.593284 | 0.00300019 | 0.185164 | 12925 | 4.111431 | 0.6108254 | No | 1 | 16.95 | 1.393905 | 0.7669287 | 0.2799409 | 1.383976 | 0.001936054 | 0.100578 | 13827 | 4.140728 | 0.3933256 | No | 1 | 16.8 | 2.447669 | 1.836235 | 4.448156 | 2.430262 | 0.003235827 | 0.2084778 | 15304 | 4.184805 | 0.654839 | No | 1 | 16.26667 | 4.408509 | 4.619267 | 1.34698 | 4.393306 | 0.005585504 | 0.4358733 | 22035 | 4.343113 | 1.115351 | No | 1 | 17.15 | 1.858526 | 1.207772 | -0.2823324 | 1.848087 | 0.002780272 | 0.1838429 | 12084 | 4.082211 | 0.5684334 | No | 1
17.58333 | 1.611245 | 0.6550994 | 3.384319 | 1.592087 | 0.001686545 | 0.08410511 | 9042 | 3.956265 | 0.3453743 | No | 1 | 17.63333 | 1.602784 | 0.518445 | 0.06668344 | 1.587128 | 0.001966953 | 0.0997775 | 8746 | 3.941809 | 0.4039908 | No | 1 | 17.41667 | 2.117601 | 0.814357 | 0.2653543 | 2.099288 | 0.002064836 | 0.1035857 | 10107 | 4.004622 | 0.4230435 | No | 1 | 17.16667 | 2.711547 | 1.223805 | -0.6389618 | 2.686894 | 0.001966489 | 0.1023508 | 11950 | 4.077368 | 0.4007405 | No | 1 | 17.06667 | 2.573819 | 1.285394 | -3.745038 | 2.554735 | 0.002955487 | 0.1821858 | 12781 | 4.106565 | 0.6019789 | No | 1 | 16.96667 | 1.374046 | 0.738336 | 0.2546789 | 1.364727 | 0.001908471 | 0.0986556 | 13673 | 4.135864 | 0.3880158 | No | 1 | 16.81667 | 2.412855 | 1.78167 | 4.445347 | 2.39789 | 0.003189803 | 0.2052647 | 15132 | 4.179896 | 0.6464102 | No | 1 | 16.28333 | 4.378104 | 4.529524 | 1.291092 | 4.363512 | 0.005546982 | 0.4303062 | 21783 | 4.338118 | 1.108464 | No | 1 | 17.16667 | 1.837648 | 1.175674 | -0.2945331 | 1.821258 | 0.002749041 | 0.1810776 | 11950 | 4.077368 | 0.5603844 | No | 1
17.6 | 1.572929 | 0.632858 | 3.314637 | 1.561019 | 0.001646439 | 0.08243854 | 8943 | 3.951483 | 0.3387225 | No | 1 | 17.65 | 1.571473 | 0.5073415 | 0.1797069 | 1.55742 | 0.001928528 | 0.09782958 | 8650 | 3.937016 | 0.3965272 | No | 1 | 17.43333 | 2.080975 | 0.7916251 | 0.2414691 | 2.057627 | 0.002029123 | 0.1015386 | 9995 | 3.999783 | 0.4147713 | No | 1 | 17.18333 | 2.662241 | 1.207148 | -0.6339852 | 2.638046 | 0.001930731 | 0.1004021 | 11817 | 4.072507 | 0.3935958 | No | 1 | 17.08333 | 2.535651 | 1.246381 | -3.786975 | 2.51466 | 0.00291166 | 0.1792519 | 12639 | 4.101713 | 0.5927632 | No | 1 | 16.98333 | 1.355409 | 0.7225607 | 0.2568827 | 1.343496 | 0.001882584 | 0.09675997 | 13520 | 4.130977 | 0.3821357 | No | 1 | 16.83333 | 2.382924 | 1.74038 | 4.412019 | 2.365289 | 0.003150235 | 0.2020944 | 14962 | 4.17499 | 0.6379089 | No | 1 | 16.3 | 4.34892 | 4.440087 | 1.257023 | 4.330437 | 0.005510006 | 0.4247769 | 21534 | 4.333125 | 1.100729 | No | 1 | 17.18333 | 1.804869 | 1.157004 | -0.2926957 | 1.792751 | 0.002700004 | 0.1783526 | 11817 | 4.072507 | 0.5518104 | No | 1
17.61667 | 1.549109 | 0.6020717 | 3.30477 | 1.531324 | 0.001621505 | 0.08080449 | 8844 | 3.946649 | 0.3323641 | No | 1 | 17.66667 | 1.543366 | 0.4896767 | 0.1534177 | 1.530381 | 0.001894035 | 0.09591812 | 8554 | 3.932169 | 0.3897386 | No | 1 | 17.45 | 2.034278 | 0.7780485 | 0.2444395 | 2.016576 | 0.00198359 | 0.09953214 | 9884 | 3.994933 | 0.4066155 | No | 1 | 17.2 | 2.613851 | 1.14731 | -0.6508286 | 2.584926 | 0.001895637 | 0.09848872 | 11685 | 4.067629 | 0.3858067 | No | 1 | 17.1 | 2.493669 | 1.219423 | -3.802361 | 2.479316 | 0.002863452 | 0.1763641 | 12498 | 4.096841 | 0.5846532 | No | 1 | 17 | 1.331583 | 0.7086165 | 0.2679366 | 1.324553 | 0.001849492 | 0.09489383 | 13368 | 4.126066 | 0.3769004 | No | 1 | 16.85 | 2.347653 | 1.732506 | 4.427063 | 2.334519 | 0.003103606 | 0.1989672 | 14794 | 4.170086 | 0.6298909 | No | 1 | 16.31667 | 4.311953 | 4.366366 | 1.217614 | 4.291716 | 0.00546317 | 0.4192896 | 21289 | 4.328155 | 1.091543 | No | 1 | 17.2 | 1.780634 | 1.137571 | -0.289485 | 1.774544 | 0.00266375 | 0.1756701 | 11685 | 4.067629 | 0.5463994 | No | 1
17.63333 | 1.513539 | 0.6056177 | 3.314434 | 1.492855 | 0.001584273 | 0.07920152 | 8746 | 3.941809 | 0.3240964 | No | 1 | 17.68333 | 1.517396 | 0.4697231 | 0.1437605 | 1.501206 | 0.001862164 | 0.09403984 | 8460 | 3.92737 | 0.382401 | No | 1 | 17.46667 | 1.998873 | 0.7766789 | 0.2611427 | 1.985977 | 0.001949066 | 0.09756571 | 9774 | 3.990072 | 0.4005616 | No | 1 | 17.21667 | 2.556001 | 1.112037 | -0.6525658 | 2.529822 | 0.001853682 | 0.09661392 | 11555 | 4.06277 | 0.3777142 | No | 1 | 17.11667 | 2.464962 | 1.196585 | -3.824461 | 2.442674 | 0.002830488 | 0.1735168 | 12358 | 4.091948 | 0.5762286 | No | 1 | 17.01667 | 1.317522 | 0.6755988 | 0.2847888 | 1.303473 | 0.001829963 | 0.09305401 | 13219 | 4.121199 | 0.3710509 | No | 1 | 16.86667 | 2.321384 | 1.668023 | 4.418607 | 2.303901 | 0.003068879 | 0.1958807 | 14628 | 4.165185 | 0.6219041 | No | 1 | 16.33333 | 4.271478 | 4.290356 | 1.173628 | 4.249714 | 0.005411889 | 0.4138513 | 21046 | 4.32317 | 1.081505 | No | 1 | 17.21667 | 1.768454 | 1.091282 | -0.3546337 | 1.757557 | 0.002645529 | 0.1730149 | 11555 | 4.06277 | 0.5413582 | No | 1
17.65 | 1.472171 | 0.6080956 | 3.362551 | 1.460337 | 0.001540972 | 0.07763882 | 8650 | 3.937016 | 0.3171157 | No | 1 | 17.7 | 1.485017 | 0.4778457 | 0.2151275 | 1.473863 | 0.001822428 | 0.09219737 | 8366 | 3.922518 | 0.3755251 | No | 1 | 17.48333 | 1.97308 | 0.7386882 | 0.2317644 | 1.956446 | 0.001923917 | 0.09562912 | 9666 | 3.985247 | 0.3947182 | No | 1 | 17.23333 | 2.503643 | 1.082563 | -0.6509461 | 2.479372 | 0.001815711 | 0.09477909 | 11427 | 4.057932 | 0.3703096 | No | 1 | 17.13333 | 2.420386 | 1.172679 | -3.845951 | 2.405194 | 0.002779302 | 0.1707115 | 12221 | 4.087107 | 0.5675971 | No | 1 | 17.03333 | 1.289424 | 0.6604338 | 0.2691399 | 1.276062 | 0.001790936 | 0.09124346 | 13071 | 4.116309 | 0.3633918 | No | 1 | 16.88333 | 2.286418 | 1.660455 | 4.399929 | 2.267104 | 0.003022653 | 0.1928347 | 14464 | 4.160288 | 0.6122384 | No | 1 | 16.35 | 4.22795 | 4.212363 | 1.174044 | 4.211832 | 0.00535674 | 0.4084662 | 20806 | 4.318189 | 1.072498 | No | 1 | 17.23333 | 1.746661 | 1.077037 | -0.3614939 | 1.733247 | 0.002612928 | 0.1703852 | 11427 | 4.057932 | 0.5340545 | No | 1
17.66667 | 1.448504 | 0.5776145 | 3.364891 | 1.441247 | 0.001516198 | 0.07611017 | 8554 | 3.932169 | 0.3130469 | No | 1 | 17.71667 | 1.462708 | 0.4685732 | 0.2999222 | 1.447511 | 0.001795051 | 0.09038846 | 8274 | 3.917716 | 0.3688974 | No | 1 | 17.5 | 1.939811 | 0.7173295 | 0.2382442 | 1.919362 | 0.001891477 | 0.09372133 | 9559 | 3.980412 | 0.3873456 | No | 1 | 17.25 | 2.4551 | 1.065144 | -0.6421548 | 2.439145 | 0.001780506 | 0.09298085 | 11300 | 4.053078 | 0.3644259 | No | 1 | 17.15 | 2.390001 | 1.141906 | -3.829904 | 2.374045 | 0.002744411 | 0.1679494 | 12084 | 4.082211 | 0.5604517 | No | 1 | 17.05 | 1.262699 | 0.6570182 | 0.2589841 | 1.249718 | 0.001753816 | 0.08947099 | 12925 | 4.111431 | 0.3560294 | No | 1 | 16.9 | 2.24779 | 1.620996 | 4.38186 | 2.234045 | 0.002971586 | 0.1898373 | 14302 | 4.155397 | 0.6035714 | No | 1 | 16.36667 | 4.195714 | 4.140626 | 1.125327 | 4.184861 | 0.005315898 | 0.4031291 | 20569 | 4.313213 | 1.066254 | No | 1 | 17.25 | 1.719832 | 1.054858 | -0.381324 | 1.706647 | 0.002572794 | 0.1677918 | 11300 | 4.053078 | 0.5260379 | No | 1
17.68333 | 1.433991 | 0.5778036 | 3.33885 | 1.421318 | 0.001501007 | 0.07460149 | 8460 | 3.92737 | 0.3087927 | No | 1 | 17.73333 | 1.432313 | 0.441448 | 0.09922494 | 1.418412 | 0.001757749 | 0.08861189 | 8183 | 3.912913 | 0.3615651 | No | 1 | 17.51667 | 1.898913 | 0.6997856 | 0.2328222 | 1.882507 | 0.001851597 | 0.0918497 | 9454 | 3.975616 | 0.3800135 | No | 1 | 17.26667 | 2.42319 | 1.033687 | -0.6133745 | 2.400444 | 0.001757364 | 0.09121178 | 11174 | 4.048209 | 0.3587646 | No | 1 | 17.16667 | 2.35809 | 1.124867 | -3.835983 | 2.343355 | 0.002707768 | 0.165223 | 11950 | 4.077368 | 0.5534067 | No | 1 | 17.06667 | 1.236737 | 0.6316299 | 0.2746156 | 1.222383 | 0.001717756 | 0.08773511 | 12781 | 4.106565 | 0.3483769 | No | 1 | 16.91667 | 2.2203 | 1.583978 | 4.363944 | 2.204419 | 0.002935245 | 0.1868836 | 14142 | 4.150511 | 0.5958221 | No | 1 | 16.38333 | 4.174007 | 4.038371 | 1.077068 | 4.155524 | 0.005288395 | 0.3978262 | 20335 | 4.308244 | 1.059394 | No | 1 | 17.26667 | 1.693462 | 1.050836 | -0.41153 | 1.681726 | 0.002533344 | 0.1652382 | 11174 | 4.048209 | 0.5185313 | No | 1
17.7 | 1.408645 | 0.5888264 | 3.342105 | 1.394599 | 0.001474477 | 0.07311368 | 8366 | 3.922518 | 0.3030597 | No | 1 | 17.75 | 1.404512 | 0.4279031 | 0.1733385 | 1.393129 | 0.001723631 | 0.08687104 | 8093 | 3.90811 | 0.3552008 | No | 1 | 17.53333 | 1.866101 | 0.6895659 | 0.2309097 | 1.848933 | 0.001819603 | 0.09001401 | 9349 | 3.970765 | 0.3733384 | No | 1 | 17.28333 | 2.377699 | 0.999635 | -0.6709589 | 2.359302 | 0.001724373 | 0.08947078 | 11050 | 4.043362 | 0.352733 | No | 1 | 17.18333 | 2.32862 | 1.085549 | -3.834584 | 2.310223 | 0.002673928 | 0.1625318 | 11817 | 4.072507 | 0.5457775 | No | 1 | 17.08333 | 1.208028 | 0.6257728 | 0.2435553 | 1.197412 | 0.001677882 | 0.08603721 | 12639 | 4.101713 | 0.3413912 | No | 1 | 16.93333 | 2.188538 | 1.540857 | 4.331838 | 2.176167 | 0.002893256 | 0.1839691 | 13984 | 4.145631 | 0.5884347 | No | 1 | 16.4 | 4.137041 | 3.996236 | 1.049103 | 4.118482 | 0.005241559 | 0.3925605 | 20103 | 4.303261 | 1.050556 | No | 1 | 17.28333 | 1.66999 | 1.006074 | -0.4231204 | 1.658102 | 0.002498232 | 0.1627219 | 11050 | 4.043362 | 0.5114174 | No | 1
17.71667 | 1.380552 | 0.5557513 | 3.347802 | 1.363988 | 0.001445071 | 0.07165384 | 8274 | 3.917716 | 0.2964773 | No | 1 | 17.76667 | 1.381745 | 0.4186306 | 0.1717685 | 1.369676 | 0.001695692 | 0.08516122 | 8003 | 3.903253 | 0.3492994 | No | 1 | 17.55 | 1.831764 | 0.6717168 | 0.236474 | 1.814748 | 0.001786122 | 0.08821106 | 9246 | 3.965954 | 0.366535 | No | 1 | 17.3 | 2.340905 | 0.9745862 | -0.6810884 | 2.32083 | 0.001697689 | 0.08775962 | 10927 | 4.038501 | 0.3470953 | No | 1 | 17.2 | 2.291826 | 1.065152 | -3.839442 | 2.269461 | 0.002631677 | 0.1598787 | 11685 | 4.067629 | 0.5363375 | No | 1 | 17.1 | 1.186796 | 0.5993164 | 0.2199717 | 1.177478 | 0.001648392 | 0.08437398 | 12498 | 4.096841 | 0.3358349 | No | 1 | 16.95 | 2.163795 | 1.518488 | 4.312091 | 2.143261 | 0.002860546 | 0.1810919 | 13827 | 4.140728 | 0.5797794 | No | 1 | 16.41667 | 4.099922 | 3.913817 | 1.011831 | 4.085788 | 0.005194531 | 0.3873417 | 19875 | 4.298307 | 1.042811 | No | 1 | 17.3 | 1.646213 | 1.010902 | -0.3674195 | 1.632418 | 0.002462663 | 0.1602409 | 10927 | 4.038501 | 0.5036612 | No | 1
17.73333 | 1.347424 | 0.5589921 | 3.32405 | 1.336353 | 0.001410395 | 0.07022604 | 8183 | 3.912913 | 0.2905376 | No | 1 | 17.78333 | 1.357606 | 0.4006607 | 0.02935982 | 1.344926 | 0.001666068 | 0.08348018 | 7915 | 3.898451 | 0.3430633 | No | 1 | 17.56667 | 1.797732 | 0.6553936 | 0.2264744 | 1.783539 | 0.001752938 | 0.08644144 | 9143 | 3.961089 | 0.3603276 | No | 1 | 17.31667 | 2.300755 | 0.9564038 | -0.7090708 | 2.276255 | 0.001668571 | 0.08607637 | 10806 | 4.033665 | 0.3405394 | No | 1 | 17.21667 | 2.247097 | 1.046281 | -3.84842 | 2.22725 | 0.002580316 | 0.1572724 | 11555 | 4.06277 | 0.5265458 | No | 1 | 17.11667 | 1.168159 | 0.5997154 | 0.241249 | 1.156856 | 0.001622505 | 0.08273845 | 12358 | 4.091948 | 0.330077 | No | 1 | 16.96667 | 2.122726 | 1.486505 | 4.31981 | 2.10364 | 0.002806251 | 0.1782583 | 13673 | 4.135864 | 0.5692973 | No | 1 | 16.43333 | 4.071654 | 3.839028 | 1.006601 | 4.051492 | 0.005158715 | 0.3821643 | 19649 | 4.29334 | 1.034643 | No | 1 | 17.31667 | 1.618622 | 1.003219 | -0.3462034 | 1.603834 | 0.002421387 | 0.1577984 | 10806 | 4.033665 | 0.495003 | No | 1
17.75 | 1.325282 | 0.5567398 | 3.340428 | 1.319857 | 0.001387218 | 0.06882716 | 8093 | 3.90811 | 0.2870164 | No | 1 | 17.8 | 1.332246 | 0.3976443 | 0.07753345 | 1.322236 | 0.001634946 | 0.08182952 | 7828 | 3.893651 | 0.3373488 | No | 1 | 17.58333 | 1.769346 | 0.6363238 | 0.2279188 | 1.751414 | 0.001725259 | 0.08470226 | 9042 | 3.956265 | 0.3539306 | No | 1 | 17.33333 | 2.251754 | 0.9412732 | -0.7188952 | 2.226033 | 0.001633034 | 0.08442544 | 10686 | 4.028815 | 0.3331329 | No | 1 | 17.23333 | 2.207404 | 1.026037 | -3.837561 | 2.189693 | 0.002534737 | 0.1547146 | 11427 | 4.057932 | 0.5178457 | No | 1 | 17.13333 | 1.145553 | 0.5772263 | 0.2121723 | 1.135472 | 0.001591108 | 0.08113155 | 12221 | 4.087107 | 0.3240956 | No | 1 | 16.98333 | 2.084555 | 1.455286 | 4.307693 | 2.074167 | 0.00275579 | 0.175477 | 13520 | 4.130977 | 0.5615511 | No | 1 | 16.45 | 4.031331 | 3.768969 | 0.9974046 | 4.010788 | 0.005107626 | 0.3770304 | 19426 | 4.288383 | 1.024822 | No | 1 | 17.33333 | 1.589047 | 0.9895839 | -0.3812923 | 1.57548 | 0.002377144 | 0.1553986 | 10686 | 4.028815 | 0.4864078 | No | 1
17.76667 | 1.314432 | 0.5091688 | 3.326746 | 1.300614 | 0.001375861 | 0.06744556 | 8003 | 3.903253 | 0.2828952 | No | 1 | 17.81667 | 1.312227 | 0.3917288 | 0.006078159 | 1.30031 | 0.001610378 | 0.0802067 | 7742 | 3.888853 | 0.3318255 | No | 1 | 17.6 | 1.733483 | 0.6311395 | 0.2179192 | 1.718069 | 0.001690289 | 0.0829944 | 8943 | 3.951483 | 0.3472822 | No | 1 | 17.35 | 2.200312 | 0.8924206 | -0.7342128 | 2.179245 | 0.001595727 | 0.08281094 | 10567 | 4.023952 | 0.3262343 | No | 1 | 17.25 | 2.171983 | 1.000147 | -3.852184 | 2.154502 | 0.002494063 | 0.1521999 | 11300 | 4.053078 | 0.509697 | No | 1 | 17.15 | 1.12539 | 0.5526009 | 0.2012536 | 1.119122 | 0.001563101 | 0.07955437 | 12084 | 4.082211 | 0.3195461 | No | 1 | 17 | 2.06378 | 1.416132 | 4.287793 | 2.048891 | 0.002728324 | 0.1727347 | 13368 | 4.126066 | 0.5549325 | No | 1 | 16.46667 | 3.990245 | 3.702878 | 1.024219 | 3.971456 | 0.005055571 | 0.3719481 | 19205 | 4.283414 | 1.015336 | No | 1 | 17.35 | 1.561913 | 0.9651156 | -0.328338 | 1.548957 | 0.002336553 | 0.1530413 | 10567 | 4.023952 | 0.4783707 | No | 1
17.78333 | 1.286797 | 0.4985242 | 3.326034 | 1.273742 | 0.001346934 | 0.0660841 | 7915 | 3.898451 | 0.2771114 | No | 1 | 17.83333 | 1.288392 | 0.3794046 | 0.03914558 | 1.275255 | 0.001581128 | 0.0786108 | 7657 | 3.884059 | 0.3255002 | No | 1 | 17.61667 | 1.702655 | 0.6061188 | 0.2189058 | 1.684723 | 0.00166023 | 0.08131906 | 8844 | 3.946649 | 0.340629 | No | 1 | 17.36667 | 2.158178 | 0.8638623 | -0.7596011 | 2.140697 | 0.00156517 | 0.08123037 | 10450 | 4.019116 | 0.3205639 | No | 1 | 17.26667 | 2.13702 | 0.9644918 | -3.856279 | 2.115342 | 0.002453916 | 0.1497256 | 11174 | 4.048209 | 0.5006017 | No | 1 | 17.16667 | 1.112855 | 0.5543732 | 0.2086453 | 1.099645 | 0.001545692 | 0.07799989 | 11950 | 4.077368 | 0.3140984 | No | 1 | 17.01667 | 2.034001 | 1.38003 | 4.25172 | 2.017815 | 0.002688957 | 0.1700258 | 13219 | 4.121199 | 0.546735 | No | 1 | 16.48333 | 3.952668 | 3.640448 | 1.004494 | 3.933193 | 0.005007962 | 0.3669156 | 18988 | 4.278479 | 1.006108 | No | 1 | 17.36667 | 1.536 | 0.9342385 | -0.3123099 | 1.522357 | 0.002297789 | 0.1507236 | 10450 | 4.019116 | 0.470303 | No | 1
17.8 | 1.260688 | 0.4857433 | 3.343786 | 1.250914 | 0.001319605 | 0.06475077 | 7828 | 3.893651 | 0.272204 | No | 1 | 17.85 | 1.262117 | 0.3818814 | 0.1236351 | 1.25348 | 0.001548883 | 0.07704565 | 7572 | 3.879211 | 0.3200087 | No | 1 | 17.63333 | 1.666792 | 0.5846076 | 0.2169933 | 1.651759 | 0.00162526 | 0.07967623 | 8746 | 3.941809 | 0.3340484 | No | 1 | 17.38333 | 2.123216 | 0.8659741 | -0.7396709 | 2.101005 | 0.001539815 | 0.07967776 | 10334 | 4.014268 | 0.3147173 | No | 1 | 17.28333 | 2.093665 | 0.9389071 | -3.866935 | 2.084804 | 0.002404131 | 0.1472963 | 11050 | 4.043362 | 0.4935391 | No | 1 | 17.18333 | 1.086435 | 0.5337151 | 0.1981844 | 1.071471 | 0.001508996 | 0.07647246 | 11817 | 4.072507 | 0.3061603 | No | 1 | 17.03333 | 2.001629 | 1.365748 | 4.256845 | 1.985443 | 0.002646161 | 0.167358 | 13071 | 4.116309 | 0.5381769 | No | 1 | 16.5 | 3.913718 | 3.569016 | 0.962338 | 3.900042 | 0.004958613 | 0.3619316 | 18772 | 4.273511 | 0.9981724 | No | 1 | 17.38333 | 1.508714 | 0.9225876 | -0.3100148 | 1.494537 | 0.00225697 | 0.1484458 | 10334 | 4.014268 | 0.4618511 | No | 1
17.81667 | 1.24114 | 0.474946 | 3.308437 | 1.226178 | 0.001299143 | 0.06344133 | 7742 | 3.888853 | 0.2668784 | No | 1 | 17.86667 | 1.244844 | 0.3669632 | 0.1402231 | 1.238573 | 0.001527685 | 0.07550722 | 7489 | 3.874424 | 0.3162672 | No | 1 | 17.65 | 1.636727 | 0.5566877 | 0.2141653 | 1.619787 | 0.001595944 | 0.07806555 | 8650 | 3.937016 | 0.3276638 | No | 1 | 17.4 | 2.078793 | 0.8397046 | -0.7324054 | 2.059557 | 0.001507598 | 0.07815394 | 10220 | 4.009451 | 0.3086028 | No | 1 | 17.3 | 2.075944 | 0.9233932 | -3.87927 | 2.066626 | 0.002383783 | 0.1449021 | 10927 | 4.038501 | 0.4893967 | No | 1 | 17.2 | 1.056506 | 0.5261796 | 0.2151892 | 1.052528 | 0.001467426 | 0.07498417 | 11685 | 4.067629 | 0.3008539 | No | 1 | 17.05 | 1.969257 | 1.342769 | 4.237555 | 1.95452 | 0.002603365 | 0.164733 | 12925 | 4.111431 | 0.5300027 | No | 1 | 16.51667 | 3.886365 | 3.510402 | 0.9534466 | 3.869866 | 0.004923958 | 0.3569896 | 18559 | 4.268555 | 0.990985 | No | 1 | 17.4 | 1.48036 | 0.9145987 | -0.3217577 | 1.470607 | 0.002214553 | 0.1462096 | 10220 | 4.009451 | 0.4545949 | No | 1
17.83333 | 1.211216 | 0.4765084 | 3.326036 | 1.200374 | 0.001267821 | 0.06215779 | 7657 | 3.884059 | 0.2613172 | No | 1 | 17.88333 | 1.232301 | 0.359827 | 0.1166804 | 1.221834 | 0.001512293 | 0.07398708 | 7407 | 3.869642 | 0.3120555 | No | 1 | 17.66667 | 1.602848 | 0.5522663 | 0.2145416 | 1.591172 | 0.001562909 | 0.07648604 | 8554 | 3.932169 | 0.3219542 | No | 1 | 17.41667 | 2.040321 | 0.8138928 | -0.7336849 | 2.018034 | 0.001479697 | 0.07666018 | 10107 | 4.004622 | 0.302472 | No | 1 | 17.31667 | 2.057308 | 0.8999447 | -3.869326 | 2.04326 | 0.002362383 | 0.1425288 | 10806 | 4.033665 | 0.4840205 | No | 1 | 17.21667 | 1.048549 | 0.5192544 | 0.232957 | 1.045258 | 0.001456375 | 0.0735222 | 11555 | 4.06277 | 0.2988802 | No | 1 | 17.06667 | 1.939784 | 1.318721 | 4.203923 | 1.924361 | 0.002564401 | 0.1621489 | 12781 | 4.106565 | 0.5220267 | No | 1 | 16.53333 | 3.853366 | 3.454533 | 0.9256343 | 3.836333 | 0.004882149 | 0.3520859 | 18349 | 4.263612 | 0.9829246 | No | 1 | 17.41667 | 1.460855 | 0.9194272 | -0.3412827 | 1.446754 | 0.002185375 | 0.1440091 | 10107 | 4.004622 | 0.4473561 | No | 1
17.85 | 1.189532 | 0.4635749 | 3.319831 | 1.177164 | 0.001245124 | 0.06090126 | 7572 | 3.879211 | 0.2563175 | No | 1 | 17.9 | 1.211366 | 0.3269034 | -0.03640944 | 1.199831 | 0.001486601 | 0.0724875 | 7325 | 3.864808 | 0.3064964 | No | 1 | 17.68333 | 1.579497 | 0.5394526 | 0.2147654 | 1.562557 | 0.00154014 | 0.07493444 | 8460 | 3.92737 | 0.3162406 | No | 1 | 17.43333 | 1.995746 | 0.8100537 | -0.7194004 | 1.979867 | 0.00144737 | 0.07519654 | 9995 | 3.999783 | 0.2968396 | No | 1 | 17.33333 | 2.029211 | 0.8856515 | -3.886696 | 2.015087 | 0.00233012 | 0.1401822 | 10686 | 4.028815 | 0.4775 | No | 1 | 17.23333 | 1.041966 | 0.5046998 | 0.2273788 | 1.029214 | 0.001447231 | 0.07207032 | 11427 | 4.057932 | 0.2943943 | No | 1 | 17.08333 | 1.908937 | 1.284603 | 4.204928 | 1.895422 | 0.002523622 | 0.1596047 | 12639 | 4.101713 | 0.5143734 | No | 1 | 16.55 | 3.819299 | 3.374099 | 0.8984323 | 3.799367 | 0.004838986 | 0.3472246 | 18142 | 4.258685 | 0.9739703 | No | 1 | 17.43333 | 1.432653 | 0.8850406 | -0.3768293 | 1.421757 | 0.002143187 | 0.1418444 | 9995 | 3.999783 | 0.4397573 | No | 1
17.86667 | 1.164796 | 0.4588811 | 3.28204 | 1.147393 | 0.001219232 | 0.05966902 | 7489 | 3.874424 | 0.249886 | No | 1 | 17.91667 | 1.188295 | 0.3269388 | 0.01390042 | 1.175615 | 0.001458288 | 0.07101491 | 7244 | 3.859978 | 0.3003688 | No | 1 | 17.7 | 1.545617 | 0.538083 | 0.1953053 | 1.531119 | 0.001507105 | 0.07341075 | 8366 | 3.922518 | 0.3099517 | No | 1 | 17.45 | 1.963988 | 0.7691357 | -0.7301403 | 1.947346 | 0.001424338 | 0.07376058 | 9884 | 3.994933 | 0.2920494 | No | 1 | 17.35 | 2.000962 | 0.857015 | -3.871718 | 1.983328 | 0.002297682 | 0.1378681 | 10567 | 4.023952 | 0.4701233 | No | 1 | 17.25 | 1.016462 | 0.4916711 | 0.2044056 | 1.006303 | 0.001411807 | 0.07064072 | 11300 | 4.053078 | 0.2879393 | No | 1 | 17.1 | 1.881906 | 1.271847 | 4.198151 | 1.868619 | 0.002487887 | 0.1570987 | 12498 | 4.096841 | 0.507292 | No | 1 | 16.56667 | 3.779434 | 3.293053 | 0.8623802 | 3.760875 | 0.004788478 | 0.3424102 | 17936 | 4.253726 | 0.9646102 | No | 1 | 17.45 | 1.41086 | 0.8648447 | -0.330894 | 1.399125 | 0.002110585 | 0.1397171 | 9884 | 3.994933 | 0.4328839 | No | 1
17.88333 | 1.129989 | 0.4505253 | 3.274004 | 1.119224 | 0.001182798 | 0.05846795 | 7407 | 3.869642 | 0.2438 | No | 1 | 17.93333 | 1.162935 | 0.3405546 | 0.1081556 | 1.151018 | 0.001427166 | 0.06957205 | 7165 | 3.855216 | 0.2941403 | No | 1 | 17.71667 | 1.51662 | 0.5361031 | 0.1979704 | 1.503495 | 0.00147883 | 0.0719177 | 8274 | 3.917716 | 0.3044311 | No | 1 | 17.46667 | 1.930704 | 0.7584302 | -0.7332509 | 1.913528 | 0.0014002 | 0.07234821 | 9774 | 3.990072 | 0.2870607 | No | 1 | 17.36667 | 1.965694 | 0.8442477 | -3.822864 | 1.951493 | 0.002257184 | 0.1355904 | 10450 | 4.019116 | 0.462722 | No | 1 | 17.26667 | 0.9961453 | 0.4897813 | 0.2084405 | 0.9878945 | 0.001383588 | 0.06924295 | 11174 | 4.048209 | 0.2827671 | No | 1 | 17.11667 | 1.855332 | 1.244137 | 4.216246 | 1.838612 | 0.002452756 | 0.1546282 | 12358 | 4.091948 | 0.4993328 | No | 1 | 16.58333 | 3.742315 | 3.265872 | 0.8347205 | 3.722078 | 0.004741449 | 0.3376445 | 17733 | 4.248782 | 0.955157 | No | 1 | 17.46667 | 1.387389 | 0.8542619 | -0.3110513 | 1.37222 | 0.002075473 | 0.1376236 | 9774 | 3.990072 | 0.4246826 | No | 1
17.9 | 1.108458 | 0.4588015 | 3.297401 | 1.10227 | 0.001160261 | 0.05729636 | 7325 | 3.864808 | 0.2401543 | No | 1 | 17.95 | 1.139101 | 0.3233476 | 0.1641112 | 1.126802 | 0.001397916 | 0.06815938 | 7086 | 3.850401 | 0.2880061 | No | 1 | 17.73333 | 1.49037 | 0.493077 | 0.2012459 | 1.482662 | 0.001453234 | 0.0704516 | 8183 | 3.912913 | 0.300282 | No | 1 | 17.48333 | 1.896352 | 0.7335339 | -0.7600125 | 1.880396 | 0.001375287 | 0.07096036 | 9666 | 3.985247 | 0.2821711 | No | 1 | 17.38333 | 1.937292 | 0.8320907 | -3.828332 | 1.919963 | 0.002224571 | 0.1333493 | 10334 | 4.014268 | 0.4553866 | No | 1 | 17.28333 | 0.9796436 | 0.4588999 | 0.2152219 | 0.9671204 | 0.001360669 | 0.06787075 | 11050 | 4.043362 | 0.2769131 | No | 1 | 17.13333 | 1.821892 | 1.221157 | 4.198636 | 1.812496 | 0.002408547 | 0.1521973 | 12221 | 4.087107 | 0.4924225 | No | 1 | 16.6 | 3.70184 | 3.191388 | 0.8351369 | 3.680305 | 0.004690167 | 0.3329281 | 17533 | 4.243856 | 0.9449251 | No | 1 | 17.48333 | 1.357051 | 0.8377281 | -0.3716224 | 1.347909 | 0.002030088 | 0.1355704 | 9666 | 3.985247 | 0.4172779 | No | 1
17.91667 | 1.096082 | 0.4255738 | 3.24542 | 1.083714 | 0.001147306 | 0.05614252 | 7244 | 3.859978 | 0.2361572 | No | 1 | 17.96667 | 1.114504 | 0.3177372 | 0.1451462 | 1.105181 | 0.001367731 | 0.06677642 | 7008 | 3.845594 | 0.2825317 | No | 1 | 17.75 | 1.474954 | 0.5005575 | 0.1730883 | 1.460685 | 0.001438202 | 0.06900581 | 8093 | 3.90811 | 0.2958982 | No | 1 | 17.5 | 1.864441 | 0.7179456 | -0.7796026 | 1.843756 | 0.001352144 | 0.06959654 | 9559 | 3.980412 | 0.2767507 | No | 1 | 17.4 | 1.902634 | 0.8608273 | -3.812743 | 1.890493 | 0.002184774 | 0.1311443 | 10220 | 4.009451 | 0.4485335 | No | 1 | 17.3 | 0.9545971 | 0.4518221 | 0.2171206 | 0.9431419 | 0.00132588 | 0.0665274 | 10927 | 4.038501 | 0.2701363 | No | 1 | 17.15 | 1.8031 | 1.18536 | 4.202998 | 1.79378 | 0.002383704 | 0.149801 | 12084 | 4.082211 | 0.4875163 | No | 1 | 16.61667 | 3.65877 | 3.120414 | 0.8250248 | 3.642194 | 0.004635598 | 0.3282645 | 17335 | 4.238924 | 0.9356186 | No | 1 | 17.5 | 1.338767 | 0.814633 | -0.374973 | 1.331991 | 0.002002737 | 0.1335536 | 9559 | 3.980412 | 0.4124662 | No | 1
17.93333 | 1.071346 | 0.4100463 | 3.258441 | 1.060275 | 0.001121414 | 0.05500811 | 7165 | 3.855216 | 0.2310936 | No | 1 | 17.98333 | 1.095858 | 0.3000724 | 0.2024751 | 1.08806 | 0.001344848 | 0.06542001 | 6931 | 3.840796 | 0.2782054 | No | 1 | 17.76667 | 1.446415 | 0.5010189 | 0.175906 | 1.431459 | 0.001410374 | 0.06758145 | 8003 | 3.903253 | 0.2900428 | No | 1 | 17.51667 | 1.82307 | 0.7105969 | -0.7645551 | 1.808564 | 0.001322141 | 0.0682593 | 9454 | 3.975616 | 0.271544 | No | 1 | 17.41667 | 1.878353 | 0.7761911 | -3.898015 | 1.861253 | 0.002156891 | 0.1289733 | 10107 | 4.004622 | 0.4417289 | No | 1 | 17.31667 | 0.9316867 | 0.4398615 | 0.2141364 | 0.9225967 | 0.001294059 | 0.06521736 | 10806 | 4.033665 | 0.2643375 | No | 1 | 17.16667 | 1.78446 | 1.166958 | 4.206902 | 1.766291 | 0.002359063 | 0.1474294 | 11950 | 4.077368 | 0.480219 | No | 1 | 16.63333 | 3.625619 | 3.076142 | 0.8095721 | 3.607517 | 0.004593596 | 0.3236493 | 17139 | 4.233985 | 0.9271803 | No | 1 | 17.51667 | 1.325214 | 0.8009984 | -0.3801546 | 1.321336 | 0.001982462 | 0.1315606 | 9454 | 3.975616 | 0.4092808 | No | 1
17.95 | 1.049204 | 0.4244261 | 3.284585 | 1.036836 | 0.001098238 | 0.05389823 | 7086 | 3.850401 | 0.2260274 | No | 1 | 18 | 1.080263 | 0.3170451 | 0.208687 | 1.075823 | 0.00132571 | 0.0640846 | 6855 | 3.836007 | 0.2751254 | No | 1 | 17.78333 | 1.416503 | 0.491257 | 0.1685004 | 1.402539 | 0.001381208 | 0.06618559 | 7915 | 3.898451 | 0.2842456 | No | 1 | 17.53333 | 1.794059 | 0.6786816 | -0.7597311 | 1.779019 | 0.001301101 | 0.06694758 | 9349 | 3.970765 | 0.2671812 | No | 1 | 17.43333 | 1.844152 | 0.773342 | -3.837107 | 1.833156 | 0.002117619 | 0.1268358 | 9995 | 3.999783 | 0.4351901 | No | 1 | 17.33333 | 0.9135066 | 0.436751 | 0.2253429 | 0.899076 | 0.001268808 | 0.06393586 | 10686 | 4.028815 | 0.2576812 | No | 1 | 17.18333 | 1.748121 | 1.15817 | 4.184866 | 1.737962 | 0.002311022 | 0.1450941 | 11817 | 4.072507 | 0.4726861 | No | 1 | 16.65 | 3.589415 | 3.013865 | 0.7840486 | 3.572992 | 0.004547727 | 0.3190779 | 16946 | 4.229067 | 0.918768 | No | 1 | 17.53333 | 1.317459 | 0.8007915 | -0.349173 | 1.312361 | 0.00197086 | 0.1295835 | 9349 | 3.970765 | 0.4066121 | No | 1
17.96667 | 1.024468 | 0.4154599 | 3.260833 | 1.023773 | 0.001072346 | 0.05281289 | 7008 | 3.845594 | 0.2232208 | No | 1 | 18.01667 | 1.071383 | 0.2896147 | 0.1587466 | 1.06061 | 0.001314812 | 0.06276422 | 6780 | 3.83123 | 0.2712824 | No | 1 | 17.8 | 1.388574 | 0.4619638 | 0.1568223 | 1.380332 | 0.001353975 | 0.06481793 | 7828 | 3.893651 | 0.2798059 | No | 1 | 17.55 | 1.763979 | 0.6662976 | -0.7555174 | 1.749321 | 0.001279286 | 0.06565729 | 9246 | 3.965954 | 0.2627921 | No | 1 | 17.45 | 1.822159 | 0.7434848 | -3.839676 | 1.809332 | 0.002092365 | 0.1247305 | 9884 | 3.994933 | 0.4296603 | No | 1 | 17.35 | 0.8846454 | 0.4243327 | 0.2074051 | 0.874945 | 0.001228721 | 0.06268703 | 10567 | 4.023952 | 0.2508446 | No | 1 | 17.2 | 1.727803 | 1.117642 | 4.164357 | 1.711312 | 0.002284162 | 0.1427963 | 11685 | 4.067629 | 0.4656025 | No | 1 | 16.66667 | 3.556569 | 2.957387 | 0.7656967 | 3.537934 | 0.004506112 | 0.3145504 | 16755 | 4.224144 | 0.9102052 | No | 1 | 17.55 | 1.307262 | 0.7802905 | -0.3731229 | 1.291254 | 0.001955607 | 0.1276199 | 9246 | 3.965954 | 0.4001809 | No | 1
17.98333 | 1.023078 | 0.396728 | 3.244404 | 1.016509 | 0.001070891 | 0.05174122 | 6931 | 3.840796 | 0.2216771 | No | 1 | 18.03333 | 1.049837 | 0.2983476 | 0.1045338 | 1.043108 | 0.001288371 | 0.0614625 | 6705 | 3.826399 | 0.2668517 | No | 1 | 17.81667 | 1.37209 | 0.4526596 | 0.1625392 | 1.35927 | 0.001337901 | 0.06347193 | 7742 | 3.888853 | 0.2755953 | No | 1 | 17.56667 | 1.734662 | 0.6548291 | -0.7390967 | 1.71062 | 0.001258025 | 0.06438854 | 9143 | 3.961089 | 0.2570468 | No | 1 | 17.46667 | 1.796504 | 0.7314804 | -3.843618 | 1.78299 | 0.002062905 | 0.1226527 | 9774 | 3.990072 | 0.4235275 | No | 1 | 17.36667 | 0.8652446 | 0.4142031 | 0.2071675 | 0.8543998 | 0.001201775 | 0.06147172 | 10450 | 4.019116 | 0.245031 | No | 1 | 17.21667 | 1.69482 | 1.108091 | 4.145373 | 1.684509 | 0.002240559 | 0.1405338 | 11555 | 4.06277 | 0.4584704 | No | 1 | 16.68333 | 3.519298 | 2.927611 | 0.7882384 | 3.501349 | 0.00445889 | 0.3100672 | 16566 | 4.219218 | 0.9012367 | No | 1 | 17.56667 | 1.275246 | 0.7742852 | -0.3853236 | 1.265341 | 0.001907712 | 0.1256878 | 9143 | 3.961089 | 0.3922547 | No | 1
18 | 1.009939 | 0.3902032 | 3.231638 | 0.9987155 | 0.001057138 | 0.05067716 | 6855 | 3.836007 | 0.2178356 | No | 1 | 18.05 | 1.036379 | 0.2748845 | 0.07931261 | 1.024462 | 0.001271855 | 0.06018227 | 6631 | 3.821579 | 0.2621258 | No | 1 | 17.83333 | 1.34645 | 0.4430503 | 0.1983159 | 1.329663 | 0.0013129 | 0.06214646 | 7657 | 3.884059 | 0.2696491 | No | 1 | 17.58333 | 1.686577 | 0.6322217 | -0.7300002 | 1.671919 | 0.001223152 | 0.06314786 | 9042 | 3.956265 | 0.2512976 | No | 1 | 17.48333 | 1.769476 | 0.711694 | -3.830928 | 1.75085 | 0.002031869 | 0.120605 | 9666 | 3.985247 | 0.4160118 | No | 1 | 17.38333 | 0.8435549 | 0.4193324 | 0.1838891 | 0.8423232 | 0.001171649 | 0.06028494 | 10334 | 4.014268 | 0.2416422 | No | 1 | 17.23333 | 1.674198 | 1.094266 | 4.138291 | 1.665717 | 0.002213295 | 0.1383066 | 11427 | 4.057932 | 0.4535124 | No | 1 | 16.7 | 3.4834 | 2.863656 | 0.7845349 | 3.464306 | 0.004413407 | 0.3056304 | 16379 | 4.214287 | 0.892137 | No | 1 | 17.58333 | 1.255436 | 0.7653808 | -0.3541894 | 1.245379 | 0.001878078 | 0.1237945 | 9042 | 3.956265 | 0.3861681 | No | 1
18.01667 | 0.987492 | 0.3919182 | 3.260681 | 0.9786336 | 0.001033642 | 0.04963172 | 6780 | 3.83123 | 0.2134928 | No | 1 | 18.06667 | 1.012545 | 0.2538628 | 0.07285977 | 1.002459 | 0.001242606 | 0.05892492 | 6559 | 3.816838 | 0.2565384 | No | 1 | 17.85 | 1.312876 | 0.4541929 | 0.1870955 | 1.299522 | 0.001280163 | 0.06084986 | 7572 | 3.879211 | 0.2635912 | No | 1 | 17.6 | 1.657261 | 0.6166333 | -0.7311271 | 1.642602 | 0.001201891 | 0.06193525 | 8943 | 3.951483 | 0.2469552 | No | 1 | 17.5 | 1.732224 | 0.7050302 | -3.85547 | 1.715353 | 0.001989093 | 0.1185943 | 9559 | 3.980412 | 0.4076924 | No | 1 | 17.4 | 0.8410914 | 0.4156116 | 0.1822782 | 0.841767 | 0.001168227 | 0.05911494 | 10220 | 4.009451 | 0.2415563 | No | 1 | 17.25 | 1.657237 | 1.070829 | 4.133955 | 1.645399 | 0.002190873 | 0.1361044 | 11300 | 4.053078 | 0.4481335 | No | 1 | 16.71667 | 3.445213 | 2.808703 | 0.744363 | 3.427569 | 0.004365025 | 0.3012406 | 16195 | 4.209381 | 0.8831026 | No | 1 | 17.6 | 1.235322 | 0.7462531 | -0.3674582 | 1.232894 | 0.001847987 | 0.1219311 | 8943 | 3.951483 | 0.3823959 | No | 1
18.03333 | 0.9697752 | 0.3757803 | 3.25173 | 0.9618323 | 0.001015097 | 0.0486073 | 6705 | 3.826399 | 0.2098636 | No | 1 | 18.08333 | 0.9923728 | 0.2551189 | 0.1057746 | 0.9830497 | 0.00121785 | 0.05769458 | 6487 | 3.812044 | 0.2516124 | No | 1 | 17.86667 | 1.286168 | 0.4227634 | 0.187777 | 1.276018 | 0.00125412 | 0.05958266 | 7489 | 3.874424 | 0.2588766 | No | 1 | 17.61667 | 1.627944 | 0.5902112 | -0.7508697 | 1.610615 | 0.00118063 | 0.0607439 | 8844 | 3.946649 | 0.2422081 | No | 1 | 17.51667 | 1.698482 | 0.6689169 | -3.854377 | 1.686875 | 0.001950347 | 0.1166244 | 9454 | 3.975616 | 0.4010355 | No | 1 | 17.41667 | 0.8424425 | 0.3940379 | 0.2185091 | 0.8348021 | 0.001170104 | 0.05794572 | 10107 | 4.004622 | 0.2396298 | No | 1 | 17.26667 | 1.633562 | 1.047544 | 4.122906 | 1.620809 | 0.002159575 | 0.1339289 | 11174 | 4.048209 | 0.441585 | No | 1 | 16.73333 | 3.409925 | 2.73895 | 0.7086161 | 3.39129 | 0.004320316 | 0.2968973 | 16012 | 4.204446 | 0.8741732 | No | 1 | 17.61667 | 1.230466 | 0.7164441 | -0.4187214 | 1.226741 | 0.001840723 | 0.1200864 | 8844 | 3.946649 | 0.3805849 | No | 1
18.05 | 0.9538895 | 0.389092 | 3.267192 | 0.9454888 | 0.0009984686 | 0.04760047 | 6631 | 3.821579 | 0.2063324 | No | 1 | 18.1 | 0.9737267 | 0.2568328 | 0.06132737 | 0.9631829 | 0.001194967 | 0.05648805 | 6415 | 3.807197 | 0.2465669 | No | 1 | 17.88333 | 1.265869 | 0.424293 | 0.1876956 | 1.261518 | 0.001234327 | 0.05833838 | 7407 | 3.869642 | 0.255986 | No | 1 | 17.63333 | 1.593287 | 0.6007153 | -0.7449775 | 1.580078 | 0.001155495 | 0.05957575 | 8746 | 3.941809 | 0.2376758 | No | 1 | 17.53333 | 1.675268 | 0.6624057 | -3.854504 | 1.664805 | 0.001923691 | 0.1146871 | 9349 | 3.970765 | 0.3958973 | No | 1 | 17.43333 | 0.8271616 | 0.3778049 | 0.1961463 | 0.812731 | 0.00114888 | 0.05678616 | 9995 | 3.999783 | 0.2333636 | No | 1 | 17.28333 | 1.608056 | 1.01129 | 4.144205 | 1.595761 | 0.002125856 | 0.131786 | 11050 | 4.043362 | 0.4349055 | No | 1 | 16.75 | 3.372654 | 2.706275 | 0.726275 | 3.353561 | 0.004273094 | 0.2926 | 15832 | 4.199536 | 0.8648571 | No | 1 | 17.63333 | 1.223016 | 0.716695 | -0.4162737 | 1.21479 | 0.001829578 | 0.1182508 | 8746 | 3.941809 | 0.3769722 | No | 1
18.06667 | 0.9370882 | 0.3551013 | 3.250917 | 0.9315867 | 0.0009808821 | 0.04661075 | 6559 | 3.816838 | 0.2033323 | No | 1 | 18.11667 | 0.9526391 | 0.2696856 | 0.1714517 | 0.946444 | 0.001169088 | 0.05530592 | 6345 | 3.802432 | 0.2423199 | No | 1 | 17.9 | 1.257166 | 0.4050706 | 0.1902082 | 1.240761 | 0.001225841 | 0.05710823 | 7325 | 3.864808 | 0.2518237 | No | 1 | 17.65 | 1.566869 | 0.5648328 | -0.7587692 | 1.555034 | 0.001136337 | 0.05842975 | 8650 | 3.937016 | 0.2339668 | No | 1 | 17.55 | 1.654343 | 0.6461289 | -3.84807 | 1.644338 | 0.001899663 | 0.1127752 | 9246 | 3.965954 | 0.3911359 | No | 1 | 17.45 | 0.7983003 | 0.3725582 | 0.2175762 | 0.7885999 | 0.001108793 | 0.05565727 | 9884 | 3.994933 | 0.2265012 | No | 1 | 17.3 | 1.583466 | 1.024779 | 4.133766 | 1.571247 | 0.002093348 | 0.1296762 | 10927 | 4.038501 | 0.4283654 | No | 1 | 16.76667 | 3.334467 | 2.653306 | 0.7129585 | 3.314992 | 0.004224712 | 0.2883505 | 15654 | 4.194625 | 0.8553115 | No | 1 | 17.65 | 1.206564 | 0.7048914 | -0.4043655 | 1.194599 | 0.001804966 | 0.1164332 | 8650 | 3.937016 | 0.3707987 | No | 1
18.08333 | 0.9260852 | 0.3665819 | 3.244101 | 0.9192868 | 0.000969365 | 0.04563558 | 6487 | 3.812044 | 0.2006803 | No | 1 | 18.13333 | 0.940249 | 0.2451543 | 0.1706446 | 0.9311548 | 0.001153883 | 0.05414432 | 6275 | 3.797614 | 0.238442 | No | 1 | 17.91667 | 1.224355 | 0.3963768 | 0.1722739 | 1.209246 | 0.001193847 | 0.05589833 | 7244 | 3.859978 | 0.2454751 | No | 1 | 17.66667 | 1.543198 | 0.5640454 | -0.7600487 | 1.52915 | 0.00111917 | 0.05730191 | 8554 | 3.932169 | 0.2301288 | No | 1 | 17.56667 | 1.634334 | 0.6382444 | -3.823326 | 1.622879 | 0.001876687 | 0.1108869 | 9143 | 3.961089 | 0.3861346 | No | 1 | 17.46667 | 0.7788995 | 0.3572407 | 0.1846848 | 0.7697332 | 0.001081847 | 0.05456189 | 9774 | 3.990072 | 0.2211463 | No | 1 | 17.31667 | 1.559028 | 0.9999681 | 4.116003 | 1.548183 | 0.002061041 | 0.1275989 | 10806 | 4.033665 | 0.4222146 | No | 1 | 16.78333 | 3.295517 | 2.597743 | 0.6857565 | 3.276119 | 0.004175364 | 0.2841498 | 15478 | 4.189715 | 0.845674 | No | 1 | 17.66667 | 1.182634 | 0.7048372 | -0.4245008 | 1.175552 | 0.001769169 | 0.1146458 | 8554 | 3.932169 | 0.3649762 | No | 1
18.1 | 0.9124883 | 0.3728745 | 3.253766 | 0.9024092 | 0.0009551326 | 0.04467328 | 6415 | 3.807197 | 0.1970274 | No | 1 | 18.15 | 0.9220606 | 0.2548028 | 0.1553417 | 0.9157129 | 0.001131562 | 0.05300149 | 6206 | 3.792812 | 0.2345232 | No | 1 | 17.93333 | 1.194138 | 0.3774596 | 0.1590699 | 1.183072 | 0.001164383 | 0.05471915 | 7165 | 3.855216 | 0.2402077 | No | 1 | 17.68333 | 1.515102 | 0.5678357 | -0.7930664 | 1.498918 | 0.001098794 | 0.05619284 | 8460 | 3.92737 | 0.2256335 | No | 1 | 17.58333 | 1.611425 | 0.6173899 | -3.853819 | 1.602336 | 0.001850381 | 0.1090231 | 9042 | 3.956265 | 0.3813469 | No | 1 | 17.48333 | 0.7605668 | 0.3580975 | 0.1926869 | 0.7525449 | 0.001056384 | 0.05349272 | 9666 | 3.985247 | 0.2162698 | No | 1 | 17.33333 | 1.537337 | 0.9762257 | 4.114567 | 1.522067 | 0.002032365 | 0.125552 | 10686 | 4.028815 | 0.4152255 | No | 1 | 16.8 | 3.25672 | 2.548741 | 0.6573338 | 3.232744 | 0.004126208 | 0.2799985 | 15304 | 4.184805 | 0.834861 | No | 1 | 17.68333 | 1.168471 | 0.6892189 | -0.396876 | 1.160473 | 0.001747981 | 0.1128868 | 8460 | 3.92737 | 0.3603815 | No | 1
18.11667 | 0.8923301104 | 0.3565841 | 3.218874 | 0.8850739 | 0.0009340323 | 0.04372865 | 6345 | 3.802432 | 0.1932728 | No | 1 | 18.16667 | 0.9093653 | 0.2485821 | 0.2494442 | 0.895312 | 0.001115982 | 0.05187761 | 6138 | 3.788027 | 0.2293323 | No | 1 | 17.95 | 1.172007 | 0.3678502 | 0.1489177 | 1.159722 | 0.001142804 | 0.0535655 | 7086 | 3.850401 | 0.2355107 | No | 1 | 17.7 | 1.482734 | 0.5227979 | -0.7920571 | 1.470059 | 0.00107532 | 0.0551057 | 8366 | 3.922518 | 0.221342 | No | 1 | 17.6 | 1.593247 | 0.5998923 | -3.849521 | 1.580801 | 0.001829507 | 0.107183 | 8943 | 3.951483 | 0.3763193 | No | 1 | 17.5 | 0.7445229 | 0.3468998 | 0.1742914 | 0.7312367 | 0.0010341 | 0.05244742 | 9559 | 3.980412 | 0.2102054 | No | 1 | 17.35 | 1.506796 | 0.9596548 | 4.118319 | 1.495874 | 0.00199199 | 0.1235396 | 10567 | 4.023952 | 0.4082095 | No | 1 | 16.81667 | 3.208768 | 2.519271 | 0.6981861 | 3.188225 | 0.004065453 | 0.2759021 | 15132 | 4.179896 | 0.8237384 | No | 1 | 17.7 | 1.152476 | 0.6748213 | -0.3889351 | 1.141198 | 0.001724053 | 0.1111504 | 8366 | 3.922518 | 0.3544799 | No | 1
18.13333 | 0.8778177 | 0.3407514 | 3.236015 | 0.8675097 | 0.0009188417 | 0.04280217 | 6275 | 3.797614 | 0.1894665 | No | 1 | 18.18333 | 0.8812587 | 0.2402252 | 0.2350568 | 0.8773525 | 0.00108149 | 0.05077877 | 6071 | 3.78326 | 0.2247646 | No | 1 | 17.96667 | 1.147436 | 0.3709057 | 0.1550924 | 1.139499 | 0.001118845 | 0.05243462 | 7008 | 3.845594 | 0.2314466 | No | 1 | 17.71667 | 1.457385 | 0.5149915 | -0.8195817 | 1.44204 | 0.001056936 | 0.0540395 | 8274 | 3.917716 | 0.217174 | No | 1 | 17.61667 | 1.568354 | 0.6016208 | -3.807839 | 1.554382 | 0.001800924 | 0.1053675 | 8844 | 3.946649 | 0.370125 | No | 1 | 17.51667 | 0.7179505 | 0.3418057 | 0.1774107 | 0.7106915 | 0.0009971919 | 0.05143172 | 9454 | 3.975616 | 0.2043562 | No | 1 | 17.36667 | 1.484952 | 0.9372856 | 4.098877 | 1.475938 | 0.001963112 | 0.1215619 | 10450 | 4.019116 | 0.4028951 | No | 1 | 16.83333 | 3.167682 | 2.456994 | 0.629938 | 3.150725 | 0.004013398 | 0.2718621 | 14962 | 4.17499 | 0.8144161 | No | 1 | 17.71667 | 1.12992 | 0.6538625 | -0.3794684 | 1.124898 | 0.00169031 | 0.1094429 | 8274 | 3.917716 | 0.3494987 | No | 1
18.15 | 0.8572017 | 0.3398724 | 3.231184 | 0.8488773 | 0.0008972622 | 0.04189408 | 6206 | 3.792812 | 0.1854251 | No | 1 | 18.2 | 0.8734463 | 0.2425494 | 0.3003203 | 0.8659542 | 0.001071902 | 0.04970198 | 6004 | 3.778441 | 0.2218762 | No | 1 | 17.98333 | 1.131562 | 0.3675524 | 0.1508911 | 1.116987 | 0.001103366 | 0.05132346 | 6931 | 3.840796 | 0.2269153 | No | 1 | 17.73333 | 1.426695 | 0.4971143 | -0.789428 | 1.410663 | 0.001034678 | 0.05299361 | 8183 | 3.912913 | 0.2124977 | No | 1 | 17.63333 | 1.54041 | 0.5873276 | -3.818953 | 1.527583 | 0.001768836 | 0.1035825 | 8746 | 3.941809 | 0.3638353 | No | 1 | 17.53333 | 0.7034325 | 0.3376271 | 0.1390261 | 0.7052525 | 0.0009770272 | 0.05044456 | 9349 | 3.970765 | 0.2028479 | No | 1 | 17.38333 | 1.466923 | 0.9071345 | 4.083708 | 1.45623 | 0.001939278 | 0.1196105 | 10334 | 4.014268 | 0.3976383 | No | 1 | 16.85 | 3.133767 | 2.423862 | 0.6417985 | 3.113758 | 0.003970429 | 0.2678696 | 14794 | 4.170086 | 0.8052197 | No | 1 | 17.73333 | 1.119876 | 0.6501461 | -0.3877018 | 1.111192 | 0.001675285 | 0.1077598 | 8183 | 3.912913 | 0.3453201 | No | 1
18.16667 | 0.840553 | 0.3347208 | 3.212314 | 0.8325338 | 0.0008798355 | 0.04100549 | 6138 | 3.788027 | 0.181882 | No | 1 | 18.21667 | 0.8584622 | 0.2190863 | 0.1724075 | 0.8498257 | 0.001053514 | 0.04863917 | 5938 | 3.77364 | 0.2177741 | No | 1 | 18 | 1.102412 | 0.3570276 | 0.1224283 | 1.090584 | 0.001074943 | 0.05023425 | 6855 | 3.836007 | 0.2215911 | No | 1 | 17.75 | 1.394631 | 0.5065503 | -0.7661409 | 1.379592 | 0.001011425 | 0.05197048 | 8093 | 3.90811 | 0.2078645 | No | 1 | 17.65 | 1.514755 | 0.5432798 | -3.849751 | 1.503759 | 0.001739376 | 0.1018281 | 8650 | 3.937016 | 0.35825 | No | 1 | 17.55 | 0.7070725 | 0.3175794 | 0.1412299 | 0.6989742 | 0.0009820829 | 0.04946495 | 9246 | 3.965954 | 0.2010965 | No | 1 | 17.4 | 1.445537 | 0.8917844 | 4.074184 | 1.430954 | 0.001911006 | 0.1176852 | 10220 | 4.009451 | 0.3908554 | No | 1 | 16.86667 | 3.093749 | 2.373029 | 0.6194793 | 3.072062 | 0.003919727 | 0.2639239 | 14628 | 4.165185 | 0.7947874 | No | 1 | 17.75 | 1.102508 | 0.6308657 | -0.4398805 | 1.096036 | 0.001649303 | 0.1060971 | 8093 | 3.90811 | 0.3406877 | No | 1
18.18333 | 0.8245147 | 0.3356729 | 3.191156 | 0.814817 | 0.0008630476 | 0.04013401 | 6071 | 3.78326 | 0.1780373 | No | 1 | 18.23333 | 0.8411893 | 0.230108 | 0.2938233 | 0.8299589 | 0.001032316 | 0.04759615 | 5873 | 3.76886 | 0.2127121 | No | 1 | 18.01667 | 1.078756 | 0.3515381 | 0.1397418 | 1.065631 | 0.001051877 | 0.04917079 | 6780 | 3.83123 | 0.2165589 | No | 1 | 17.76667 | 1.364552 | 0.4869946 | -0.7956491 | 1.358362 | 0.0009896106 | 0.05096989 | 8003 | 3.903253 | 0.2047116 | No | 1 | 17.66667 | 1.492762 | 0.5538584 | -3.861933 | 1.479706 | 0.001714122 | 0.1001012 | 8554 | 3.932169 | 0.3526061 | No | 1 | 17.56667 | 0.690876 | 0.3269811 | 0.1736462 | 0.6850666 | 0.000959587 | 0.04849407 | 9143 | 3.961089 | 0.1971478 | No | 1 | 17.41667 | 1.41637 | 0.8814696 | 4.068628 | 1.409644 | 0.001872446 | 0.1157933 | 10107 | 4.004622 | 0.3851507 | No | 1 | 16.88333 | 3.050375 | 2.322807 | 0.6380537 | 3.030976 | 0.003864772 | 0.2600311 | 14464 | 4.160288 | 0.7845002 | No | 1 | 17.76667 | 1.089565 | 0.6352365 | -0.4424682 | 1.07844 | 0.001629941 | 0.1044572 | 8003 | 3.903253 | 0.335293 | No | 1
18.2 | 0.8051194 | 0.3315895 | 3.196853 | 0.7963373 | 0.0008427459 | 0.03928107 | 6004 | 3.778441 | 0.1740243 | No | 1 | 18.25 | 0.8187284 | 0.2205304 | 0.2715013 | 0.8130674 | 0.001004752 | 0.04657752 | 5809 | 3.764101 | 0.2084109 | No | 1 | 18.03333 | 1.052506 | 0.3359778 | 0.1480527 | 1.042204 | 0.001026281 | 0.04813166 | 6705 | 3.826399 | 0.2118344 | No | 1 | 17.78333 | 1.352172 | 0.5019238 | -0.7926561 | 1.340795 | 0.0009806327 | 0.0499847 | 7915 | 3.898451 | 0.2021087 | No | 1 | 17.68333 | 1.466649 | 0.5351402 | -3.854736 | 1.456111 | 0.001684137 | 0.09840188 | 8460 | 3.92737 | 0.3470672 | No | 1 | 17.58333 | 0.6792572 | 0.3386716 | 0.1862259 | 0.6668865 | 0.0009434491 | 0.0475425 | 9042 | 3.956265 | 0.1919665 | No | 1 | 17.43333 | 1.402918 | 0.8613893 | 4.070091 | 1.394743 | 0.001854663 | 0.1139296 | 9995 | 3.999783 | 0.3811927 | No | 1 | 16.9 | 3.011577 | 2.283113 | 0.5879636 | 2.993628 | 0.003815617 | 0.2561904 | 14302 | 4.155397 | 0.7751684 | No | 1 | 17.78333 | 1.067314 | 0.6310623 | -0.4062985 | 1.062063 | 0.001596655 | 0.1028435 | 7915 | 3.898451 | 0.3302744 | No | 1
18.21667 | 0.7875552 | 0.3229284 | 3.179356 | 0.7851818 | 0.0008243608 | 0.03844748 | 5938 | 3.77364 | 0.1716104 | No | 1 | 18.26667 | 0.8074065 | 0.2228546 | 0.2320895 | 0.7995329 | 0.0009908575 | 0.04557963 | 5745 | 3.75929 | 0.2049686 | No | 1 | 18.05 | 1.031902 | 0.329115 | 0.144767 | 1.02839 | 0.00100619 | 0.04711537 | 6631 | 3.821579 | 0.2090618 | No | 1 | 17.8 | 1.329417 | 0.4726026 | -0.7609766 | 1.317582 | 0.0009641299 | 0.04901224 | 7828 | 3.893651 | 0.1986527 | No | 1 | 17.7 | 1.445572 | 0.5083347 | -3.870122 | 1.437474 | 0.001659934 | 0.09672966 | 8366 | 3.922518 | 0.3427068 | No | 1 | 17.6 | 0.6545158 | 0.3082479 | 0.1745443 | 0.6471805 | 0.0009090847 | 0.04661618 | 8943 | 3.951483 | 0.1863424 | No | 1 | 17.45 | 1.386568 | 0.8313907 | 4.06484 | 1.378164 | 0.001833048 | 0.1120856 | 9884 | 3.994933 | 0.3767719 | No | 1 | 16.91667 | 2.975679 | 2.250896 | 0.5715953 | 2.953305 | 0.003770134 | 0.252397 | 14142 | 4.150511 | 0.7650541 | No | 1 | 17.8 | 1.056812 | 0.6303977 | -0.4055293 | 1.04645 | 0.001580945 | 0.1012544 | 7828 | 3.893651 | 0.3254897 | No | 1
18.23333 | 0.7828083 | 0.3031285 | 3.191462 | 0.781503 | 0.0008193922 | 0.03762556 | 5873 | 3.76886 | 0.1708297 | No | 1 | 18.28333 | 0.7916594 | 0.2032062 | 0.1935932 | 0.7864562 | 0.0009715326 | 0.04459834 | 5682 | 3.754501 | 0.2016421 | No | 1 | 18.06667 | 1.024878 | 0.3147755 | 0.1494157 | 1.012973 | 0.0009993407 | 0.04611256 | 6559 | 3.816838 | 0.205962 | No | 1 | 17.81667 | 1.305746 | 0.4548779 | -0.7784304 | 1.29414 | 0.0009469631 | 0.04805662 | 7742 | 3.888853 | 0.1951601 | No | 1 | 17.71667 | 1.429377 | 0.5166245 | -3.90504 | 1.412964 | 0.001641337 | 0.09507883 | 8274 | 3.917716 | 0.3369422 | No | 1 | 17.61667 | 0.6398452 | 0.3072736 | 0.1968897 | 0.6393001 | 0.0008887081 | 0.04571724 | 8844 | 3.946649 | 0.1841204 | No | 1 | 17.46667 | 1.369759 | 0.8425909 | 4.057605 | 1.358914 | 0.001810827 | 0.1102635 | 9774 | 3.990072 | 0.3716169 | No | 1 | 16.93333 | 2.930931 | 2.210134 | 0.5329493 | 2.911533 | 0.003713439 | 0.2486546 | 13984 | 4.145631 | 0.754552 | No | 1 | 17.81667 | 1.036087 | 0.6179838 | -0.4052178 | 1.029463 | 0.001549941 | 0.09968863 | 7742 | 3.888853 | 0.3202747 | No | 1
18.25 | 0.7801977 | 0.3168979 | 3.196548 | 0.7674484 | 0.0008166596 | 0.0368075 | 5809 | 3.764101 | 0.16778 | No | 1 | 18.3 | 0.781253 | 0.1995795 | 0.2640447 | 0.7736084 | 0.0009587617 | 0.0436331 | 5620 | 3.749736 | 0.198373 | No | 1 | 18.08333 | 1.001069 | 0.3245448 | 0.1214107 | 0.9912247 | 0.0009761252 | 0.04512478 | 6487 | 3.812044 | 0.2015728 | No | 1 | 17.83333 | 1.282533 | 0.4380689 | -0.7783366 | 1.269324 | 0.0009301283 | 0.04711801 | 7657 | 3.884059 | 0.1914581 | No | 1 | 17.73333 | 1.39655 | 0.4994322 | -3.918748 | 1.382502 | 0.001603643 | 0.09345616 | 8183 | 3.912913 | 0.3297543 | No | 1 | 17.63333 | 0.6387549 | 0.2921087 | 0.1893279 | 0.6369128 | 0.0008871938 | 0.04482924 | 8746 | 3.941809 | 0.1834792 | No | 1 | 17.48333 | 1.348068 | 0.8362434 | 4.030534 | 1.33913 | 0.001782151 | 0.1084668 | 9666 | 3.985247 | 0.3663113 | No | 1 | 16.95 | 2.892134 | 2.157623 | 0.5297036 | 2.878 | 0.003664284 | 0.2449653 | 13827 | 4.140728 | 0.7461738 | No | 1 | 17.83333 | 1.022839 | 0.5947361 | -0.4245901 | 1.015376 | 0.001530123 | 0.09814828 | 7657 | 3.884059 | 0.3159584 | No | 1
18.26667 | 0.754699 | 0.2909944 | 3.172338 | 0.7468324 | 0.0007899691 | 0.03600414 | 5745 | 3.75929 | 0.1632943 | No | 1 | 18.31667 | 0.7659638 | 0.1773371 | 0.1373526 | 0.7576325 | 0.0009399986 | 0.04268363 | 5558 | 3.744919 | 0.1943003 | No | 1 | 18.1 | 0.9813803 | 0.3016603 | 0.1376562 | 0.9766476 | 0.000956927 | 0.0441582 | 6415 | 3.807197 | 0.1986401 | No | 1 | 17.85 | 1.256116 | 0.4339246 | -0.8017413 | 1.247561 | 0.0009109696 | 0.04619739 | 7572 | 3.879211 | 0.1882144 | No | 1 | 17.75 | 1.368454 | 0.4863597 | -3.921469 | 1.35761 | 0.00157138 | 0.09186847 | 8093 | 3.90811 | 0.3238906 | No | 1 | 17.65 | 0.6350707 | 0.2847258 | 0.1752048 | 0.6267436 | 0.0008820766 | 0.04394456 | 8650 | 3.937016 | 0.1805945 | No | 1 | 17.5 | 1.330192 | 0.816163 | 4.012466 | 1.320567 | 0.001758519 | 0.1066963 | 9559 | 3.980412 | 0.3613354 | No | 1 | 16.96667 | 2.863865 | 2.105264 | 0.5035697 | 2.844619 | 0.003628468 | 0.2413184 | 13673 | 4.135864 | 0.7378247 | No | 1 | 17.85 | 1.007913 | 0.5870524 | -0.4398426 | 1.001136 | 0.001507793 | 0.09662901 | 7572 | 3.879211 | 0.3115918 | No | 1
18.28333 | 0.7389658 | 0.3070526 | 3.217555 | 0.738042 | 0.0007735007 | 0.03522237 | 5682 | 3.754501 | 0.1613931 | No | 1 | 18.33333 | 0.7493012 | 0.1885114 | 0.1911719 | 0.7397492 | 0.0009195502 | 0.04175377 | 5497 | 3.740126 | 0.1897369 | No | 1 | 18.11667 | 0.9719149 | 0.2966286 | 0.1380325 | 0.9695473 | 0.0009476975 | 0.04320585 | 6345 | 3.802432 | 0.1972269 | No | 1 | 17.86667 | 1.239006 | 0.418031 | -0.7995112 | 1.224348 | 0.0008985613 | 0.04529256 | 7489 | 3.874424 | 0.18475 | No | 1 | 17.76667 | 1.346766 | 0.4813743 | -3.905422 | 1.331497 | 0.001546476 | 0.09030936 | 8003 | 3.903253 | 0.3177319 | No | 1 | 17.66667 | 0.6184165 | 0.2819205 | 0.1635231 | 0.6049777 | 0.0008589449 | 0.043074 | 8554 | 3.932169 | 0.1743655 | No | 1 | 17.51667 | 1.310942 | 0.7860119 | 4.010572 | 1.300555 | 0.001733071 | 0.1049504 | 9454 | 3.975616 | 0.3559584 | No | 1 | 16.98333 | 2.825373 | 2.077014 | 0.4661444 | 2.805288 | 0.003579699 | 0.2377138 | 13520 | 4.130977 | 0.7279212 | No | 1 | 17.86667 | 0.9943593 | 0.5686876 | -0.4517381 | 0.9890322 | 0.001487518 | 0.09513105 | 7489 | 3.874424 | 0.3078874 | No | 1
18.3 | 0.7371181 | 0.2957976 | 3.202501 | 0.7292516 | 0.0007715667 | 0.0344498 | 5620 | 3.749736 | 0.1594909 | No | 1 | 18.35 | 0.7301973 | 0.1926667 | 0.2225609 | 0.7254518 | 0.0008961056 | 0.04084586 | 5437 | 3.735359 | 0.1860917 | No | 1 | 18.13333 | 0.9671797 | 0.2713027 | 0.09583682 | 0.9508503 | 0.0009430802 | 0.04226041 | 6275 | 3.797614 | 0.1934533 | No | 1 | 17.88333 | 1.209689 | 0.4080884 | -0.7676791 | 1.195184 | 0.0008773 | 0.04440456 | 7407 | 3.869642 | 0.1803854 | No | 1 | 17.78333 | 1.316228 | 0.4623509 | -3.893648 | 1.304621 | 0.001511409 | 0.08878024 | 7915 | 3.898451 | 0.3113872 | No | 1 | 17.68333 | 0.5915388 | 0.2772841 | 0.1516888 | 0.5882471 | 0.0008216134 | 0.04223368 | 8460 | 3.92737 | 0.1695844 | No | 1 | 17.53333 | 1.290167 | 0.7903456 | 3.990978 | 1.281992 | 0.001705605 | 0.1032309 | 9349 | 3.970765 | 0.3509741 | No | 1 | 17 | 2.785203 | 2.017484 | 0.4581685 | 2.768551 | 0.003528804 | 0.234159 | 13368 | 4.126066 | 0.7186797 | No | 1 | 17.88333 | 0.9837051 | 0.5585625 | -0.4193831 | 0.9802091 | 0.00147158 | 0.09365119 | 7407 | 3.869642 | 0.3052019 | No | 1
18.31667 | 0.721385 | 0.2839322 | 3.201331 | 0.7096274 | 0.0007550982 | 0.03368643 | 5558 | 3.744919 | 0.1552181 | No | 1 | 18.36667 | 0.7207064 | 0.1905659 | 0.1013619 | 0.715198 | 0.0008844583 | 0.03995549 | 5378 | 3.730621 | 0.1834825 | No | 1 | 18.15 | 0.9345209 | 0.2815297 | 0.1033848 | 0.9216247 | 0.0009112352 | 0.04133321 | 6206 | 3.792812 | 0.1875356 | No | 1 | 17.9 | 1.180678 | 0.4143201 | -0.7707897 | 1.173801 | 0.0008562601 | 0.04353772 | 7325 | 3.864808 | 0.1771932 | No | 1 | 17.8 | 1.293014 | 0.4553819 | -3.905372 | 1.279805 | 0.001484753 | 0.08728199 | 7828 | 3.893651 | 0.3055305 | No | 1 | 17.7 | 0.5849554 | 0.2598303 | 0.1567918 | 0.5823504 | 0.0008124694 | 0.04141659 | 8366 | 3.922518 | 0.1679243 | No | 1 | 17.55 | 1.273816 | 0.7606522 | 3.971078 | 1.261826 | 0.00168399 | 0.101536 | 9246 | 3.965954 | 0.3455469 | No | 1 | 17.01667 | 2.751899 | 2.006172 | 0.4897128 | 2.7325 | 0.003486608 | 0.2306508 | 13219 | 4.121199 | 0.7096058 | No | 1 | 17.9 | 0.9767131 | 0.5665953 | -0.4279217 | 0.9741326 | 0.00146112 | 0.09218454 | 7325 | 3.864808 | 0.3033697 | No | 1
18.33333 | 0.6978698 | 0.2847316 | 3.172696 | 0.6931313 | 0.0007304841 | 0.03294361 | 5497 | 3.740126 | 0.1516281 | No | 1 | 18.38333 | 0.7096896 | 0.1835823 | 0.1078791 | 0.6996036 | 0.0008709384 | 0.03907771 | 5319 | 3.72583 | 0.179502 | No | 1 | 18.16667 | 0.9087285 | 0.2711574 | 0.1036085 | 0.9032329 | 0.0008860856 | 0.0404345 | 6138 | 3.788027 | 0.1838204 | No | 1 | 17.91667 | 1.166925 | 0.3763013 | -0.7983143 | 1.158141 | 0.0008462863 | 0.04268638 | 7244 | 3.859978 | 0.1748631 | No | 1 | 17.81667 | 1.266596 | 0.4478026 | -3.914502 | 1.262466 | 0.001454418 | 0.08581224 | 7742 | 3.888853 | 0.3014555 | No | 1 | 17.71667 | 0.5797453 | 0.2574828 | 0.153655 | 0.5721048 | 0.0008052328 | 0.0406077 | 8274 | 3.917716 | 0.1650086 | No | 1 | 17.56667 | 1.249836 | 0.7565936 | 3.977424 | 1.23983 | 0.001652288 | 0.09986767 | 9143 | 3.961089 | 0.3396139 | No | 1 | 17.03333 | 2.713102 | 1.980516 | 0.493944 | 2.697442 | 0.003437453 | 0.2271883 | 13071 | 4.116309 | 0.700779 | No | 1 | 17.91667 | 0.9715521 | 0.5546392 | -0.4825419 | 0.9644702 | 0.001453399 | 0.09072698 | 7244 | 3.859978 | 0.3004188 | No | 1
18.35 | 0.6883928 | 0.2710352 | 3.141772 | 0.686172 | 0.0007205642 | 0.03221805 | 5437 | 3.735359 | 0.1501234 | No | 1 | 18.4 | 0.6895175 | 0.1831599 | 0.08754074 | 0.6825595 | 0.000846183 | 0.03821907 | 5261 | 3.721068 | 0.1751482 | No | 1 | 18.18333 | 0.8977372 | 0.2713137 | 0.08658982 | 0.8916312 | 0.0008753681 | 0.03955373 | 6071 | 3.78326 | 0.1814856 | No | 1 | 17.93333 | 1.149358 | 0.3771924 | -0.7904385 | 1.137065 | 0.0008335459 | 0.0418464 | 7165 | 3.855216 | 0.1717135 | No | 1 | 17.83333 | 1.258336 | 0.4335094 | -3.892199 | 1.251917 | 0.001444933 | 0.0843624 | 7657 | 3.884059 | 0.2989995 | No | 1 | 17.73333 | 0.5644643 | 0.2623069 | 0.1764582 | 0.5585786 | 0.0007840085 | 0.03981304 | 8183 | 3.912913 | 0.1611446 | No | 1 | 17.58333 | 1.229824 | 0.7325459 | 3.966832 | 1.216537 | 0.001625832 | 0.09822846 | 9042 | 3.956265 | 0.3333211 | No | 1 | 17.05 | 2.681781 | 1.931209 | 0.4470582 | 2.662383 | 0.003397771 | 0.2237702 | 12925 | 4.111431 | 0.6919421 | No | 1 | 17.93333 | 0.9573884 | 0.5393261 | -0.4288246 | 0.9497724 | 0.001432211 | 0.08928388 | 7165 | 3.855216 | 0.2958971 | No | 1
18.36667 | 0.6839511 | 0.2788537 | 3.167305 | 0.6782208 | 0.000715915 | 0.03149977 | 5378 | 3.730621 | 0.1484009 | No | 1 | 18.41667 | 0.6756016 | 0.1735823 | -0.03457373 | 0.667194 | 0.0008291052 | 0.03738135 | 5203 | 3.716254 | 0.1712238 | No | 1 | 18.2 | 0.8855252 | 0.2684182 | 0.1133639 | 0.8801059 | 0.0008634604 | 0.03868427 | 6004 | 3.778441 | 0.1791652 | No | 1 | 17.95 | 1.124771 | 0.3794568 | -0.7860722 | 1.113775 | 0.0008157152 | 0.04102171 | 7086 | 3.850401 | 0.168228 | No | 1 | 17.85 | 1.245498 | 0.4195213 | -3.897973 | 1.237706 | 0.001430191 | 0.08292467 | 7572 | 3.879211 | 0.2956666 | No | 1 | 17.75 | 0.5526929 | 0.2523299 | 0.1568419 | 0.5442895 | 0.0007676587 | 0.03903716 | 8093 | 3.90811 | 0.157058 | No | 1 | 17.6 | 1.20325 | 0.7280295 | 3.994235 | 1.195914 | 0.001590701 | 0.09662005 | 8943 | 3.951483 | 0.3277556 | No | 1 | 17.06667 | 2.642984 | 1.879308 | 0.4152786 | 2.622746 | 0.003348615 | 0.2203965 | 12781 | 4.106565 | 0.6819051 | No | 1 | 17.95 | 0.9421565 | 0.5244708 | -0.4692541 | 0.9349984 | 0.001409425 | 0.08786277 | 7086 | 3.850401 | 0.2913489 | No | 1
18.38333 | 0.6724904 | 0.2822471 | 3.119901 | 0.6704985 | 0.0007039187 | 0.03078982 | 5319 | 3.72583 | 0.1467277 | No | 1 | 18.43333 | 0.6587864 | 0.1595796 | -0.07795285 | 0.6522862 | 0.0008084695 | 0.03656248 | 5146 | 3.71147 | 0.1674156 | No | 1 | 18.21667 | 0.8746865 | 0.2556045 | 0.1132824 | 0.8652236 | 0.0008528918 | 0.03782605 | 5938 | 3.77364 | 0.1761602 | No | 1 | 17.96667 | 1.102779 | 0.3531873 | -0.7923871 | 1.089875 | 0.0007997656 | 0.04021391 | 7008 | 3.845594 | 0.1646485 | No | 1 | 17.86667 | 1.229914 | 0.4322362 | -3.87216 | 1.218917 | 0.001412296 | 0.08150327 | 7489 | 3.874424 | 0.2912377 | No | 1 | 17.76667 | 0.5358861 | 0.2478462 | 0.1709476 | 0.5328996 | 0.000744315 | 0.03828114 | 8003 | 3.903253 | 0.1538058 | No | 1 | 17.61667 | 1.188578 | 0.7148156 | 3.988374 | 1.174757 | 0.001571304 | 0.09503891 | 8844 | 3.946649 | 0.3220396 | No | 1 | 17.08333 | 2.602509 | 1.862045 | 0.3758695 | 2.586314 | 0.003297333 | 0.217073 | 12639 | 4.101713 | 0.6726907 | No | 1 | 17.96667 | 0.9278402 | 0.5143457 | -0.5154819 | 0.9215976 | 0.001388008 | 0.08646376 | 7008 | 3.845594 | 0.2872262 | No | 1
18.4 | 0.6685065 | 0.2726705 | 3.122852 | 0.6560623 | 0.0006997486 | 0.03008796 | 5261 | 3.721068 | 0.1435844 | No | 1 | 18.45 | 0.645786 | 0.1507649 | -0.1007326 | 0.6411931 | 0.0007925152 | 0.03576191 | 5090 | 3.706718 | 0.1645853 | No | 1 | 18.23333 | 0.8557606 | 0.2618643 | 0.1022146 | 0.8401942 | 0.0008344375 | 0.03698235 | 5873 | 3.76886 | 0.1710876 | No | 1 | 17.98333 | 1.076972 | 0.3656751 | -0.7829854 | 1.063992 | 0.0007810496 | 0.03942344 | 6931 | 3.840796 | 0.1607674 | No | 1 | 17.88333 | 1.207921 | 0.4042101 | -3.856876 | 1.203028 | 0.001387042 | 0.08010344 | 7407 | 3.869642 | 0.2874988 | No | 1 | 17.78333 | 0.529913 | 0.2503814 | 0.1452278 | 0.5307412 | 0.0007360187 | 0.03754093 | 7915 | 3.898451 | 0.1532167 | No | 1 | 17.63333 | 1.160936 | 0.7089259 | 3.967254 | 1.14742 | 0.001534761 | 0.09348574 | 8746 | 3.941809 | 0.314625 | No | 1 | 17.1 | 2.57012 | 1.852563 | 0.3749127 | 2.556062 | 0.003256298 | 0.2137958 | 12498 | 4.096841 | 0.6650742 | No | 1 | 17.98333 | 0.915355 | 0.5094086 | -0.5368378 | 0.913156 | 0.001369331 | 0.08508481 | 6931 | 3.840796 | 0.2846468 | No | 1
18.41667 | 0.6436181 | 0.2713337 | 3.134805 | 0.6336153 | 0.000673697 | 0.0294012 | 5203 | 3.716254 | 0.1386867 | No | 1 | 18.46667 | 0.6366003 | 0.1538521 | -0.1126786 | 0.6274298 | 0.0007812424 | 0.03497496 | 5034 | 3.701913 | 0.1610686 | No | 1 | 18.25 | 0.8246277 | 0.2466092 | 0.1118988 | 0.818064 | 0.0008040803 | 0.03616305 | 5809 | 3.764101 | 0.1666036 | No | 1 | 18 | 1.051012 | 0.3575635 | -0.8137143 | 1.042839 | 0.0007622229 | 0.03865175 | 6855 | 3.836007 | 0.1575992 | No | 1 | 17.9 | 1.198135 | 0.385034 | -3.865091 | 1.187138 | 0.001375804 | 0.07872186 | 7325 | 3.864808 | 0.2837574 | No | 1 | 17.8 | 0.5315694 | 0.2457451 | 0.1874097 | 0.5229371 | 0.0007383192 | 0.03680372 | 7828 | 3.893651 | 0.1509965 | No | 1 | 17.65 | 1.133904 | 0.6943388 | 3.987943 | 1.125576 | 0.001499026 | 0.09196871 | 8650 | 3.937016 | 0.3087122 | No | 1 | 17.11667 | 2.542004 | 1.798984 | 0.3626643 | 2.521308 | 0.003220675 | 0.2105568 | 12358 | 4.091948 | 0.6562774 | No | 1 | 18 | 0.9109569 | 0.4989783 | -0.5020415 | 0.9047143 | 0.001362752 | 0.08371848 | 6855 | 3.836007 | 0.2820656 | No | 1
18.43333 | 0.6236125 | 0.2654193 | 3.127227 | 0.620705 | 0.0006527564 | 0.02873794 | 5146 | 3.71147 | 0.1358751 | No | 1 | 18.48333 | 0.6182593 | 0.1577022 | -0.004995691 | 0.6106147 | 0.0007587342 | 0.0342049 | 4979 | 3.697142 | 0.1567673 | No | 1 | 18.26667 | 0.8115002 | 0.2572941 | 0.1083079 | 0.8020373 | 0.0007912799 | 0.03536533 | 5745 | 3.75929 | 0.1633611 | No | 1 | 18.01667 | 1.034665 | 0.3410596 | -0.8105688 | 1.020923 | 0.0007503678 | 0.03789539 | 6780 | 3.83123 | 0.1543141 | No | 1 | 17.91667 | 1.176142 | 0.3911876 | -3.86827 | 1.166137 | 0.00135055 | 0.07735853 | 7244 | 3.859978 | 0.2787917 | No | 1 | 17.81667 | 0.5143048 | 0.229512 | 0.1726762 | 0.5050621 | 0.0007143397 | 0.03607735 | 7742 | 3.888853 | 0.1458663 | No | 1 | 17.66667 | 1.117248 | 0.6771576 | 3.981471 | 1.105106 | 0.001477007 | 0.09048056 | 8554 | 3.932169 | 0.303172 | No | 1 | 17.13333 | 2.500613 | 1.765394 | 0.3606394 | 2.487623 | 0.003168233 | 0.2073619 | 12221 | 4.087107 | 0.6477492 | No | 1 | 18.01667 | 0.8984717 | 0.5021284 | -0.4899807 | 0.8909321 | 0.001344074 | 0.08236479 | 6780 | 3.83123 | 0.2778173 | No | 1
18.45 | 0.6177975 | 0.2674394 | 3.149708 | 0.6196203 | 0.0006466697 | 0.0280882 | 5090 | 3.706718 | 0.1356516 | No | 1 | 18.5 | 0.60297 | 0.1494979 | -0.05875078 | 0.6001319 | 0.000739971 | 0.03345548 | 4924 | 3.692318 | 0.1540906 | No | 1 | 18.28333 | 0.7925743 | 0.2376139 | 0.09189953 | 0.7886046 | 0.0007728256 | 0.03458324 | 5682 | 3.754501 | 0.1606457 | No | 1 | 18.03333 | 1.00718 | 0.3479017 | -0.8211561 | 1.002974 | 0.0007304345 | 0.03715494 | 6705 | 3.826399 | 0.1516272 | No | 1 | 17.93333 | 1.156132 | 0.3839134 | -3.865651 | 1.146967 | 0.001327573 | 0.07601931 | 7165 | 3.855216 | 0.2742609 | No | 1 | 17.83333 | 0.4958195 | 0.2344887 | 0.2006674 | 0.4873398 | 0.0006886647 | 0.03537581 | 7657 | 3.884059 | 0.1407776 | No | 1 | 17.68333 | 1.092963 | 0.6785921 | 3.964471 | 1.08929 | 0.001444902 | 0.08901948 | 8460 | 3.92737 | 0.2989051 | No | 1 | 17.15 | 2.474633 | 1.735008 | 0.3821129 | 2.45821 | 0.003135317 | 0.2042097 | 12084 | 4.082211 | 0.6403249 | No | 1 | 18.03333 | 0.8833925 | 0.4965809 | -0.5294946 | 0.8732588 | 0.001321516 | 0.08103172 | 6705 | 3.826399 | 0.2723531 | No | 1
18.46667 | 0.621443 | 0.2598465 | 3.15449 | 0.6167045 | 0.0006504856 | 0.02743959 | 5034 | 3.701913 | 0.1350268 | No | 1 | 18.51667 | 0.5972938 | 0.1312227 | -0.1134214 | 0.5897255 | 0.0007330051 | 0.03271892 | 4870 | 3.687529 | 0.1514327 | No | 1 | 18.3 | 0.7846348 | 0.2246476 | 0.1079924 | 0.7785288 | 0.0007650839 | 0.03381425 | 5620 | 3.749736 | 0.1586131 | No | 1 | 18.05 | 0.9987677 | 0.3240735 | -0.7838308 | 0.9943327 | 0.0007243338 | 0.0364275 | 6631 | 3.821579 | 0.1503462 | No | 1 | 17.95 | 1.137801 | 0.3661107 | -3.864863 | 1.128407 | 0.001306524 | 0.07470211 | 7086 | 3.850401 | 0.2698735 | No | 1 | 17.85 | 0.4788601 | 0.2301575 | 0.1787623 | 0.4741188 | 0.0006651091 | 0.03469889 | 7572 | 3.879211 | 0.1369868 | No | 1 | 17.7 | 1.085616 | 0.6714817 | 3.962882 | 1.076067 | 0.001435188 | 0.0875793 | 8366 | 3.922518 | 0.2953471 | No | 1 | 17.16667 | 2.441787 | 1.717439 | 0.3777991 | 2.425287 | 0.003093702 | 0.2010947 | 11950 | 4.077368 | 0.6319778 | No | 1 | 18.05 | 0.8631252 | 0.4771479 | -0.5441368 | 0.8553567 | 0.001291197 | 0.07972509 | 6631 | 3.821579 | 0.2668148 | No | 1
18.48333 | 0.611966 | 0.2574415 | 3.131195 | 0.6089822 | 0.0006405657 | 0.02679403 | 4979 | 3.697142 | 0.133349 | No | 1 | 18.53333 | 0.5821572 | 0.1344625 | -0.1612256 | 0.5773354 | 0.0007144293 | 0.03199513 | 4817 | 3.682777 | 0.1482646 | No | 1 | 18.31667 | 0.7724228 | 0.2591362 | 0.08456503 | 0.7639517 | 0.0007531762 | 0.03305508 | 5558 | 3.744919 | 0.1556624 | No | 1 | 18.06667 | 0.9898978 | 0.3032972 | -0.8163908 | 0.9846236 | 0.0007179011 | 0.03570633 | 6559 | 3.816838 | 0.1489029 | No | 1 | 17.96667 | 1.119013 | 0.3538012 | -3.84607 | 1.10855 | 0.001284949 | 0.07340623 | 7008 | 3.845594 | 0.2651733 | No | 1 | 17.86667 | 0.4693775 | 0.2236901 | 0.1603667 | 0.4641021 | 0.0006519383 | 0.03404033 | 7489 | 3.874424 | 0.13412 | No | 1 | 17.71667 | 1.066519 | 0.6584204 | 3.968159 | 1.053689 | 0.001409941 | 0.08615661 | 8274 | 3.917716 | 0.2892729 | No | 1 | 17.18333 | 2.408788 | 1.682323 | 0.3480032 | 2.392899 | 0.003051893 | 0.1980215 | 11817 | 4.072507 | 0.6237612 | No | 1 | 18.06667 | 0.8475882 | 0.4712953 | -0.5363485 | 0.8408879 | 0.001267955 | 0.07844525 | 6559 | 3.816838 | 0.2623449 | No | 1
18.5 | 0.6059984 | 0.2361157 | 3.108816 | 0.5921046 | 0.0006343192 | 0.02615656 | 4924 | 3.692318 | 0.1296657 | No | 1 | 18.55 | 0.5725137 | 0.1210702 | -0.1454006 | 0.5690652 | 0.0007025947 | 0.03128656 | 4764 | 3.677972 | 0.1461536 | No | 1 | 18.33333 | 0.7554806 | 0.2257231 | 0.08890864 | 0.7493745 | 0.0007366561 | 0.03231012 | 5497 | 3.740126 | 0.1527106 | No | 1 | 18.08333 | 0.9793494 | 0.3110547 | -0.8146185 | 0.9712524 | 0.0007102512 | 0.0349922 | 6487 | 3.812044 | 0.1469047 | No | 1 | 17.98333 | 1.098088 | 0.3405761 | -3.860083 | 1.086404 | 0.001260922 | 0.07213315 | 6931 | 3.840796 | 0.259923 | No | 1 | 17.88333 | 0.4588268 | 0.2179856 | 0.1593662 | 0.4533988 | 0.000637284 | 0.03339569 | 7407 | 3.869642 | 0.1310532 | No | 1 | 17.73333 | 1.04086 | 0.63834 | 3.927813 | 1.03505 | 0.001376021 | 0.08476351 | 8183 | 3.912913 | 0.2842214 | No | 1 | 17.2 | 2.37701 | 1.623556 | 0.3502507 | 2.361121 | 0.00301163 | 0.1949893 | 11685 | 4.067629 | 0.6156952 | No | 1 | 18.08333 | 0.8341875 | 0.4866524 | -0.4956012 | 0.8311492 | 0.001247908 | 0.07718706 | 6487 | 3.812044 | 0.2593488 | No | 1
18.51667 | 0.5782108 | 0.2524791 | 3.150981 | 0.5762952 | 0.000605233 | 0.02553676 | 4870 | 3.687529 | 0.1262153 | No | 1 | 18.56667 | 0.5656168 | 0.1290402 | -0.05953773 | 0.5600321 | 0.0006941307 | 0.03058813 | 4712 | 3.673205 | 0.143846 | No | 1 | 18.35 | 0.7432685 | 0.2168767 | 0.09416778 | 0.7367811 | 0.0007247484 | 0.03157939 | 5437 | 3.735359 | 0.150162 | No | 1 | 18.1 | 0.9631553 | 0.3024854 | -0.8162032 | 0.9486496 | 0.0006985068 | 0.03428777 | 6415 | 3.807197 | 0.1435089 | No | 1 | 18 | 1.074721 | 0.3487133 | -3.851055 | 1.070973 | 0.00123409 | 0.0708855 | 6855 | 3.836007 | 0.2562766 | No | 1 | 17.9 | 0.4479709 | 0.2191476 | 0.1348671 | 0.4385757 | 0.0006222058 | 0.03276591 | 7325 | 3.864808 | 0.1267936 | No | 1 | 17.75 | 1.02924 | 0.6161235 | 3.922257 | 1.021828 | 0.001360659 | 0.08339505 | 8093 | 3.90811 | 0.2806544 | No | 1 | 17.21667 | 2.345232 | 1.607055 | 0.3065692 | 2.323697 | 0.002971368 | 0.1919974 | 11555 | 4.06277 | 0.6061482 | No | 1 | 18.1 | 0.8281109 | 0.4635573 | -0.5172623 | 0.8234705 | 0.001238818 | 0.07594344 | 6415 | 3.807197 | 0.2569939 | No | 1
18.53333 | 0.5743795 | 0.2386301 | 3.102052 | 0.5723113 | 0.0006012226 | 0.0249335 | 4817 | 3.682777 | 0.1253541 | No | 1 | 18.58333 | 0.5544474 | 0.1226669 | -0.08994687 | 0.5479472 | 0.0006804235 | 0.02990078 | 4661 | 3.668479 | 0.1407537 | No | 1 | 18.36667 | 0.7302936 | 0.2179485 | 0.09988468 | 0.7289178 | 0.0007120967 | 0.03086093 | 5378 | 3.730621 | 0.1485765 | No | 1 | 18.11667 | 0.9341439 | 0.3065809 | -0.8322837 | 0.9238343 | 0.0006774669 | 0.03359973 | 6345 | 3.802432 | 0.1397768 | No | 1 | 18.01667 | 1.067224 | 0.3347252 | -3.854387 | 1.060119 | 0.001225481 | 0.06965558 | 6780 | 3.83123 | 0.2537237 | No | 1 | 17.91667 | 0.4291804 | 0.2110017 | 0.1512616 | 0.4245154 | 0.0005961069 | 0.03215672 | 7244 | 3.859978 | 0.1227525 | No | 1 | 17.76667 | 1.014415 | 0.6129804 | 3.884047 | 1.008758 | 0.001341061 | 0.08204407 | 8003 | 3.903253 | 0.2771267 | No | 1 | 17.23333 | 2.302162 | 1.58613 | 0.3341463 | 2.283603 | 0.002916799 | 0.1890529 | 11427 | 4.057932 | 0.5958951 | No | 1 | 18.11667 | 0.81883 | 0.4448873 | -0.517256 | 0.8123585 | 0.001224934 | 0.07471131 | 6345 | 3.802432 | 0.2535657 | No | 1
18.55 | 0.5702431 | 0.2365303 | 3.097831 | 0.5641312 | 0.0005968929 | 0.02433441 | 4764 | 3.677972 | 0.1235733 | No | 1 | 18.6 | 0.541447 | 0.1274325 | -0.1876473 | 0.5382274 | 0.0006644693 | 0.02922828 | 4610 | 3.663701 | 0.1382682 | No | 1 | 18.38333 | 0.727542 | 0.2078814 | 0.05845192 | 0.7170873 | 0.0007094137 | 0.03015014 | 5319 | 3.72583 | 0.1461815 | No | 1 | 18.13333 | 0.9135247 | 0.2851941 | -0.8527892 | 0.9061143 | 0.0006625133 | 0.03292969 | 6275 | 3.797614 | 0.1371169 | No | 1 | 18.03333 | 1.053013 | 0.3318761 | -3.850852 | 1.040643 | 0.001209163 | 0.06843812 | 6705 | 3.826399 | 0.2491053 | No | 1 | 17.93333 | 0.4198504 | 0.2217767 | 0.1462938 | 0.4145751 | 0.0005831481 | 0.03156706 | 7165 | 3.855216 | 0.119901 | No | 1 | 17.78333 | 1.0031 | 0.5904586 | 3.876812 | 0.9939331 | 0.001326102 | 0.08071037 | 7915 | 3.898451 | 0.2731143 | No | 1 | 17.25 | 2.265043 | 1.555591 | 0.3157944 | 2.245263 | 0.002869771 | 0.1861592 | 11300 | 4.053078 | 0.5860906 | No | 1 | 18.13333 | 0.805887 | 0.4504788 | -0.5045849 | 0.7984237 | 0.001205572 | 0.07349581 | 6275 | 3.797614 | 0.2492545 | No | 1
18.56667 | 0.5580194 | 0.2231391 | 3.109784 | 0.5550357 | 0.000584098 | 0.02374389 | 4712 | 3.673205 | 0.1215914 | No | 1 | 18.61667 | 0.5350078 | 0.1306723 | 0.04668359 | 0.5256847 | 0.0006565671 | 0.02856769 | 4559 | 3.65887 | 0.1350568 | No | 1 | 18.4 | 0.7066325 | 0.2069696 | 0.09392346 | 0.7010606 | 0.0006890252 | 0.02945088 | 5261 | 3.721068 | 0.1429302 | No | 1 | 18.15 | 0.8987039 | 0.2807447 | -0.8359108 | 0.8977785 | 0.0006517648 | 0.0322725 | 6206 | 3.792812 | 0.135876 | No | 1 | 18.05 | 1.028273 | 0.3165148 | -3.835721 | 1.019413 | 0.001180755 | 0.06724302 | 6631 | 3.821579 | 0.2440646 | No | 1 | 17.95 | 0.4092997 | 0.208748 | 0.1526175 | 0.4062369 | 0.0005684937 | 0.03099121 | 7086 | 3.850401 | 0.1175116 | No | 1 | 17.8 | 0.984766 | 0.5937242 | 3.8856 | 0.9773537 | 0.001301864 | 0.07939627 | 7828 | 3.893651 | 0.2686169 | No | 1 | 17.26667 | 2.225483 | 1.525663 | 0.2948485 | 2.212798 | 0.002819649 | 0.183314 | 11174 | 4.048209 | 0.5778109 | No | 1 | 18.15 | 0.7909604 | 0.4389804 | -0.524415 | 0.7874644 | 0.001183242 | 0.07230115 | 6206 | 3.792812 | 0.2458703 | No | 1
18.58333 | 0.5520519 | 0.2330938 | 3.114565 | 0.5458638 | 0.0005778515 | 0.02316289 | 4661 | 3.668479 | 0.1195921 | No | 1 | 18.63333 | 0.5163616 | 0.1377267 | 0.07257938 | 0.5104718 | 0.0006336843 | 0.02792251 | 4509 | 3.65408 | 0.1311584 | No | 1 | 18.41667 | 0.6954886 | 0.2046844 | 0.09155321 | 0.690527 | 0.000678159 | 0.02876726 | 5203 | 3.716254 | 0.1407978 | No | 1 | 18.16667 | 0.8968531 | 0.2692762 | -0.8434463 | 0.8876879 | 0.0006504226 | 0.03162136 | 6138 | 3.788027 | 0.1343687 | No | 1 | 18.06667 | 1.010553 | 0.3243468 | -3.813723 | 1.005431 | 0.001160406 | 0.06607231 | 6559 | 3.816838 | 0.2407569 | No | 1 | 17.96667 | 0.4031741 | 0.1975504 | 0.1554316 | 0.4008742 | 0.0005599855 | 0.03042694 | 7008 | 3.845594 | 0.1159817 | No | 1 | 17.81667 | 0.9699414 | 0.5974475 | 3.890877 | 0.9560441 | 0.001282266 | 0.07810409 | 7742 | 3.888853 | 0.2628163 | No | 1 | 17.28333 | 2.200114 | 1.491462 | 0.2560499 | 2.180944 | 0.002787506 | 0.1805101 | 11050 | 4.043362 | 0.5696827 | No | 1 | 18.16667 | 0.7839683 | 0.4377054 | -0.5205939 | 0.7766576 | 0.001172782 | 0.0711229 | 6138 | 3.788027 | 0.242532 | No | 1
18.6 | 0.5396757 | 0.2251957 | 3.123467 | 0.5353186 | 0.0005648969 | 0.02259149 | 4610 | 3.663701 | 0.1172914 | No | 1 | 18.65 | 0.5045819 | 0.1431027 | 0.1421153 | 0.5031934 | 0.0006192281 | 0.02729599 | 4460 | 3.649335 | 0.129298 | No | 1 | 18.43333 | 0.6855654 | 0.1941596 | 0.05652914 | 0.6788491 | 0.0006684831 | 0.0280939 | 5146 | 3.71147 | 0.1384312 | No | 1 | 18.18333 | 0.8785228 | 0.271388 | -0.8212273 | 0.8711887 | 0.0006371289 | 0.03097753 | 6071 | 3.78326 | 0.1318903 | No | 1 | 18.08333 | 1.000309 | 0.3065441 | -3.829109 | 0.9948056 | 0.001148643 | 0.06491765 | 6487 | 3.812044 | 0.2382514 | No | 1 | 17.98333 | 0.3985743 | 0.1944399 | 0.1484802 | 0.3916967 | 0.0005535967 | 0.02987012 | 6931 | 3.840796 | 0.113347 | No | 1 | 17.83333 | 0.9421468 | 0.5759939 | 3.888373 | 0.9342004 | 0.001245522 | 0.07684008 | 7657 | 3.884059 | 0.2568655 | No | 1 | 17.3 | 2.161774 | 1.470232 | 0.2711148 | 2.144817 | 0.002738931 | 0.1777465 | 10927 | 4.038501 | 0.5604303 | No | 1 | 18.18333 | 0.7693469 | 0.4376511 | -0.5091435 | 0.7618835 | 0.001150909 | 0.06996081 | 6071 | 3.78326 | 0.237953 | No | 1
18.61667 | 0.5309615 | 0.2221804 | 3.107191 | 0.5259178 | 0.0005557756 | 0.02203112 | 4559 | 3.65887 | 0.1152407 | No | 1 | 18.66667 | 0.5018049 | 0.1329147 | 0.0709652 | 0.497212 | 0.0006158201 | 0.02667841 | 4411 | 3.644537 | 0.1277703 | No | 1 | 18.45 | 0.6721327 | 0.2156781 | 0.08116694 | 0.6686207 | 0.0006553851 | 0.02743194 | 5090 | 3.706718 | 0.1363594 | No | 1 | 18.2 | 0.8638546 | 0.2469495 | -0.8025177 | 0.8559101 | 0.0006264911 | 0.03034568 | 6004 | 3.778441 | 0.1295958 | No | 1 | 18.1 | 0.9893023 | 0.2980493 | -3.842665 | 0.9793739 | 0.001136005 | 0.0637752 | 6415 | 3.807197 | 0.234593 | No | 1 | 18 | 0.3848192 | 0.1917872 | 0.127338 | 0.3806883 | 0.0005344917 | 0.02932605 | 6855 | 3.836007 | 0.110181 | No | 1 | 17.85 | 0.926254 | 0.5650688 | 3.889988 | 0.9226564 | 0.001224511 | 0.07560495 | 7572 | 3.879211 | 0.2537439 | No | 1 | 17.31667 | 2.12786 | 1.46075 | 0.3112041 | 2.118379 | 0.002695962 | 0.1750286 | 10806 | 4.033665 | 0.5537022 | No | 1 | 18.2 | 0.7544202 | 0.432714 | -0.508832 | 0.7518397 | 0.001128579 | 0.06882083 | 6004 | 3.778441 | 0.2348495 | No | 1
18.63333 | 0.5208741 | 0.2136719 | 3.104953 | 0.5176615 | 0.0005452167 | 0.0214806 | 4509 | 3.65408 | 0.1134403 | No | 1 | 18.68333 | 0.4926191 | 0.1198276 | 0.1816999 | 0.4921461 | 0.0006045473 | 0.02606817 | 4363 | 3.639785 | 0.1264775 | No | 1 | 18.46667 | 0.6651087 | 0.1865375 | 0.06887847 | 0.6529755 | 0.0006485361 | 0.02677994 | 5034 | 3.701913 | 0.133182 | No | 1 | 18.21667 | 0.8479656 | 0.2591321 | -0.8134102 | 0.8437596 | 0.000614968 | 0.0297249 | 5938 | 3.77364 | 0.1277738 | No | 1 | 18.11667 | 0.9694455 | 0.3006933 | -3.852558 | 0.9573808 | 0.001113203 | 0.06265047 | 6345 | 3.802432 | 0.2293609 | No | 1 | 18.01667 | 0.3765573 | 0.1886767 | 0.1605172 | 0.373876 | 0.0005230164 | 0.02879727 | 6780 | 3.83123 | 0.1082283 | No | 1 | 17.86667 | 0.9190588 | 0.5590265 | 3.881991 | 0.9129435 | 0.001214999 | 0.07438509 | 7489 | 3.874424 | 0.2511239 | No | 1 | 17.33333 | 2.108899 | 1.434027 | 0.2879694 | 2.091255 | 0.002671939 | 0.1723443 | 10686 | 4.028815 | 0.5467879 | No | 1 | 18.21667 | 0.7492592 | 0.4251829 | -0.5004334 | 0.7463735 | 0.001120859 | 0.06769588 | 5938 | 3.77364 | 0.2331746 | No | 1
18.65 | 0.5144488 | 0.2217956 | 3.080285 | 0.5063534 | 0.0005384911 | 0.02093872 | 4460 | 3.649335 | 0.1109705 | No | 1 | 18.7 | 0.4916731 | 0.1210837 | 0.07759077 | 0.4877669 | 0.0006033863 | 0.02546415 | 4315 | 3.634981 | 0.1253606 | No | 1 | 18.48333 | 0.6408423 | 0.1960017 | 0.07093326 | 0.6352703 | 0.0006248743 | 0.02614321 | 4979 | 3.697142 | 0.1295835 | No | 1 | 18.23333 | 0.8395535 | 0.2525464 | -0.8397141 | 0.8306172 | 0.0006088673 | 0.02911294 | 5873 | 3.76886 | 0.1258009 | No | 1 | 18.13333 | 0.9453162 | 0.2950976 | -3.839257 | 0.9413387 | 0.001085496 | 0.06155099 | 6275 | 3.797614 | 0.2255524 | No | 1 | 18.03333 | 0.3711946 | 0.1866343 | 0.1199964 | 0.3668348 | 0.0005155679 | 0.02827795 | 6705 | 3.826399 | 0.1062083 | No | 1 | 17.88333 | 0.9068282 | 0.5571041 | 3.87796 | 0.9002551 | 0.00119883 | 0.07317807 | 7407 | 3.869642 | 0.2476833 | No | 1 | 17.35 | 2.073611 | 1.405319 | 0.2638191 | 2.060698 | 0.00262723 | 0.1696943 | 10567 | 4.023952 | 0.538969 | No | 1 | 18.23333 | 0.7434878 | 0.4199406 | -0.5246885 | 0.7335831 | 0.001112225 | 0.06657911 | 5873 | 3.76886 | 0.2292101 | No | 1
18.66667 | 0.4982579 | 0.2291563 | 3.081252 | 0.4927565 | 0.0005215435 | 0.02040868 | 4411 | 3.644537 | 0.1079985 | No | 1 | 18.71667 | 0.4838607 | 0.1188303 | -0.03994606 | 0.4776657 | 0.0005937988 | 0.0248655 | 4268 | 3.630224 | 0.1227726 | No | 1 | 18.5 | 0.6296984 | 0.1848665 | 0.07527688 | 0.6270256 | 0.0006140081 | 0.02552374 | 4924 | 3.692318 | 0.127914 | No | 1 | 18.25 | 0.821681 | 0.2505384 | -0.8242089 | 0.8148809 | 0.0005959057 | 0.02851051 | 5809 | 3.764101 | 0.123434 | No | 1 | 18.15 | 0.9373612 | 0.2882812 | -3.823668 | 0.9305609 | 0.001076361 | 0.06046994 | 6206 | 3.792812 | 0.2230036 | No | 1 | 18.05 | 0.3624749 | 0.1797091 | 0.1060259 | 0.3604039 | 0.0005034568 | 0.02776841 | 6631 | 3.821579 | 0.104364 | No | 1 | 17.9 | 0.893682 | 0.5403807 | 3.859129 | 0.8893978 | 0.001181451 | 0.07198782 | 7325 | 3.864808 | 0.2447444 | No | 1 | 17.36667 | 2.047784 | 1.372797 | 0.2503501 | 2.026783 | 0.002594507 | 0.1670831 | 10450 | 4.019116 | 0.5302647 | No | 1 | 18.25 | 0.7236784 | 0.4104259 | -0.5046932 | 0.7160625 | 0.001082591 | 0.06548147 | 5809 | 3.764101 | 0.2237657 | No | 1
18.68333 | 0.487255 | 0.2229366 | 3.076268 | 0.4859497 | 0.0005100264 | 0.01989287 | 4363 | 3.639785 | 0.1065142 | No | 1 | 18.73333 | 0.4714706 | 0.1048276 | -0.1139953 | 0.4675644 | 0.0005785936 | 0.02427925 | 4221 | 3.625415 | 0.1201841 | No | 1 | 18.51667 | 0.6243528 | 0.1752571 | 0.06726087 | 0.6174076 | 0.0006087957 | 0.0249123 | 4870 | 3.687529 | 0.1259636 | No | 1 | 18.26667 | 0.8080809 | 0.2543287 | -0.8332704 | 0.8047903 | 0.0005860425 | 0.02791949 | 5745 | 3.75929 | 0.1219216 | No | 1 | 18.16667 | 0.9237605 | 0.2480481 | -3.815251 | 0.921843 | 0.001060744 | 0.05940127 | 6138 | 3.788027 | 0.2209471 | No | 1 | 18.06667 | 0.3583329 | 0.1787349 | 0.09312348 | 0.3567197 | 0.0004977038 | 0.0272678 | 6559 | 3.816838 | 0.1033143 | No | 1 | 17.91667 | 0.8851135 | 0.5401368 | 3.85281 | 0.8775486 | 0.001170123 | 0.07081193 | 7244 | 3.859978 | 0.2415306 | No | 1 | 17.38333 | 2.005783 | 1.360721 | 0.2390173 | 1.991877 | 0.002541292 | 0.1645148 | 10334 | 4.014268 | 0.5212932 | No | 1 | 18.26667 | 0.7084466 | 0.3887041 | -0.5390191 | 0.7073156 | 0.001059805 | 0.06441005 | 5745 | 3.75929 | 0.2210614 | No | 1
18.7 | 0.4846444 | 0.2209895 | 3.074793 | 0.4778459 | 0.0005072938 | 0.01938419 | 4315 | 3.634981 | 0.1047451 | No | 1 | 18.75 | 0.4636582 | 0.09509742 | 0.0222215 | 0.4624985 | 0.0005690061 | 0.02370539 | 4175 | 3.620656 | 0.1188893 | No | 1 | 18.53333 | 0.6104624 | 0.1883834 | 0.05359911 | 0.6029831 | 0.0005952513 | 0.02431025 | 4817 | 3.682777 | 0.1230318 | No | 1 | 18.28333 | 0.8014998 | 0.250337 | -0.8377542 | 0.7885199 | 0.0005812697 | 0.02733579 | 5682 | 3.754501 | 0.1194721 | No | 1 | 18.18333 | 0.9199254 | 0.2778528 | -3.781046 | 0.9153376 | 0.00105634 | 0.0583426 | 6071 | 3.78326 | 0.2194198 | No | 1 | 18.08333 | 0.3551064 | 0.1782184 | 0.1159267 | 0.3537984 | 0.0004932224 | 0.02677231 | 6487 | 3.812044 | 0.1024849 | No | 1 | 17.93333 | 0.8699837 | 0.5244815 | 3.844355 | 0.8643261 | 0.001150122 | 0.0696517 | 7165 | 3.855216 | 0.2379367 | No | 1 | 17.4 | 1.977972 | 1.337507 | 0.2441639 | 1.970704 | 0.002506056 | 0.1619908 | 10220 | 4.009451 | 0.5159093 | No | 1 | 18.28333 | 0.7061847 | 0.3938378 | -0.589672 | 0.7023072 | 0.001056421 | 0.06335172 | 5682 | 3.754501 | 0.2195243 | No | 1
18.71667 | 0.4710475 | 0.2172113 | 3.072556 | 0.4602054 | 0.0004930614 | 0.01888399 | 4268 | 3.630224 | 0.1008849 | No | 1 | 18.76667 | 0.4613389 | 0.1071873 | 0.0114962 | 0.4555253 | 0.0005661599 | 0.02313776 | 4130 | 3.61595 | 0.1171038 | No | 1 | 18.55 | 0.5955038 | 0.1552755 | 0.01231894 | 0.5940517 | 0.0005806655 | 0.02372226 | 4764 | 3.677972 | 0.1212202 | No | 1 | 18.3 | 0.7755401 | 0.2364271 | -0.8365923 | 0.7701896 | 0.000562443 | 0.02676389 | 5620 | 3.749736 | 0.1167094 | No | 1 | 18.2 | 0.9107497 | 0.2666113 | -3.806351 | 0.901508 | 0.001045804 | 0.05729141 | 6004 | 3.778441 | 0.2161354 | No | 1 | 18.1 | 0.3524903 | 0.1705303 | 0.1330841 | 0.3472149 | 0.0004895887 | 0.02628088 | 6415 | 3.807197 | 0.1005939 | No | 1 | 17.95 | 0.8586686 | 0.5278997 | 3.86367 | 0.8488149 | 0.001135163 | 0.06850896 | 7086 | 3.850401 | 0.2337105 | No | 1 | 17.41667 | 1.963436 | 1.315819 | 0.2285586 | 1.94419 | 0.00248764 | 0.1594936 | 10107 | 4.004622 | 0.5091215 | No | 1 | 18.3 | 0.6984297 | 0.4027862 | -0.5371754 | 0.6920345 | 0.00104482 | 0.06230088 | 5620 | 3.749736 | 0.2163405 | No | 1
18.73333 | 0.4493634 | 0.211602 | 3.08573 | 0.4415731 | 0.000470364 | 0.01840225 | 4221 | 3.625415 | 0.09680663 | No | 1 | 18.78333 | 0.4497118 | 0.110427 | 0.1289447 | 0.4471026 | 0.0005518909 | 0.02257868 | 4084 | 3.611086 | 0.1149452 | No | 1 | 18.56667 | 0.5925996 | 0.1624508 | 0.01330561 | 0.5897743 | 0.0005778337 | 0.02314298 | 4712 | 3.673205 | 0.1203577 | No | 1 | 18.31667 | 0.7648392 | 0.2237379 | -0.832226 | 0.7619301 | 0.0005546824 | 0.02620528 | 5558 | 3.744919 | 0.1154721 | No | 1 | 18.21667 | 0.8922662 | 0.2629993 | -3.764517 | 0.8887465 | 0.001024579 | 0.0562561 | 5938 | 3.77364 | 0.2131056 | No | 1 | 18.11667 | 0.3419396 | 0.1787113 | 0.1300999 | 0.3418522 | 0.0004749344 | 0.02579859 | 6345 | 3.802432 | 0.09905578 | No | 1 | 17.96667 | 0.8389612 | 0.5215522 | 3.860098 | 0.8349058 | 0.00110911 | 0.06738672 | 7008 | 3.845594 | 0.2299232 | No | 1 | 17.43333 | 1.924944 | 1.293825 | 0.2482011 | 1.913556 | 0.002438871 | 0.15703 | 9995 | 3.999783 | 0.5012485 | No | 1 | 18.31667 | 0.6856393 | 0.3770971 | -0.5618883 | 0.6823721 | 0.001025686 | 0.06126542 | 5558 | 3.744919 | 0.2133462 | No | 1
18.75 | 0.4337828 | 0.2104178 | 3.066402 | 0.429502 | 0.0004540552 | 0.01794002 | 4175 | 3.620656 | 0.09416613 | No | 1 | 18.8 | 0.4444933 | 0.1008494 | 0.1806279 | 0.4434863 | 0.0005454868 | 0.02202994 | 4040 | 3.606381 | 0.114022 | No | 1 | 18.58333 | 0.5869489 | 0.1674899 | 0.03351837 | 0.5784015 | 0.0005723238 | 0.02256788 | 4661 | 3.668479 | 0.1180467 | No | 1 | 18.33333 | 0.759021 | 0.2112012 | -0.8238924 | 0.7564934 | 0.000550463 | 0.02565267 | 5497 | 3.740126 | 0.1146619 | No | 1 | 18.23333 | 0.8852268 | 0.246875 | -3.781276 | 0.8779687 | 0.001016496 | 0.05523545 | 5873 | 3.76886 | 0.2105501 | No | 1 | 18.13333 | 0.3417648 | 0.175906 | 0.1081948 | 0.3393124 | 0.0004746917 | 0.02532375 | 6275 | 3.797614 | 0.09833496 | No | 1 | 17.98333 | 0.8308504 | 0.4987253 | 3.863544 | 0.8235907 | 0.001098387 | 0.06628288 | 6931 | 3.840796 | 0.2268483 | No | 1 | 17.45 | 1.902169 | 1.272137 | 0.2174896 | 1.885669 | 0.002410015 | 0.1546052 | 9884 | 3.994933 | 0.4940885 | No | 1 | 18.33333 | 0.679105 | 0.3930645 | -0.5551681 | 0.6739305 | 0.001015911 | 0.06024441 | 5497 | 3.740126 | 0.2107322 | No | 1
18.76667 | 0.4252213 | 0.1906178 | 3.033952 | 0.4223138 | 0.0004450936 | 0.01749042 | 4130 | 3.61595 | 0.09259572 | No | 1 | 18.81667 | 0.4424792 | 0.09539166 | 0.08185936 | 0.4397174 | 0.0005430151 | 0.02148564 | 3996 | 3.601625 | 0.1130591 | No | 1 | 18.6 | 0.5698541 | 0.169935 | 0.04900089 | 0.5636718 | 0.0005556549 | 0.02200386 | 4610 | 3.663701 | 0.1150498 | No | 1 | 18.35 | 0.7539659 | 0.208888 | -0.8350901 | 0.7505227 | 0.0005467968 | 0.025104 | 5437 | 3.735359 | 0.1137704 | No | 1 | 18.25 | 0.8707105 | 0.22953 | -3.802918 | 0.8642153 | 0.000999827 | 0.05422717 | 5809 | 3.764101 | 0.2072796 | No | 1 | 18.15 | 0.3368599 | 0.165929 | 0.1009382 | 0.3366962 | 0.000467879 | 0.02485244 | 6206 | 3.792812 | 0.09759152 | No | 1 | 18 | 0.816331 | 0.4914623 | 3.860582 | 0.809529 | 0.001079193 | 0.06519399 | 6855 | 3.836007 | 0.2230149 | No | 1 | 17.46667 | 1.86917 | 1.252127 | 0.1858626 | 1.857019 | 0.002368206 | 0.1522157 | 9774 | 3.990072 | 0.4867224 | No | 1 | 18.35 | 0.668756 | 0.3724109 | -0.5653852 | 0.664497 | 0.00100043 | 0.05923603 | 5437 | 3.735359 | 0.207807 | No | 1
18.78333 | 0.4194063 | 0.2117114 | 3.02439 | 0.4174907 | 0.0004390069 | 0.01704835 | 4084 | 3.611086 | 0.09154354 | No | 1 | 18.83333 | 0.4369556 | 0.1045824 | 0.09692141 | 0.4304554 | 0.0005362364 | 0.02094596 | 3952 | 3.596817 | 0.1106835 | No | 1 | 18.61667 | 0.5574895 | 0.1526962 | 0.04617287 | 0.5456614 | 0.0005435984 | 0.02145421 | 4559 | 3.65887 | 0.1113826 | No | 1 | 18.36667 | 0.7470796 | 0.2145093 | -0.8197375 | 0.7394403 | 0.0005418027 | 0.02455966 | 5378 | 3.730621 | 0.1121033 | No | 1 | 18.26667 | 0.8577202 | 0.2359888 | -3.816321 | 0.8484784 | 0.0009849103 | 0.05323469 | 5745 | 3.75929 | 0.2035318 | No | 1 | 18.16667 | 0.3365326 | 0.1719738 | 0.1063463 | 0.3304943 | 0.0004674243 | 0.02438477 | 6138 | 3.788027 | 0.09580807 | No | 1 | 18.01667 | 0.802727 | 0.5005262 | 3.845871 | 0.7988242 | 0.001061208 | 0.0641237 | 6780 | 3.83123 | 0.2201043 | No | 1 | 17.48333 | 1.844868 | 1.238373 | 0.2019956 | 1.827911 | 0.002337416 | 0.1498626 | 9666 | 3.985247 | 0.4792301 | No | 1 | 18.36667 | 0.660238 | 0.3764765 | -0.5443217 | 0.6560553 | 0.000987687 | 0.05824177 | 5378 | 3.730621 | 0.2051907 | No | 1
18.8 | 0.415575 | 0.2202928 | 3.03024 | 0.4127438 | 0.0004349965 | 0.01661133 | 4040 | 3.606381 | 0.09050779 | No | 1 | 18.85 | 0.4239552 | 0.1134679 | 0.07078473 | 0.415395 | 0.0005202822 | 0.02041765 | 3909 | 3.592066 | 0.1068164 | No | 1 | 18.63333 | 0.5338334 | 0.157125 | 0.02167737 | 0.5265067 | 0.0005205318 | 0.02092211 | 4509 | 3.65408 | 0.1074809 | No | 1 | 18.38333 | 0.7318011 | 0.2123487 | -0.8213222 | 0.7276713 | 0.0005307223 | 0.02402336 | 5319 | 3.72583 | 0.1103315 | No | 1 | 18.28333 | 0.8392366 | 0.228562 | -3.785321 | 0.8333518 | 0.0009636859 | 0.05226028 | 5682 | 3.754501 | 0.199929 | No | 1 | 18.18333 | 0.324456 | 0.1623021 | 0.1212149 | 0.3194095 | 0.0004506506 | 0.02392571 | 6071 | 3.78326 | 0.09260812 | No | 1 | 18.03333 | 0.7949214 | 0.4862442 | 3.859083 | 0.7888824 | 0.001050889 | 0.06306755 | 6705 | 3.826399 | 0.2174024 | No | 1 | 17.5 | 1.810954 | 1.199442 | 0.1725048 | 1.791403 | 0.002294447 | 0.1475463 | 9559 | 3.980412 | 0.469791 | No | 1 | 18.38333 | 0.6518727 | 0.3771851 | -0.5046426 | 0.6413576 | 0.0009751728 | 0.05726013 | 5319 | 3.72583 | 0.2006163 | No | 1
18.81667 | 0.4099127 | 0.2020188 | 3.039294 | 0.4034957 | 0.0004290696 | 0.01617928 | 3996 | 3.601625 | 0.08848463 | No | 1 | 18.86667 | 0.4068349 | 0.1078575 | 0.1426095 | 0.4028524 | 0.000499272 | 0.01990782 | 3866 | 3.587262 | 0.1035961 | No | 1 | 18.65 | 0.51918 | 0.1432432 | 0.0220537 | 0.5150576 | 0.0005062435 | 0.0204087 | 4460 | 3.649335 | 0.1051516 | No | 1 | 18.4 | 0.7235415 | 0.1862318 | -0.7978824 | 0.7178096 | 0.0005247323 | 0.02349559 | 5261 | 3.721068 | 0.1088482 | No | 1 | 18.3 | 0.827467 | 0.2273914 | -3.802843 | 0.8236421 | 0.0009501709 | 0.05130325 | 5620 | 3.749736 | 0.1976244 | No | 1 | 18.2 | 0.314363 | 0.1514096 | 0.1179256 | 0.3116817 | 0.0004366321 | 0.02348204 | 6004 | 3.778441 | 0.09038041 | No | 1 | 18.05 | 0.7828434 | 0.4722674 | 3.826671 | 0.7819161 | 0.001034922 | 0.06202456 | 6631 | 3.821579 | 0.215519 | No | 1 | 17.51667 | 1.771852 | 1.18935 | 0.1878749 | 1.762524 | 0.002244905 | 0.1452763 | 9454 | 3.975616 | 0.4623461 | No | 1 | 18.4 | 0.6308425 | 0.359278 | -0.5525488 | 0.6262783 | 0.0009437126 | 0.05630049 | 5261 | 3.721068 | 0.1959211 | No | 1
18.83333 | 0.3970787 | 0.2038863 | 2.99662 | 0.3890595 | 0.0004156358 | 0.0157569 | 3952 | 3.596817 | 0.08532332 | No | 1 | 18.88333 | 0.3988698 | 0.09721178 | 0.1584345 | 0.4024404 | 0.0004894972 | 0.01941339 | 3824 | 3.582518 | 0.1034951 | No | 1 | 18.66667 | 0.5109353 | 0.1545383 | 0.07965049 | 0.5095595 | 0.0004982042 | 0.01990645 | 4411 | 3.644537 | 0.1040367 | No | 1 | 18.41667 | 0.7120777 | 0.1817823 | -0.7869549 | 0.7035992 | 0.0005164183 | 0.02297497 | 5203 | 3.716254 | 0.1067049 | No | 1 | 18.31667 | 0.8198172 | 0.2298828 | -3.762382 | 0.8138561 | 0.0009413868 | 0.05035736 | 5558 | 3.744919 | 0.1953004 | No | 1 | 18.21667 | 0.3090003 | 0.1618794 | 0.1372192 | 0.3103625 | 0.0004291836 | 0.02304911 | 5938 | 3.77364 | 0.09001045 | No | 1 | 18.06667 | 0.7809888 | 0.4610371 | 3.811044 | 0.7723557 | 0.00103247 | 0.06099077 | 6559 | 3.816838 | 0.2129191 | No | 1 | 17.53333 | 1.753196 | 1.165983 | 0.1640298 | 1.743029 | 0.002221269 | 0.1430429 | 9349 | 3.970765 | 0.4573576 | No | 1 | 18.41667 | 0.6217142 | 0.3497633 | -0.616782 | 0.6206596 | 0.0009300571 | 0.05536341 | 5203 | 3.716254 | 0.1941843 | No | 1
18.85 | 0.3810403 | 0.1927839 | 3.025511 | 0.3783617 | 0.0003988479 | 0.01534964 | 3909 | 3.592066 | 0.08298142 | No | 1 | 18.9 | 0.406011 | 0.08931263 | 0.1585429 | 0.4051566 | 0.0004982609 | 0.01891947 | 3782 | 3.577722 | 0.1041983 | No | 1 | 18.68333 | 0.5081837 | 0.1517955 | 0.0612585 | 0.5081812 | 0.0004955212 | 0.01940957 | 4363 | 3.639785 | 0.1037626 | No | 1 | 18.43333 | 0.6951206 | 0.1918287 | -0.8018147 | 0.6875576 | 0.0005041206 | 0.02246467 | 5146 | 3.71147 | 0.104283 | No | 1 | 18.33333 | 0.8078949 | 0.2223035 | -3.764188 | 0.8042226 | 0.0009276966 | 0.04942271 | 5497 | 3.740126 | 0.1930119 | No | 1 | 18.23333 | 0.3117247 | 0.1598371 | 0.1342351 | 0.3062205 | 0.0004329677 | 0.02261801 | 5873 | 3.76886 | 0.08882134 | No | 1 | 18.08333 | 0.7637227 | 0.4672019 | 3.821357 | 0.7610406 | 0.001009644 | 0.05996962 | 6487 | 3.812044 | 0.209834 | No | 1 | 17.55 | 1.732862 | 1.148872 | 0.1963371 | 1.725365 | 0.002195506 | 0.1408342 | 9246 | 3.965954 | 0.4528453 | No | 1 | 18.43333 | 0.6196049 | 0.3518452 | -0.6279146 | 0.6209917 | 0.0009269017 | 0.05443474 | 5146 | 3.71147 | 0.1943086 | No | 1
18.86667 | 0.3756832 | 0.1902263 | 3.011066 | 0.3713261 | 0.0003932404 | 0.01495358 | 3866 | 3.587262 | 0.08144234 | No | 1 | 18.91667 | 0.4043021 | 0.1015551 | 0.07533836 | 0.3981834 | 0.0004961637 | 0.01842221 | 3741 | 3.572988 | 0.1024093 | No | 1 | 18.7 | 0.5081787 | 0.1421861 | 0.07048492 | 0.5011572 | 0.0004955163 | 0.01891402 | 4315 | 3.634981 | 0.1023354 | No | 1 | 18.45 | 0.6799947 | 0.1794447 | -0.8125546 | 0.6709821 | 0.0004931509 | 0.02196599 | 5090 | 3.706718 | 0.1017794 | No | 1 | 18.35 | 0.8005503 | 0.2023645 | -3.773776 | 0.7969543 | 0.0009192628 | 0.04849913 | 5437 | 3.735359 | 0.1912901 | No | 1 | 18.25 | 0.3007162 | 0.1582525 | 0.1510873 | 0.3030703 | 0.0004176776 | 0.02219267 | 5809 | 3.764101 | 0.08791938 | No | 1 | 18.1 | 0.7583585 | 0.4652795 | 3.796117 | 0.756592 | 0.001002553 | 0.05896343 | 6415 | 3.807197 | 0.2086408 | No | 1 | 17.56667 | 1.717869 | 1.119097 | 0.1479254 | 1.706557 | 0.00217651 | 0.1386479 | 9143 | 3.961089 | 0.4480284 | No | 1 | 18.45 | 0.6223785 | 0.3607936 | -0.5700775 | 0.6194165 | 0.0009310508 | 0.05350557 | 5090 | 3.706718 | 0.1938356 | No | 1
18.88333 | 0.366969 | 0.1808024 | 3.012033 | 0.3632986 | 0.000384119 | 0.01456488 | 3824 | 3.582518 | 0.07968542 | No | 1 | 18.93333 | 0.3920646 | 0.09319815 | 0.1042859 | 0.3893791 | 0.0004811457 | 0.01793351 | 3700 | 3.568202 | 0.1001491 | No | 1 | 18.71667 | 0.4941357 | 0.1328819 | 0.06216374 | 0.4913866 | 0.0004818232 | 0.01842533 | 4268 | 3.630224 | 0.1003469 | No | 1 | 18.46667 | 0.6619695 | 0.1786573 | -0.8495396 | 0.6563902 | 0.0004800785 | 0.02147934 | 5034 | 3.701913 | 0.09957599 | No | 1 | 18.36667 | 0.7933583 | 0.2185889 | -3.781533 | 0.789686 | 0.0009110043 | 0.04758389 | 5378 | 3.730621 | 0.1895673 | No | 1 | 18.26667 | 0.3054243 | 0.16033 | 0.1474928 | 0.3046503 | 0.0004242168 | 0.0217717 | 5745 | 3.75929 | 0.08838934 | No | 1 | 18.11667 | 0.7548254 | 0.4500819 | 3.777744 | 0.7490153 | 0.000997882 | 0.05796313 | 6345 | 3.802432 | 0.2065838 | No | 1 | 17.58333 | 1.695246 | 1.110989 | 0.1620748 | 1.682408 | 0.002147847 | 0.1364854 | 9042 | 3.956265 | 0.4418048 | No | 1 | 18.46667 | 0.6164545 | 0.3500582 | -0.5795316 | 0.6131111 | 0.0009221889 | 0.05257876 | 5034 | 3.701913 | 0.1918817 | No | 1
18.9 | 0.3596282 | 0.1855691 | 3.01773 | 0.3533638 | 0.0003764351 | 0.01418459 | 3782 | 3.577722 | 0.07750982 | No | 1 | 18.95 | 0.3866936 | 0.08682487 | 0.07296124 | 0.3857628 | 0.0004745543 | 0.01745561 | 3659 | 3.563362 | 0.09922291 | No | 1 | 18.73333 | 0.4886375 | 0.1441771 | 0.05491067 | 0.4900083 | 0.000476462 | 0.01794616 | 4221 | 3.625415 | 0.1000719 | No | 1 | 18.48333 | 0.6508108 | 0.1764967 | -0.8448682 | 0.6421034 | 0.0004719859 | 0.02100327 | 4979 | 3.697142 | 0.09741818 | No | 1 | 18.38333 | 0.7860137 | 0.1893421 | -3.777998 | 0.7824177 | 0.0009025706 | 0.046677 | 5319 | 3.72583 | 0.1878437 | No | 1 | 18.28333 | 0.3038763 | 0.1480642 | 0.1342852 | 0.3066118 | 0.0004220667 | 0.02134853 | 5682 | 3.754501 | 0.08896987 | No | 1 | 18.13333 | 0.7432052 | 0.434274 | 3.801484 | 0.7377765 | 0.00098252 | 0.05697284 | 6275 | 3.797614 | 0.2035153 | No | 1 | 17.6 | 1.669571 | 1.092962 | 0.1582188 | 1.655132 | 0.002115318 | 0.1343535 | 8943 | 3.951483 | 0.4347546 | No | 1 | 18.48333 | 0.6097676 | 0.3507668 | -0.5659449 | 0.6046694 | 0.0009121856 | 0.05166139 | 4979 | 3.697142 | 0.1892583 | No | 1
18.91667 | 0.3470994 | 0.1773658 | 2.997029 | 0.3462519 | 0.0003633208 | 0.01381469 | 3741 | 3.572988 | 0.0759531 | No | 1 | 18.96667 | 0.3848321 | 0.07312737 | 0.008372407 | 0.384588 | 0.0004722699 | 0.01698216 | 3619 | 3.558589 | 0.09892448 | No | 1 | 18.75 | 0.4913791 | 0.1269384 | 0.03972303 | 0.4912241 | 0.0004791353 | 0.01746834 | 4175 | 3.620656 | 0.1003264 | No | 1 | 18.5 | 0.633396 | 0.1807447 | -0.8559133 | 0.6292663 | 0.0004593562 | 0.02053757 | 4924 | 3.692318 | 0.09547966 | No | 1 | 18.4 | 0.7788217 | 0.1889344 | -3.788807 | 0.7696562 | 0.0008943121 | 0.04577845 | 5261 | 3.721068 | 0.1848003 | No | 1 | 18.3 | 0.3093473 | 0.1527357 | 0.1404563 | 0.3071237 | 0.0004296656 | 0.02092265 | 5620 | 3.749736 | 0.08912963 | No | 1 | 18.15 | 0.7323478 | 0.4436431 | 3.799285 | 0.7249355 | 0.0009681665 | 0.05599741 | 6206 | 3.792812 | 0.2000034 | No | 1 | 17.61667 | 1.640692 | 1.087448 | 0.2004443 | 1.634569 | 0.002078728 | 0.1322562 | 8844 | 3.946649 | 0.4294632 | No | 1 | 18.5 | 0.5995712 | 0.3232467 | -0.5938622 | 0.5995084 | 0.0008969322 | 0.05075664 | 4924 | 3.692318 | 0.1876608 | No | 1
18.93333 | 0.3454043 | 0.1816747 | 2.991129 | 0.3466167 | 0.0003615465 | 0.01345224 | 3700 | 3.568202 | 0.07603629 | No | 1 | 18.98333 | 0.3843438 | 0.08277582 | 0.03396302 | 0.383642 | 0.0004716707 | 0.01651014 | 3580 | 3.553883 | 0.09868474 | No | 1 | 18.76667 | 0.491069 | 0.1231274 | 0.03170702 | 0.4831319 | 0.0004788329 | 0.01698933 | 4130 | 3.61595 | 0.09867961 | No | 1 | 18.51667 | 0.6251365 | 0.1711073 | -0.8123319 | 0.6207778 | 0.0004533662 | 0.02008117 | 4870 | 3.687529 | 0.09420046 | No | 1 | 18.41667 | 0.7604907 | 0.1897474 | -3.796106 | 0.7517067 | 0.0008732629 | 0.04489457 | 5203 | 3.716254 | 0.1805099 | No | 1 | 18.31667 | 0.3049001 | 0.1430639 | 0.1528835 | 0.3010744 | 0.0004234887 | 0.02049605 | 5558 | 3.744919 | 0.08738481 | No | 1 | 18.16667 | 0.7175232 | 0.4258516 | 3.802121 | 0.7103398 | 0.0009485683 | 0.05503895 | 6138 | 3.788027 | 0.1960055 | No | 1 | 17.63333 | 1.628445 | 1.061793 | 0.1793458 | 1.615837 | 0.002063212 | 0.1301849 | 8746 | 3.941809 | 0.4246487 | No | 1 | 18.51667 | 0.5994456 | 0.3325003 | -0.5943136 | 0.598925 | 0.0008967443 | 0.04985962 | 4870 | 3.687529 | 0.1874956 | No | 1
18.95 | 0.3478291 | 0.1789646 | 3.006287 | 0.3423277 | 0.0003640846 | 0.01308941 | 3659 | 3.563362 | 0.07509839 | No | 1 | 19 | 0.3829401 | 0.06297481 | 0.03040935 | 0.3818568 | 0.000469948 | 0.01603929 | 3541 | 3.549126 | 0.09822893 | No | 1 | 18.78333 | 0.4751949 | 0.1202319 | 0.02185996 | 0.4638246 | 0.0004633543 | 0.01651822 | 4084 | 3.611086 | 0.09474161 | No | 1 | 18.53333 | 0.6164192 | 0.1631483 | -0.8316167 | 0.611908 | 0.0004470442 | 0.01963093 | 4817 | 3.682777 | 0.0928629 | No | 1 | 18.43333 | 0.7429227 | 0.192544 | -3.73413 | 0.7307818 | 0.0008530897 | 0.04403129 | 5146 | 3.71147 | 0.1755036 | No | 1 | 18.33333 | 0.2972486 | 0.1346129 | 0.1190766 | 0.2934228 | 0.0004128612 | 0.02007785 | 5497 | 3.740126 | 0.08517427 | No | 1 | 18.18333 | 0.7031563 | 0.4282017 | 3.778407 | 0.6981854 | 0.0009295753 | 0.0540998 | 6071 | 3.78326 | 0.1926798 | No | 1 | 17.65 | 1.603228 | 1.035526 | 0.1497025 | 1.596723 | 0.002031263 | 0.1281374 | 8650 | 3.937016 | 0.4197299 | No | 1 | 18.53333 | 0.5984045 | 0.3396176 | -0.6043781 | 0.5983416 | 0.0008951867 | 0.04896347 | 4817 | 3.682777 | 0.1873299 | No | 1
18.96667 | 0.3368262 | 0.1750338 | 2.984365 | 0.3379623 | 0.0003525675 | 0.01273106 | 3619 | 3.558589 | 0.07414356 | No | 1 | 19.01667 | 0.3807734 | 0.08315182 | 0.02563498 | 0.3790034 | 0.000467289 | 0.01557063 | 3502 | 3.544316 | 0.09749815 | No | 1 | 18.8 | 0.4524543 | 0.122677 | 0.02376216 | 0.4534436 | 0.0004411804 | 0.01606593 | 4040 | 3.606381 | 0.09262639 | No | 1 | 18.55 | 0.6073967 | 0.1643446 | -0.8476972 | 0.6017411 | 0.0004405008 | 0.01918713 | 4764 | 3.677972 | 0.09132804 | No | 1 | 18.45 | 0.7186409 | 0.1864906 | -3.76325 | 0.7198514 | 0.0008252071 | 0.04319205 | 5090 | 3.706718 | 0.1728963 | No | 1 | 18.35 | 0.289597 | 0.1495078 | 0.1365392 | 0.2834062 | 0.0004022336 | 0.01967028 | 5437 | 3.735359 | 0.08227635 | No | 1 | 18.2 | 0.6932145 | 0.4064428 | 3.764001 | 0.6899221 | 0.0009164322 | 0.05317671 | 6004 | 3.778441 | 0.1904264 | No | 1 | 17.66667 | 1.590218 | 1.028486 | 0.1769744 | 1.584934 | 0.002014779 | 0.1261141 | 8554 | 3.932169 | 0.416733 | No | 1 | 18.55 | 0.5982788 | 0.3282718 | -0.6112382 | 0.5950117 | 0.0008949988 | 0.04806819 | 4764 | 3.677972 | 0.1863038 | No | 1
18.98333 | 0.3390984 | 0.1880403 | 3.010051 | 0.3374116 | 0.0003549459 | 0.01237729 | 3580 | 3.553883 | 0.07402544 | No | 1 | 19.03333 | 0.3772334 | 0.08211912 | 0.04329102 | 0.3766841 | 0.0004629448 | 0.01510547 | 3464 | 3.539578 | 0.09690457 | No | 1 | 18.81667 | 0.454433 | 0.1263428 | 0.03481964 | 0.4505395 | 0.0004431098 | 0.01562376 | 3996 | 3.601625 | 0.09203814 | No | 1 | 18.56667 | 0.5960855 | 0.149214 | -0.8573691 | 0.594626 | 0.0004322976 | 0.0187507 | 4712 | 3.673205 | 0.09025592 | No | 1 | 18.46667 | 0.7210619 | 0.1818104 | -3.774211 | 0.7154822 | 0.0008279872 | 0.04236536 | 5034 | 3.701913 | 0.1718641 | No | 1 | 18.36667 | 0.2772153 | 0.1326644 | 0.1440836 | 0.2775094 | 0.000385036 | 0.01927662 | 5378 | 3.730621 | 0.08057373 | No | 1 | 18.21667 | 0.6866296 | 0.4083351 | 3.748069 | 0.6838713 | 0.0009077269 | 0.05226455 | 5938 | 3.77364 | 0.1887827 | No | 1 | 17.68333 | 1.57965 | 1.027245 | 0.1351239 | 1.570322 | 0.002001389 | 0.1241057 | 8460 | 3.92737 | 0.4129907 | No | 1 | 18.56667 | 0.5917445 | 0.3326426 | -0.580104 | 0.5855019 | 0.0008852238 | 0.04717789 | 4712 | 3.673205 | 0.183342 | No | 1
19 | 0.3357249 | 0.195401 | 3.019258 | 0.333504 | 0.0003514147 | 0.01202409 | 3541 | 3.549126 | 0.07317068 | No | 1 | 19.05 | 0.3761349 | 0.06231811 | -0.1561855 | 0.3672695 | 0.0004615966 | 0.01464315 | 3426 | 3.534787 | 0.09448541 | No | 1 | 18.83333 | 0.446646 | 0.1087989 | 0.03138127 | 0.4451176 | 0.0004355168 | 0.01518442 | 3952 | 3.596817 | 0.09093531 | No | 1 | 18.58333 | 0.5931665 | 0.1469007 | -0.8488829 | 0.5877398 | 0.0004301807 | 0.01831943 | 4661 | 3.668479 | 0.08921815 | No | 1 | 18.48333 | 0.7099026 | 0.1666017 | -3.774796 | 0.7056962 | 0.000815173 | 0.04154368 | 4979 | 3.697142 | 0.16953 | No | 1 | 18.38333 | 0.2778035 | 0.1245185 | 0.1029524 | 0.2758088 | 0.000385853 | 0.01889116 | 5319 | 3.72583 | 0.08008899 | No | 1 | 18.23333 | 0.6811129 | 0.4239603 | 3.739308 | 0.6772101 | 0.0009004338 | 0.05136039 | 5873 | 3.76886 | 0.1869694 | No | 1 | 17.7 | 1.560994 | 1.004183 | 0.1329464 | 1.552582 | 0.001977753 | 0.1221159 | 8366 | 3.922518 | 0.4084223 | No | 1 | 18.58333 | 0.5792593 | 0.3039017 | -0.6083264 | 0.5734744 | 0.0008665464 | 0.04630183 | 4661 | 3.668479 | 0.1795908 | No | 1
19.01667 | 0.3312832 | 0.1698027 | 3.018546 | 0.3233403 | 0.0003467654 | 0.01167499 | 3502 | 3.544316 | 0.07094311 | No | 1 | 19.06667 | 0.3584042 | 0.08203736 | -0.04987589 | 0.3483182 | 0.0004398373 | 0.01419239 | 3389 | 3.530072 | 0.08961243 | No | 1 | 18.85 | 0.4435893 | 0.1246717 | 0.03587747 | 0.4359574 | 0.0004325363 | 0.01475038 | 3909 | 3.592066 | 0.08906842 | No | 1 | 18.6 | 0.582313 | 0.1448927 | -0.8660315 | 0.5753604 | 0.0004223094 | 0.01789315 | 4610 | 3.663701 | 0.08734609 | No | 1 | 18.5 | 0.7014898 | 0.1613111 | -3.802695 | 0.6949184 | 0.0008055128 | 0.04073325 | 4924 | 3.692318 | 0.1669567 | No | 1 | 18.4 | 0.273814 | 0.1183562 | 0.07555417 | 0.2657158 | 0.0003803119 | 0.01850806 | 5261 | 3.721068 | 0.07716671 | No | 1 | 18.25 | 0.6733073 | 0.4092206 | 3.757556 | 0.6726089 | 0.0008901147 | 0.05046504 | 5809 | 3.764101 | 0.185724 | No | 1 | 17.71667 | 1.54417 | 0.9840205 | 0.151826 | 1.534232 | 0.001956437 | 0.1201485 | 8274 | 3.917716 | 0.4036896 | No | 1 | 18.6 | 0.5676896 | 0.3285667 | -0.5634592 | 0.5633543 | 0.0008492386 | 0.04544376 | 4610 | 3.663701 | 0.1764359 | No | 1
19.03333 | 0.3153975 | 0.1678555 | 2.970532 | 0.3092856 | 0.0003301373 | 0.01133652 | 3464 | 3.539578 | 0.06786154 | No | 1 | 19.08333 | 0.3382321 | 0.07749514 | 0.06284241 | 0.3315793 | 0.000415082 | 0.01376489 | 3352 | 3.525304 | 0.08530829 | No | 1 | 18.86667 | 0.4283255 | 0.1199451 | 0.06066786 | 0.4200833 | 0.0004176528 | 0.01432526 | 3866 | 3.587262 | 0.08582943 | No | 1 | 18.61667 | 0.5684077 | 0.1495985 | -0.8630385 | 0.5635913 | 0.0004122249 | 0.01747585 | 4559 | 3.65887 | 0.08556619 | No | 1 | 18.51667 | 0.6883469 | 0.1799769 | -3.760097 | 0.6867345 | 0.0007904209 | 0.03993519 | 4870 | 3.687529 | 0.1650059 | No | 1 | 18.41667 | 0.2576176 | 0.1366081 | 0.0975944 | 0.2581406 | 0.000357816 | 0.01813897 | 5203 | 3.716254 | 0.07497484 | No | 1 | 18.26667 | 0.6719104 | 0.3915816 | 3.749101 | 0.6622093 | 0.0008882681 | 0.04957577 | 5745 | 3.75929 | 0.1828764 | No | 1 | 17.73333 | 1.524294 | 0.9635528 | 0.1398828 | 1.512448 | 0.001931254 | 0.1182044 | 8183 | 3.912913 | 0.3980498 | No | 1 | 18.61667 | 0.559019 | 0.3062346 | -0.6025154 | 0.5549889 | 0.0008362679 | 0.04460083 | 4559 | 3.65887 | 0.1738297 | No | 1
19.05 | 0.3031738 | 0.1758266 | 3.007052 | 0.2975961 | 0.0003173424 | 0.01101276 | 3426 | 3.534787 | 0.06529864 | No | 1 | 19.1 | 0.3249265 | 0.06318729 | -0.01593709 | 0.3191893 | 0.0003987532 | 0.01335794 | 3315 | 3.520484 | 0.08212266 | No | 1 | 18.88333 | 0.411841 | 0.1278834 | 0.065927 | 0.4074135 | 0.0004015791 | 0.01391562 | 3824 | 3.582518 | 0.0832447 | No | 1 | 18.63333 | 0.5587749 | 0.13813 | -0.8774406 | 0.5558658 | 0.000405239 | 0.01706709 | 4509 | 3.65408 | 0.08439978 | No | 1 | 18.53333 | 0.6851221 | 0.1679725 | -3.750917 | 0.6735916 | 0.000786718 | 0.03914653 | 4817 | 3.682777 | 0.1618626 | No | 1 | 18.43333 | 0.2586635 | 0.1222061 | 0.102087 | 0.2523201 | 0.0003592688 | 0.01778041 | 5146 | 3.71147 | 0.07329203 | No | 1 | 18.28333 | 0.6525081 | 0.390117 | 3.757125 | 0.6461639 | 0.0008626182 | 0.04870025 | 5682 | 3.754501 | 0.1784682 | No | 1 | 17.75 | 1.500603 | 0.9382022 | 0.1068825 | 1.485248 | 0.001901238 | 0.1162878 | 8093 | 3.90811 | 0.39098 | No | 1 | 18.63333 | 0.5509589 | 0.3243382 | -0.5791631 | 0.5473865 | 0.0008242102 | 0.04377042 | 4509 | 3.65408 | 0.1714617 | No | 1
19.06667 | 0.2920183 | 0.1902063 | 3.01809 | 0.2884242 | 0.0003056655 | 0.01070125 | 3389 | 3.530072 | 0.06328793 | No | 1 | 19.11667 | 0.313452 | 0.08000737 | 0.1698708 | 0.3164885 | 0.0003846715 | 0.01296619 | 3279 | 3.515741 | 0.08142973 | No | 1 | 18.9 | 0.402986 | 0.1127809 | 0.06523521 | 0.3997791 | 0.0003929447 | 0.01351834 | 3782 | 3.577722 | 0.08168848 | No | 1 | 18.65 | 0.5529568 | 0.1384107 | -0.8349273 | 0.5494374 | 0.0004010195 | 0.01666393 | 4460 | 3.649335 | 0.08342995 | No | 1 | 18.55 | 0.662061 | 0.1512379 | -3.770118 | 0.6586938 | 0.0007602371 | 0.03837297 | 4764 | 3.677972 | 0.1582967 | No | 1 | 18.45 | 0.2459766 | 0.1274879 | 0.1151246 | 0.2397094 | 0.0003416473 | 0.01742993 | 5090 | 3.706718 | 0.06963613 | No | 1 | 18.3 | 0.6398198 | 0.3785815 | 3.758893 | 0.637214 | 0.0008458441 | 0.04784594 | 5620 | 3.749736 | 0.1760184 | No | 1 | 17.76667 | 1.469893 | 0.9332985 | 0.1056204 | 1.456292 | 0.001862329 | 0.1144058 | 8003 | 3.903253 | 0.3834436 | No | 1 | 18.65 | 0.5438142 | 0.2965129 | -0.5922794 | 0.5370375 | 0.0008135221 | 0.04295138 | 4460 | 3.649335 | 0.1682326 | No | 1
19.08333 | 0.2848301 | 0.1676598 | 2.998762 | 0.2858899 | 0.0002981413 | 0.01039933 | 3352 | 3.525304 | 0.06273351 | No | 1 | 19.13333 | 0.319525 | 0.07302374 | 0.2508508 | 0.3173736 | 0.0003921244 | 0.01257775 | 3243 | 3.510947 | 0.08165927 | No | 1 | 18.91667 | 0.3965723 | 0.1065285 | 0.04394405 | 0.3951202 | 0.0003866908 | 0.0131285 | 3741 | 3.572988 | 0.08074 | No | 1 | 18.66667 | 0.545918 | 0.1383863 | -0.8481087 | 0.5415593 | 0.0003959147 | 0.01626543 | 4411 | 3.644537 | 0.08223967 | No | 1 | 18.56667 | 0.6553267 | 0.1407594 | -3.753308 | 0.6520359 | 0.0007525042 | 0.03761651 | 4712 | 3.673205 | 0.1567101 | No | 1 | 18.46667 | 0.2334423 | 0.1344482 | 0.1124456 | 0.2393821 | 0.0003242378 | 0.01709697 | 5034 | 3.701913 | 0.06954801 | No | 1 | 18.31667 | 0.6346082 | 0.3961904 | 3.776683 | 0.6309343 | 0.0008389543 | 0.04700347 | 5558 | 3.744919 | 0.1743052 | No | 1 | 17.78333 | 1.442692 | 0.9145092 | 0.07948658 | 1.433135 | 0.001827866 | 0.1125604 | 7915 | 3.898451 | 0.3774296 | No | 1 | 18.66667 | 0.5302608 | 0.3010363 | -0.6125672 | 0.5311899 | 0.0007932469 | 0.04214783 | 4411 | 3.644537 | 0.1664129 | No | 1
19.1 | 0.2869497 | 0.1754783 | 3.011173 | 0.2867888 | 0.00030036 | 0.01010006 | 3315 | 3.520484 | 0.06293235 | No | 1 | 19.15 | 0.3152221 | 0.07473762 | 0.2048777 | 0.3114685 | 0.0003868438 | 0.01218823 | 3207 | 3.506099 | 0.08014158 | No | 1 | 18.93333 | 0.3936682 | 0.09646136 | 0.05256012 | 0.3890117 | 0.0003838591 | 0.01274321 | 3700 | 3.568202 | 0.07949507 | No | 1 | 18.68333 | 0.5372007 | 0.1304274 | -0.8751755 | 0.5353597 | 0.0003895927 | 0.01587265 | 4363 | 3.639785 | 0.08130395 | No | 1 | 18.58333 | 0.648745 | 0.1557631 | -3.722766 | 0.6485823 | 0.0007449466 | 0.0368677 | 4661 | 3.668479 | 0.1558931 | No | 1 | 18.48333 | 0.245322 | 0.1325585 | 0.1193796 | 0.2379104 | 0.0003407381 | 0.01676447 | 4979 | 3.697142 | 0.06912718 | No | 1 | 18.33333 | 0.6272603 | 0.3857231 | 3.74305 | 0.6183984 | 0.0008292405 | 0.04616929 | 5497 | 3.740126 | 0.1708626 | No | 1 | 17.8 | 1.423579 | 0.9096054 | 0.06891668 | 1.413717 | 0.00180365 | 0.1107444 | 7828 | 3.893651 | 0.3723964 | No | 1 | 18.68333 | 0.5321189 | 0.2993035 | -0.6282775 | 0.5331242 | 0.0007960264 | 0.04135303 | 4363 | 3.639785 | 0.1670306 | No | 1
19.11667 | 0.2866279 | 0.192452 | 3.03335 | 0.2865433 | 0.0003000232 | 0.009799857 | 3279 | 3.515741 | 0.06287998 | No | 1 | 19.16667 | 0.3077149 | 0.08118172 | 0.2271114 | 0.2999177 | 0.0003776309 | 0.01180596 | 3172 | 3.501333 | 0.07717102 | No | 1 | 18.95 | 0.3843553 | 0.1082143 | 0.03538884 | 0.380767 | 0.0003747783 | 0.01236387 | 3659 | 3.563362 | 0.07781334 | No | 1 | 18.7 | 0.5335188 | 0.1311659 | -0.8947655 | 0.5279394 | 0.0003869225 | 0.01548436 | 4315 | 3.634981 | 0.08018253 | No | 1 | 18.6 | 0.6484195 | 0.1320094 | -3.736626 | 0.6487145 | 0.0007445727 | 0.03612285 | 4610 | 3.663701 | 0.1559376 | No | 1 | 18.5 | 0.2304988 | 0.1280747 | 0.09854265 | 0.227436 | 0.0003201495 | 0.01643401 | 4924 | 3.692318 | 0.06609004 | No | 1 | 18.35 | 0.6095366 | 0.3630487 | 3.775336 | 0.602582 | 0.0008058096 | 0.0453517 | 5437 | 3.735359 | 0.1665122 | No | 1 | 17.81667 | 1.403855 | 0.8810505 | 0.04247765 | 1.398418 | 0.00177866 | 0.108953 | 7742 | 3.888853 | 0.3684452 | No | 1 | 18.7 | 0.5341295 | 0.3080993 | -0.6418515 | 0.5323882 | 0.0007990342 | 0.04055534 | 4315 | 3.634981 | 0.1668115 | No | 1
19.13333 | 0.2864587 | 0.1879108 | 2.994186 | 0.2835512 | 0.0002998461 | 0.009499908 | 3243 | 3.510947 | 0.06222477 | No | 1 | 19.18333 | 0.2921204 | 0.07984385 | 0.2119611 | 0.2922578 | 0.0003584932 | 0.01143786 | 3138 | 3.496653 | 0.07520144 | No | 1 | 18.96667 | 0.3771787 | 0.1053188 | 0.03179788 | 0.3780155 | 0.0003677805 | 0.01199258 | 3619 | 3.558589 | 0.07725397 | No | 1 | 18.71667 | 0.5223601 | 0.1297682 | -0.8891785 | 0.5154838 | 0.0003788299 | 0.01510146 | 4268 | 3.630224 | 0.07829597 | No | 1 | 18.61667 | 0.6490094 | 0.135569 | -3.748808 | 0.6438112 | 0.0007452502 | 0.03537786 | 4559 | 3.65887 | 0.1547712 | No | 1 | 18.51667 | 0.2243731 | 0.109858 | 0.1114276 | 0.2176482 | 0.0003116413 | 0.0161181 | 4870 | 3.687529 | 0.06325171 | No | 1 | 18.36667 | 0.5956275 | 0.3704342 | 3.747349 | 0.590504 | 0.0007874217 | 0.04455501 | 5378 | 3.730621 | 0.1631934 | No | 1 | 17.83333 | 1.392981 | 0.8743157 | 0.1016404 | 1.382738 | 0.001764883 | 0.107181 | 7657 | 3.884059 | 0.3643905 | No | 1 | 18.71667 | 0.5306469 | 0.2914129 | -0.6690058 | 0.5288294 | 0.0007938245 | 0.03975874 | 4268 | 3.630224 | 0.1657074 | No | 1
19.15 | 0.2806438 | 0.1714678 | 2.996678 | 0.2774311 | 0.0002937594 | 0.009203092 | 3207 | 3.506099 | 0.06088299 | No | 1 | 19.2 | 0.2923952 | 0.0756068 | 0.2113066 | 0.2889467 | 0.0003588304 | 0.01107917 | 3103 | 3.491782 | 0.07435069 | No | 1 | 18.98333 | 0.3788522 | 0.1085269 | 0.02423964 | 0.3743484 | 0.0003694123 | 0.01162396 | 3580 | 3.553883 | 0.07650731 | No | 1 | 18.73333 | 0.5086074 | 0.1227247 | -0.8785561 | 0.5021888 | 0.0003688561 | 0.01472759 | 4221 | 3.625415 | 0.07628153 | No | 1 | 18.63333 | 0.6386131 | 0.1427907 | -3.733524 | 0.6306683 | 0.0007333121 | 0.03463849 | 4509 | 3.65408 | 0.1516233 | No | 1 | 18.53333 | 0.2109232 | 0.1073579 | 0.1169884 | 0.2145743 | 0.0002929602 | 0.01581578 | 4817 | 3.682777 | 0.06236404 | No | 1 | 18.38333 | 0.5853805 | 0.3663756 | 3.75751 | 0.580791 | 0.0007738752 | 0.04377429 | 5319 | 3.72583 | 0.1605272 | No | 1 | 17.85 | 1.372495 | 0.8633084 | 0.06925047 | 1.363701 | 0.001738927 | 0.1054288 | 7572 | 3.879211 | 0.3594482 | No | 1 | 18.73333 | 0.5270118 | 0.2915112 | -0.6337517 | 0.5285512 | 0.0007883865 | 0.03896747 | 4221 | 3.625415 | 0.1656308 | No | 1
19.16667 | 0.2742185 | 0.1716569 | 2.981776 | 0.2729132 | 0.0002870338 | 0.008912681 | 3172 | 3.501333 | 0.05989268 | No | 1 | 19.21667 | 0.2854983 | 0.06038342 | 0.2686355 | 0.2794558 | 0.0003503664 | 0.01072453 | 3070 | 3.487138 | 0.07190963 | No | 1 | 19 | 0.3698446 | 0.1010538 | 0.00447436 | 0.3618312 | 0.0003606291 | 0.01125892 | 3541 | 3.549126 | 0.07395168 | No | 1 | 18.75 | 0.4957702 | 0.1156813 | -0.8908219 | 0.4932427 | 0.0003595462 | 0.01436336 | 4175 | 3.620656 | 0.07492728 | No | 1 | 18.65 | 0.6227235 | 0.134601 | -3.710611 | 0.6188986 | 0.0007150664 | 0.03391422 | 4460 | 3.649335 | 0.1488048 | No | 1 | 18.55 | 0.2182253 | 0.1120294 | 0.08287625 | 0.2195875 | 0.0003031024 | 0.01551773 | 4764 | 3.677972 | 0.06382673 | No | 1 | 18.4 | 0.5762016 | 0.3649109 | 3.766297 | 0.5712307 | 0.0007617406 | 0.04300642 | 5261 | 3.721068 | 0.1579022 | No | 1 | 17.86667 | 1.354907 | 0.8445191 | 0.05990128 | 1.347029 | 0.001716644 | 0.1037008 | 7489 | 3.874424 | 0.3551261 | No | 1 | 18.75 | 0.5300905 | 0.2736042 | -0.6320669 | 0.5301803 | 0.0007929921 | 0.03817662 | 4175 | 3.620656 | 0.1661517 | No | 1
19.18333 | 0.2716079 | 0.1649795 | 2.971451 | 0.2673271 | 0.0002843012 | 0.008627 | 3138 | 3.496653 | 0.05866784 | No | 1 | 19.23333 | 0.2734133 | 0.09200453 | 0.2640137 | 0.2656161 | 0.0003355357 | 0.01038155 | 3036 | 3.482302 | 0.06834937 | No | 1 | 19.01667 | 0.3538179 | 0.089003 | 0.02331382 | 0.3507636 | 0.0003450017 | 0.01090609 | 3502 | 3.544316 | 0.07169204 | No | 1 | 18.76667 | 0.4907151 | 0.1301527 | -0.9162103 | 0.4879586 | 0.0003558801 | 0.01400562 | 4130 | 3.61595 | 0.07412906 | No | 1 | 18.66667 | 0.6150737 | 0.1366347 | -3.724929 | 0.610257 | 0.0007062822 | 0.03320347 | 4411 | 3.644537 | 0.1467377 | No | 1 | 18.56667 | 0.2209497 | 0.1183793 | 0.09911815 | 0.2188787 | 0.0003068865 | 0.01521272 | 4712 | 3.673205 | 0.06362618 | No | 1 | 18.41667 | 0.5662598 | 0.3555117 | 3.741362 | 0.5637303 | 0.0007485975 | 0.04225118 | 5203 | 3.716254 | 0.1558457 | No | 1 | 17.88333 | 1.339151 | 0.8205419 | 0.04582186 | 1.331196 | 0.001696681 | 0.1019939 | 7407 | 3.869642 | 0.3510223 | No | 1 | 18.76667 | 0.5302701 | 0.2817896 | -0.6502185 | 0.5277659 | 0.0007932607 | 0.03738333 | 4130 | 3.61595 | 0.165405 | No | 1
19.2 | 0.2630463 | 0.1610487 | 2.9802 | 0.2642587 | 0.0002753396 | 0.008347167 | 3103 | 3.491782 | 0.05799542 | No | 1 | 19.25 | 0.2578189 | 0.08212173 | 0.2920457 | 0.2565067 | 0.000316398 | 0.01005555 | 3003 | 3.477555 | 0.06600614 | No | 1 | 19.03333 | 0.3477094 | 0.09068515 | 0.03086178 | 0.3445025 | 0.0003390454 | 0.01056405 | 3464 | 3.539578 | 0.07041456 | No | 1 | 18.78333 | 0.4852021 | 0.1295179 | -0.9065035 | 0.4753503 | 0.0003518819 | 0.01365171 | 4084 | 3.611086 | 0.07221785 | No | 1 | 18.68333 | 0.6054403 | 0.123257 | -3.722157 | 0.6042094 | 0.0006952202 | 0.03250264 | 4363 | 3.639785 | 0.1452938 | No | 1 | 18.58333 | 0.2168077 | 0.1143533 | 0.07294061 | 0.2170255 | 0.0003011334 | 0.0149087 | 4661 | 3.668479 | 0.06309275 | No | 1 | 18.43333 | 0.5612008 | 0.3513005 | 3.736416 | 0.5536359 | 0.0007419095 | 0.04150586 | 5146 | 3.71147 | 0.1530711 | No | 1 | 17.9 | 1.323242 | 0.8279977 | 0.005192156 | 1.312922 | 0.001676525 | 0.100307 | 7325 | 3.864808 | 0.3462719 | No | 1 | 18.78333 | 0.5252617 | 0.2789887 | -0.6703538 | 0.5214604 | 0.0007857683 | 0.03659365 | 4084 | 3.611086 | 0.1634383 | No | 1
19.21667 | 0.2654711 | 0.1638318 | 2.963619 | 0.2693538 | 0.0002778777 | 0.008070545 | 3070 | 3.487138 | 0.05911452 | No | 1 | 19.26667 | 0.2551945 | 0.06979752 | 0.3026827 | 0.2534245 | 0.0003131773 | 0.009740736 | 2970 | 3.472756 | 0.06521375 | No | 1 | 19.05 | 0.3412957 | 0.09160437 | 0.02147248 | 0.3343505 | 0.0003327916 | 0.01022811 | 3426 | 3.534787 | 0.06834156 | No | 1 | 18.8 | 0.4654985 | 0.1328505 | -0.9047312 | 0.4674723 | 0.0003375923 | 0.01330695 | 4040 | 3.606381 | 0.07102497 | No | 1 | 18.7 | 0.6029785 | 0.1237648 | -3.713587 | 0.5983907 | 0.0006923934 | 0.03180875 | 4315 | 3.634981 | 0.1439044 | No | 1 | 18.6 | 0.2172433 | 0.1095644 | 0.06598914 | 0.2128835 | 0.0003017385 | 0.01460724 | 4610 | 3.663701 | 0.06189363 | No | 1 | 18.45 | 0.546071 | 0.3495307 | 3.727808 | 0.54522 | 0.0007219079 | 0.04077389 | 5090 | 3.706718 | 0.1507597 | No | 1 | 17.91667 | 1.302603 | 0.7970014 | 0.04055122 | 1.296479 | 0.001650375 | 0.09864335 | 7244 | 3.859978 | 0.3420015 | No | 1 | 18.8 | 0.5176592 | 0.2677955 | -0.6463911 | 0.5174438 | 0.0007743954 | 0.03581341 | 4040 | 3.606381 | 0.1621886 | No | 1
19.23333 | 0.2732365 | 0.1594432 | 2.938341 | 0.2772718 | 0.000286006 | 0.00778859 | 3036 | 3.482302 | 0.06085312 | No | 1 | 19.28333 | 0.2516545 | 0.06998552 | 0.2760883 | 0.2467565 | 0.000308833 | 0.009429702 | 2938 | 3.468052 | 0.06349852 | No | 1 | 19.06667 | 0.3274052 | 0.09496499 | 0.0357343 | 0.319163 | 0.0003192472 | 0.009902079 | 3389 | 3.530072 | 0.06523907 | No | 1 | 18.81667 | 0.469446 | 0.1233656 | -0.8742724 | 0.4638667 | 0.0003404552 | 0.0129679 | 3996 | 3.601625 | 0.07048098 | No | 1 | 18.71667 | 0.5938028 | 0.1209157 | -3.703797 | 0.5883758 | 0.0006818571 | 0.03112155 | 4268 | 3.630224 | 0.1415054 | No | 1 | 18.61667 | 0.2085237 | 0.1044702 | 0.05919027 | 0.2108777 | 0.0002896274 | 0.01431154 | 4559 | 3.65887 | 0.06131533 | No | 1 | 18.46667 | 0.5443689 | 0.353254 | 3.701195 | 0.5397795 | 0.0007196577 | 0.04005304 | 5034 | 3.701913 | 0.1492703 | No | 1 | 17.93333 | 1.290356 | 0.8133074 | 0.05210657 | 1.279502 | 0.001634858 | 0.0970005 | 7165 | 3.855216 | 0.3375875 | No | 1 | 18.81667 | 0.5172284 | 0.2718611 | -0.6662212 | 0.5103755 | 0.000773751 | 0.03503918 | 3996 | 3.601625 | 0.1599817 | No | 1
19.25 | 0.2813071 | 0.1632944 | 2.931678 | 0.2736694 | 0.0002944537 | 0.007498346 | 3003 | 3.477555 | 0.06006326 | No | 1 | 19.3 | 0.2418584 | 0.0565932 | 0.234998 | 0.2382574 | 0.0002968111 | 0.009126851 | 2906 | 3.463296 | 0.06131198 | No | 1 | 19.08333 | 0.3109208 | 0.08032024 | 0.05594706 | 0.3068747 | 0.0003031735 | 0.009590853 | 3352 | 3.525304 | 0.06272894 | No | 1 | 18.83333 | 0.4582873 | 0.1384474 | -0.8723475 | 0.4539287 | 0.0003323626 | 0.01263146 | 3952 | 3.596817 | 0.0689746 | No | 1 | 18.73333 | 0.5829487 | 0.1090639 | -3.728643 | 0.579963 | 0.0006693934 | 0.03044584 | 4221 | 3.625415 | 0.1394911 | No | 1 | 18.63333 | 0.2132318 | 0.1137194 | 0.05895267 | 0.2101689 | 0.0002961666 | 0.01401863 | 4509 | 3.65408 | 0.06111394 | No | 1 | 18.48333 | 0.53519 | 0.3188304 | 3.695334 | 0.5322028 | 0.0007075232 | 0.03933938 | 4979 | 3.697142 | 0.1471895 | No | 1 | 17.95 | 1.268648 | 0.7922293 | 0.04138409 | 1.258024 | 0.001607356 | 0.09537916 | 7086 | 3.850401 | 0.3319828 | No | 1 | 18.83333 | 0.5035225 | 0.2455617 | -0.675065 | 0.499645 | 0.0007532475 | 0.03427552 | 3952 | 3.596817 | 0.1566264 | No | 1
19.26667 | 0.2660317 | 0.1586006 | 2.962705 | 0.257097 | 0.0002784644 | 0.007211873 | 2970 | 3.472756 | 0.0564267 | No | 1 | 19.31667 | 0.2346563 | 0.0682253 | 0.1942129 | 0.2345648 | 0.0002879727 | 0.008834432 | 2874 | 3.458487 | 0.06036223 | No | 1 | 19.1 | 0.3028286 | 0.06964277 | 0.0485414 | 0.3009188 | 0.000295283 | 0.00929161 | 3315 | 3.520484 | 0.06151303 | No | 1 | 18.85 | 0.44957 | 0.1071425 | -0.9018557 | 0.4441433 | 0.0003260406 | 0.01230224 | 3909 | 3.592066 | 0.06749111 | No | 1 | 18.75 | 0.5769774 | 0.08805684 | -3.721141 | 0.5737628 | 0.0006625366 | 0.0297798 | 4175 | 3.620656 | 0.1380084 | No | 1 | 18.65 | 0.2071061 | 0.0939768 | 0.03872606 | 0.2067136 | 0.0002876585 | 0.0137267 | 4460 | 3.649335 | 0.06011367 | No | 1 | 18.5 | 0.5292155 | 0.3484937 | 3.672535 | 0.5262283 | 0.0006996249 | 0.03863575 | 4924 | 3.692318 | 0.145551 | No | 1 | 17.96667 | 1.247399 | 0.7822901 | 0.07552246 | 1.239444 | 0.001580433 | 0.09378504 | 7008 | 3.845594 | 0.3271401 | No | 1 | 18.85 | 0.4957675 | 0.2581722 | -0.6851295 | 0.4937973 | 0.0007416464 | 0.03352792 | 3909 | 3.592066 | 0.1548011 | No | 1
19.28333 | 0.2481623 | 0.1612311 | 2.964892 | 0.242966 | 0.0002597599 | 0.006942749 | 2938 | 3.468052 | 0.05332583 | No | 1 | 19.33333 | 0.2344733 | 0.06826071 | 0.1775366 | 0.2336951 | 0.000287748 | 0.008546544 | 2842 | 3.453624 | 0.06013883 | No | 1 | 19.11667 | 0.299009 | 0.0780388 | 0.04189868 | 0.2958784 | 0.0002915585 | 0.008998175 | 3279 | 3.515741 | 0.06048413 | No | 1 | 18.86667 | 0.4387165 | 0.1116957 | -0.8930644 | 0.4331372 | 0.0003181693 | 0.01198011 | 3866 | 3.587262 | 0.06582185 | No | 1 | 18.76667 | 0.5705483 | 0.09451559 | -3.695634 | 0.5703092 | 0.0006551541 | 0.02912088 | 4130 | 3.61595 | 0.1371859 | No | 1 | 18.66667 | 0.206321 | 0.1003268 | 0.061987 | 0.2073018 | 0.000286568 | 0.01343958 | 4411 | 3.644537 | 0.0602891 | No | 1 | 18.51667 | 0.523241 | 0.325209 | 3.671099 | 0.5195671 | 0.0006917265 | 0.03794001 | 4870 | 3.687529 | 0.1437219 | No | 1 | 17.98333 | 1.23149 | 0.7660948 | 0.03275652 | 1.224451 | 0.001560276 | 0.09221446 | 6931 | 3.840796 | 0.3232413 | No | 1 | 18.86667 | 0.4918272 | 0.2581179 | -0.6767308 | 0.4913066 | 0.0007357518 | 0.03278907 | 3866 | 3.587262 | 0.1540278 | No | 1
19.3 | 0.2377697 | 0.148145 | 2.95472 | 0.2364644 | 0.0002488816 | 0.006688416 | 2906 | 3.463296 | 0.05189934 | No | 1 | 19.35 | 0.2329169 | 0.05502097 | 0.1646751 | 0.231147 | 0.0002858381 | 0.008259724 | 2811 | 3.448861 | 0.05948343 | No | 1 | 19.13333 | 0.2927479 | 0.08399341 | 0.04837852 | 0.2906092 | 0.0002854534 | 0.008709654 | 3243 | 3.510947 | 0.0594083 | No | 1 | 18.88333 | 0.4275578 | 0.1231154 | -0.8613849 | 0.4237332 | 0.0003100767 | 0.01166596 | 3824 | 3.582518 | 0.06439579 | No | 1 | 18.78333 | 0.5700701 | 0.1005166 | -3.676536 | 0.5646431 | 0.0006546051 | 0.02846593 | 4084 | 3.611086 | 0.1358309 | No | 1 | 18.68333 | 0.2082825 | 0.1094233 | 0.08402724 | 0.2060589 | 0.0002892924 | 0.01315163 | 4363 | 3.639785 | 0.05993187 | No | 1 | 18.53333 | 0.5158932 | 0.3086382 | 3.678055 | 0.5161866 | 0.0006820127 | 0.03725308 | 4817 | 3.682777 | 0.1427997 | No | 1 | 18 | 1.217412 | 0.7631747 | 0.00952183 | 1.209228 | 0.00154244 | 0.09066288 | 6855 | 3.836007 | 0.3192796 | No | 1 | 18.88333 | 0.490786 | 0.2568429 | -0.6863375 | 0.4809576 | 0.0007341943 | 0.03205394 | 3824 | 3.582518 | 0.1507903 | No | 1
19.31667 | 0.2351591 | 0.1565738 | 2.939512 | 0.2256141 | 0.000246149 | 0.006440889 | 2874 | 3.458487 | 0.04951829 | No | 1 | 19.36667 | 0.229377 | 0.05398827 | 0.03035359 | 0.2273018 | 0.0002814938 | 0.007976032 | 2781 | 3.444201 | 0.05849418 | No | 1 | 19.15 | 0.2884704 | 0.08323416 | 0.01365963 | 0.2879339 | 0.0002812826 | 0.008426272 | 3207 | 3.506099 | 0.05886263 | No | 1 | 18.9 | 0.4199087 | 0.1159193 | -0.8503047 | 0.4147108 | 0.0003045293 | 0.01135864 | 3782 | 3.577722 | 0.06302746 | No | 1 | 18.8 | 0.559216 | 0.1149099 | -3.659421 | 0.5533312 | 0.0006421414 | 0.02781748 | 4040 | 3.606381 | 0.1331172 | No | 1 | 18.7 | 0.2038353 | 0.09639461 | 0.0729559 | 0.2072575 | 0.0002831155 | 0.01286541 | 4315 | 3.634981 | 0.06028459 | No | 1 | 18.55 | 0.5164799 | 0.3274677 | 3.699354 | 0.5163918 | 0.0006827884 | 0.03657062 | 4764 | 3.677972 | 0.1428691 | No | 1 | 18.01667 | 1.201045 | 0.7491156 | -0.01233957 | 1.190573 | 0.001521703 | 0.08913059 | 6780 | 3.83123 | 0.3144089 | No | 1 | 18.9 | 0.4711292 | 0.2335952 | -0.7006745 | 0.4702271 | 0.0007047885 | 0.0313343 | 3782 | 3.577722 | 0.1474327 | No | 1
19.33333 | 0.216069 | 0.1492861 | 2.929493 | 0.2120171 | 0.0002261668 | 0.00620472 | 2842 | 3.453624 | 0.04653432 | No | 1 | 19.38333 | 0.2252266 | 0.04334253 | 0.08554626 | 0.2223122 | 0.0002764004 | 0.007697058 | 2750 | 3.439333 | 0.05721035 | No | 1 | 19.16667 | 0.2873974 | 0.07698174 | 0.02975251 | 0.2843431 | 0.0002802362 | 0.008145499 | 3172 | 3.501333 | 0.05812969 | No | 1 | 18.91667 | 0.4095129 | 0.09926283 | -0.8523472 | 0.4059935 | 0.00029699 | 0.01105785 | 3741 | 3.572988 | 0.06170528 | No | 1 | 18.81667 | 0.5474463 | 0.08886742 | -3.624605 | 0.5435452 | 0.0006286264 | 0.02718203 | 3996 | 3.601625 | 0.13077 | No | 1 | 18.71667 | 0.2106796 | 0.09831953 | 0.09377543 | 0.2116604 | 0.0002926219 | 0.01257753 | 4268 | 3.630224 | 0.06156933 | No | 1 | 18.56667 | 0.5163037 | 0.3084555 | 3.685711 | 0.5134691 | 0.0006825555 | 0.03588789 | 4712 | 3.673205 | 0.1420727 | No | 1 | 18.03333 | 1.180101 | 0.7309367 | -0.02260428 | 1.173291 | 0.001495167 | 0.08762194 | 6705 | 3.826399 | 0.3098982 | No | 1 | 18.91667 | 0.4693251 | 0.2433066 | -0.6878508 | 0.4676601 | 0.0007020897 | 0.03063072 | 3741 | 3.572988 | 0.1466342 | No | 1
19.35 | 0.2079652 | 0.1394043 | 2.899026 | 0.2040659 | 0.0002176843 | 0.005982784 | 2811 | 3.448861 | 0.04478942 | No | 1 | 19.4 | 0.2193978 | 0.04688747 | 0.02645059 | 0.2198404 | 0.0002692473 | 0.007424209 | 2720 | 3.434569 | 0.05657437 | No | 1 | 19.18333 | 0.2812889 | 0.08080013 | 0.08383978 | 0.2765561 | 0.0002742799 | 0.007868227 | 3138 | 3.496653 | 0.05653879 | No | 1 | 18.93333 | 0.4024741 | 0.1022902 | -0.8530163 | 0.3988021 | 0.0002918853 | 0.01076339 | 3700 | 3.568202 | 0.0606148 | No | 1 | 18.83333 | 0.539644 | 0.09471581 | -3.624275 | 0.5425329 | 0.000619667 | 0.02655781 | 3952 | 3.596817 | 0.1305333 | No | 1 | 18.73333 | 0.2126411 | 0.1104678 | 0.1039138 | 0.2127826 | 0.0002953463 | 0.01228353 | 4221 | 3.625415 | 0.06189976 | No | 1 | 18.58333 | 0.5106344 | 0.3137047 | 3.669626 | 0.5071894 | 0.0006750606 | 0.03520902 | 4661 | 3.668479 | 0.1403469 | No | 1 | 18.05 | 1.166481 | 0.7284744 | -0.03088536 | 1.155932 | 0.001477911 | 0.08613519 | 6631 | 3.821579 | 0.3053649 | No | 1 | 18.93333 | 0.4659951 | 0.2376065 | -0.655801 | 0.4602103 | 0.0006971082 | 0.02993097 | 3700 | 3.568202 | 0.1443043 | No | 1
19.36667 | 0.2001667 | 0.1589721 | 2.886718 | 0.2015316 | 0.0002095213 | 0.005769171 | 2781 | 3.444201 | 0.04423337 | No | 1 | 19.41667 | 0.2202829 | 0.04341336 | 0.000924261 | 0.218284 | 0.0002703335 | 0.007154393 | 2691 | 3.429914 | 0.05617393 | No | 1 | 19.2 | 0.2718234 | 0.08797545 | 0.08330058 | 0.2779245 | 0.0002650504 | 0.007598549 | 3103 | 3.491782 | 0.05681947 | No | 1 | 18.95 | 0.3951301 | 0.1004347 | -0.8253041 | 0.38833 | 0.0002865592 | 0.01047415 | 3659 | 3.563362 | 0.05902547 | No | 1 | 18.85 | 0.5454219 | 0.07935449 | -3.616926 | 0.5433518 | 0.0006263018 | 0.02593475 | 3909 | 3.592066 | 0.1307369 | No | 1 | 18.75 | 0.2129241 | 0.09423479 | 0.1174091 | 0.209251 | 0.0002957394 | 0.01198797 | 4175 | 3.620656 | 0.06087616 | No | 1 | 18.6 | 0.5037443 | 0.3027796 | 3.670631 | 0.5051821 | 0.0006659519 | 0.03453845 | 4610 | 3.663701 | 0.1398028 | No | 1 | 18.06667 | 1.145384 | 0.7122791 | -0.04374407 | 1.140252 | 0.001451181 | 0.08467044 | 6559 | 3.816838 | 0.3012725 | No | 1 | 18.95 | 0.4544254 | 0.2460972 | -0.6437402 | 0.4488694 | 0.0006798004 | 0.02924238 | 3659 | 3.563362 | 0.1407539 | No | 1
19.38333 | 0.2028966 | 0.1402402 | 2.860677 | 0.2028883 | 0.0002123788 | 0.005558211 | 2750 | 3.439333 | 0.0445313 | No | 1 | 19.43333 | 0.2162852 | 0.05367216 | -0.09296145 | 0.2159648 | 0.0002654274 | 0.006886487 | 2661 | 3.425045 | 0.0555771 | No | 1 | 19.21667 | 0.2840255 | 0.0745514 | 0.07009658 | 0.2832601 | 0.0002769484 | 0.007327536 | 3070 | 3.487138 | 0.05791118 | No | 1 | 18.96667 | 0.38153 | 0.09888442 | -0.8140713 | 0.3827408 | 0.0002766961 | 0.0101925 | 3619 | 3.558589 | 0.05817813 | No | 1 | 18.86667 | 0.5412817 | 0.09252711 | -3.629718 | 0.5416529 | 0.0006215476 | 0.02531076 | 3866 | 3.587262 | 0.1303345 | No | 1 | 18.76667 | 0.2055778 | 0.1076038 | 0.1077111 | 0.2068637 | 0.0002855357 | 0.01169732 | 4130 | 3.61595 | 0.06018527 | No | 1 | 18.61667 | 0.5066199 | 0.2855985 | 3.657293 | 0.5063029 | 0.0006697534 | 0.03387054 | 4559 | 3.65887 | 0.1401241 | No | 1 | 18.08333 | 1.13512 | 0.7185142 | -0.02562743 | 1.13449 | 0.001438178 | 0.08322555 | 6487 | 3.812044 | 0.299799 | No | 1 | 18.96667 | 0.4433135 | 0.2278849 | -0.6942405 | 0.4362316 | 0.0006631774 | 0.02857075 | 3619 | 3.558589 | 0.1367962 | No | 1
19.4 | 0.20288 | 0.1402767 | 2.86378 | 0.2015747 | 0.0002123614 | 0.00534583 | 2720 | 3.434569 | 0.04424309 | No | 1 | 19.45 | 0.2156444 | 0.0369229 | -0.1325259 | 0.2139507 | 0.000264641 | 0.006621428 | 2632 | 3.420286 | 0.05505875 | No | 1 | 19.23333 | 0.2824946 | 0.07501285 | 0.04270191 | 0.2787538 | 0.0002754557 | 0.00705132 | 3036 | 3.482302 | 0.05699069 | No | 1 | 18.98333 | 0.3839516 | 0.09657119 | -0.8023808 | 0.386612 | 0.0002784523 | 0.009914907 | 3580 | 3.553883 | 0.05876871 | No | 1 | 18.88333 | 0.5420242 | 0.08082789 | -3.646783 | 0.536826 | 0.0006224002 | 0.02468871 | 3824 | 3.582518 | 0.1291791 | No | 1 | 18.78333 | 0.2081496 | 0.09304922 | 0.08382236 | 0.2097407 | 0.0002891078 | 0.01140998 | 4084 | 3.611086 | 0.06102587 | No | 1 | 18.63333 | 0.505986 | 0.302597 | 3.684848 | 0.5026935 | 0.0006689153 | 0.03320115 | 4509 | 3.65408 | 0.1391359 | No | 1 | 18.1 | 1.13386 | 0.6934689 | -0.03284039 | 1.128652 | 0.001436581 | 0.08178797 | 6415 | 3.807197 | 0.2983038 | No | 1 | 18.98333 | 0.4291497 | 0.2165391 | -0.6580708 | 0.4302314 | 0.0006419892 | 0.02791803 | 3580 | 3.553883 | 0.1349195 | No | 1
19.41667 | 0.2002694 | 0.1378718 | 2.908539 | 0.2012529 | 0.0002096288 | 0.005134825 | 2691 | 3.429914 | 0.04417252 | No | 1 | 19.46667 | 0.212257 | 0.05267487 | 0.0577071 | 0.2085796 | 0.0002604839 | 0.006358841 | 2603 | 3.415474 | 0.05367646 | No | 1 | 19.25 | 0.2750129 | 0.06708197 | 0.01988487 | 0.2696698 | 0.0002681603 | 0.006779499 | 3003 | 3.477555 | 0.05513419 | No | 1 | 19 | 0.3892724 | 0.09059585 | -0.8157147 | 0.3893388 | 0.0002823111 | 0.009634505 | 3541 | 3.549126 | 0.05918526 | No | 1 | 18.9 | 0.5316278 | 0.07340114 | -3.635924 | 0.5294814 | 0.0006104622 | 0.02407221 | 3782 | 3.577722 | 0.1274174 | No | 1 | 18.8 | 0.2113318 | 0.1024509 | 0.04681108 | 0.2067431 | 0.0002935277 | 0.01111865 | 4040 | 3.606381 | 0.06015707 | No | 1 | 18.65 | 0.4994011 | 0.2948762 | 3.682344 | 0.4923702 | 0.0006602101 | 0.03253652 | 4460 | 3.649335 | 0.1362888 | No | 1 | 18.11667 | 1.123444 | 0.6775788 | -0.02830408 | 1.111369 | 0.001423384 | 0.08035778 | 6345 | 3.802432 | 0.2937822 | No | 1 | 19 | 0.431313 | 0.2462395 | -0.6966692 | 0.4295717 | 0.0006452252 | 0.02727429 | 3541 | 3.549126 | 0.1347173 | No | 1
19.43333 | 0.2022365 | 0.1456903 | 2.903555 | 0.207645 | 0.0002116878 | 0.004924157 | 2661 | 3.425045 | 0.04557552 | No | 1 | 19.48333 | 0.2049023 | 0.06018709 | 0.2223053 | 0.1970288 | 0.0002514582 | 0.006102846 | 2575 | 3.410777 | 0.05070381 | No | 1 | 19.26667 | 0.2643267 | 0.08051339 | 0.01781979 | 0.2562371 | 0.0002577404 | 0.006516535 | 2970 | 3.472756 | 0.05238847 | No | 1 | 19.01667 | 0.3894052 | 0.0884352 | -0.8198934 | 0.3831392 | 0.0002824074 | 0.009352124 | 3502 | 3.544316 | 0.05824475 | No | 1 | 18.91667 | 0.527335 | 0.06261746 | -3.661534 | 0.5221368 | 0.0006055328 | 0.02346414 | 3741 | 3.572988 | 0.1256554 | No | 1 | 18.81667 | 0.2021544 | 0.1097164 | 0.05481323 | 0.1972605 | 0.0002807808 | 0.01083148 | 3996 | 3.601625 | 0.05740099 | No | 1 | 18.66667 | 0.4853394 | 0.3130954 | 3.660919 | 0.4793767 | 0.0006416205 | 0.03188555 | 4411 | 3.644537 | 0.1327018 | No | 1 | 18.13333 | 1.099295 | 0.6839665 | -0.008508983 | 1.089815 | 0.001392788 | 0.07894949 | 6275 | 3.797614 | 0.2881287 | No | 1 | 19.01667 | 0.4278304 | 0.227722 | -0.6913223 | 0.4240292 | 0.0006400155 | 0.02663154 | 3502 | 3.544316 | 0.1329835 | No | 1
19.45 | 0.2130536 | 0.1475578 | 2.899181 | 0.2135793 | 0.0002230105 | 0.004706798 | 2632 | 3.420286 | 0.04687799 | No | 1 | 19.5 | 0.1891553 | 0.0527457 | 0.2343156 | 0.191734 | 0.0002321333 | 0.005861027 | 2547 | 3.406029 | 0.04934108 | No | 1 | 19.28333 | 0.2481474 | 0.08234814 | 0.004768382 | 0.2436436 | 0.0002419643 | 0.006266671 | 2938 | 3.468052 | 0.04981421 | No | 1 | 19.03333 | 0.3768732 | 0.08902114 | -0.824072 | 0.371828 | 0.0002733189 | 0.00907424 | 3464 | 3.539578 | 0.05652699 | No | 1 | 18.93333 | 0.5169386 | 0.07350125 | -3.647165 | 0.5169284 | 0.0005935947 | 0.02286451 | 3700 | 3.568202 | 0.1244072 | No | 1 | 18.83333 | 0.1923666 | 0.09470409 | 0.07486982 | 0.1906771 | 0.0002671862 | 0.01055748 | 3952 | 3.596817 | 0.05548818 | No | 1 | 18.68333 | 0.4734139 | 0.289353 | 3.661924 | 0.4639417 | 0.000625855 | 0.03125176 | 4363 | 3.639785 | 0.1284381 | No | 1 | 18.15 | 1.080334 | 0.6610573 | -0.02609792 | 1.074211 | 0.001368765 | 0.07756852 | 6206 | 3.792812 | 0.2840462 | No | 1 | 19.03333 | 0.420228 | 0.2331609 | -0.6716322 | 0.4194022 | 0.0006286426 | 0.02599708 | 3464 | 3.539578 | 0.1315365 | No | 1
19.46667 | 0.2141051 | 0.1404226 | 2.868257 | 0.2132576 | 0.0002241111 | 0.004483226 | 2603 | 3.415474 | 0.04680729 | No | 1 | 19.51667 | 0.1943128 | 0.03660679 | 0.1080812 | 0.185829 | 0.0002384627 | 0.005625707 | 2519 | 3.401228 | 0.04782125 | No | 1 | 19.3 | 0.2391398 | 0.08372512 | 0.002703302 | 0.2314316 | 0.0002331811 | 0.006029086 | 2906 | 3.463296 | 0.04731783 | No | 1 | 19.05 | 0.3667827 | 0.07602676 | -0.8207739 | 0.3610507 | 0.0002660009 | 0.00880456 | 3426 | 3.534787 | 0.05489022 | No | 1 | 18.95 | 0.5169182 | 0.07202543 | -3.670639 | 0.5094312 | 0.0005935713 | 0.02227086 | 3659 | 3.563362 | 0.1226077 | No | 1 | 18.85 | 0.1889876 | 0.08274351 | 0.0825668 | 0.1919519 | 0.0002624928 | 0.01029263 | 3909 | 3.592066 | 0.05586199 | No | 1 | 18.7 | 0.4544695 | 0.2918556 | 3.647212 | 0.4567465 | 0.0006008103 | 0.03063837 | 4315 | 3.634981 | 0.1264548 | No | 1 | 18.16667 | 1.068087 | 0.6672925 | -0.01454257 | 1.064558 | 0.001353248 | 0.07620732 | 6138 | 3.788027 | 0.2815354 | No | 1 | 19.05 | 0.4185765 | 0.2279186 | -0.7163341 | 0.4170641 | 0.000626172 | 0.02536954 | 3426 | 3.534787 | 0.1308071 | No | 1
19.48333 | 0.21241 | 0.1511403 | 2.880973 | 0.2091211 | 0.0002223368 | 0.004259992 | 2575 | 3.410777 | 0.04589927 | No | 1 | 19.53333 | 0.1773451 | 0.0454923 | 0.03891478 | 0.1793135 | 0.0002176397 | 0.005397635 | 2492 | 3.396548 | 0.04614432 | No | 1 | 19.31667 | 0.2237234 | 0.06908037 | -0.009127405 | 0.2225765 | 0.0002181489 | 0.00580341 | 2874 | 3.458487 | 0.04550771 | No | 1 | 19.06667 | 0.3553188 | 0.07066177 | -0.8290724 | 0.3559193 | 0.000257687 | 0.008542697 | 3389 | 3.530072 | 0.05411162 | No | 1 | 18.96667 | 0.5019442 | 0.06795561 | -3.661764 | 0.4916343 | 0.0005763768 | 0.02168582 | 3619 | 3.558589 | 0.1183289 | No | 1 | 18.86667 | 0.1949163 | 0.08314255 | 0.07424204 | 0.19872 | 0.0002707276 | 0.010026 | 3866 | 3.587262 | 0.05783444 | No | 1 | 18.71667 | 0.4590235 | 0.2845926 | 3.626703 | 0.4552733 | 0.0006068308 | 0.0300345 | 4268 | 3.630224 | 0.1260553 | No | 1 | 18.18333 | 1.061029 | 0.6651353 | 0.005710298 | 1.054981 | 0.001344305 | 0.07485835 | 6071 | 3.78326 | 0.2790433 | No | 1 | 19.06667 | 0.4155517 | 0.2226763 | -0.698475 | 0.405647 | 0.0006216471 | 0.0247455 | 3389 | 3.530072 | 0.1272299 | No | 1
19.5 | 0.2058321 | 0.1461413 | 2.870343 | 0.2007884 | 0.0002154515 | 0.004041087 | 2547 | 3.406029 | 0.04407022 | No | 1 | 19.55 | 0.1812819 | 0.0331681 | 0.04238015 | 0.1785201 | 0.000222471 | 0.005177558 | 2464 | 3.391641 | 0.04593988 | No | 1 | 19.33333 | 0.2214296 | 0.06420124 | -0.0006639202 | 0.2224953 | 0.0002159122 | 0.005586369 | 2842 | 3.453624 | 0.0454914 | No | 1 | 19.08333 | 0.3565197 | 0.07124771 | -0.8202811 | 0.3517796 | 0.0002585579 | 0.008284555 | 3352 | 3.525304 | 0.05348369 | No | 1 | 18.98333 | 0.4813244 | 0.05976592 | -3.599483 | 0.4785677 | 0.0005526994 | 0.02112122 | 3580 | 3.553883 | 0.1151882 | No | 1 | 18.88333 | 0.2025236 | 0.09452791 | 0.05630425 | 0.1944254 | 0.0002812936 | 0.009749976 | 3824 | 3.582518 | 0.05658721 | No | 1 | 18.73333 | 0.4515231 | 0.2944195 | 3.626487 | 0.4447974 | 0.0005969152 | 0.02943257 | 4221 | 3.625415 | 0.1231627 | No | 1 | 18.2 | 1.048934 | 0.6512288 | 0.02458987 | 1.041285 | 0.001328982 | 0.07352152 | 6004 | 3.778441 | 0.2754597 | No | 1 | 19.08333 | 0.3957422 | 0.2163659 | -0.7009101 | 0.3946113 | 0.000592013 | 0.02413855 | 3352 | 3.525304 | 0.1237719 | No | 1
19.51667 | 0.1957447 | 0.1252733 | 2.861544 | 0.1904721 | 0.0002048927 | 0.003830905 | 2519 | 3.401228 | 0.04180576 | No | 1 | 19.56667 | 0.1757583 | 0.03701821 | -0.03807782 | 0.1730728 | 0.0002156924 | 0.004958456 | 2437 | 3.386856 | 0.04453777 | No | 1 | 19.35 | 0.2235609 | 0.07274985 | 0.004137455 | 0.2214222 | 0.0002179904 | 0.005369407 | 2811 | 3.448861 | 0.04527225 | No | 1 | 19.1 | 0.3470395 | 0.08236222 | -0.8134734 | 0.3444356 | 0.0002516826 | 0.008029416 | 3315 | 3.520484 | 0.05236844 | No | 1 | 19 | 0.4758109 | 0.06897125 | -3.616242 | 0.473817 | 0.0005463682 | 0.02057162 | 3541 | 3.549126 | 0.1140487 | No | 1 | 18.9 | 0.1863271 | 0.0728017 | 0.05347266 | 0.184485 | 0.0002587976 | 0.009479916 | 3782 | 3.577722 | 0.0536965 | No | 1 | 18.75 | 0.4380718 | 0.2802901 | 3.606893 | 0.4305831 | 0.0005791325 | 0.02884449 | 4175 | 3.620656 | 0.1192342 | No | 1 | 18.21667 | 1.033636 | 0.6249628 | -0.01100444 | 1.025223 | 0.001309598 | 0.07220204 | 5938 | 3.77364 | 0.2712487 | No | 1 | 19.1 | 0.3934804 | 0.2149383 | -0.7077702 | 0.3925021 | 0.0005886294 | 0.0235481 | 3315 | 3.520484 | 0.1231134 | No | 1
19.53333 | 0.1851996 | 0.1431625 | 2.861596 | 0.182521 | 0.0001938547 | 0.003631522 | 2492 | 3.396548 | 0.04006039 | No | 1 | 19.58333 | 0.1703873 | 0.02240518 | -0.06818179 | 0.1728897 | 0.000209101 | 0.004746039 | 2411 | 3.382197 | 0.04449033 | No | 1 | 19.36667 | 0.2192835 | 0.0758053 | 0.01931481 | 0.2113464 | 0.0002138195 | 0.005153491 | 2781 | 3.444201 | 0.04321233 | No | 1 | 19.11667 | 0.3418317 | 0.08218522 | -0.8239081 | 0.338999 | 0.0002479058 | 0.007779603 | 3279 | 3.515741 | 0.05154307 | No | 1 | 19.01667 | 0.4718232 | 0.06123933 | -3.609351 | 0.4696005 | 0.0005417892 | 0.02002748 | 3502 | 3.544316 | 0.1130375 | No | 1 | 18.91667 | 0.1826429 | 0.0812879 | 0.05109883 | 0.17958 | 0.0002536804 | 0.009223663 | 3741 | 3.572988 | 0.05227111 | No | 1 | 18.76667 | 0.4230945 | 0.2687546 | 3.624835 | 0.420031 | 0.0005593326 | 0.02827521 | 4130 | 3.61595 | 0.1163192 | No | 1 | 18.23333 | 1.016811 | 0.6249418 | -0.02432091 | 1.011222 | 0.001288282 | 0.07090291 | 5873 | 3.76886 | 0.2675808 | No | 1 | 19.11667 | 0.3915237 | 0.2159522 | -0.7324831 | 0.3858915 | 0.0005857023 | 0.02296082 | 3279 | 3.515741 | 0.1210428 | No | 1
19.55 | 0.1798424 | 0.1479292 | 2.860121 | 0.1749513 | 0.0001882472 | 0.003440462 | 2464 | 3.391641 | 0.03839873 | No | 1 | 19.6 | 0.1753922 | 0.0349528 | -0.05266197 | 0.175911 | 0.0002152431 | 0.004533847 | 2384 | 3.377306 | 0.04526744 | No | 1 | 19.38333 | 0.2034093 | 0.05581997 | 0.02701535 | 0.2043987 | 0.000198341 | 0.004947401 | 2750 | 3.439333 | 0.04179193 | No | 1 | 19.13333 | 0.3361662 | 0.09253678 | -0.8444137 | 0.3314261 | 0.000243797 | 0.007533733 | 3243 | 3.510947 | 0.05039278 | No | 1 | 19.03333 | 0.4673778 | 0.06800325 | -3.609936 | 0.4659943 | 0.0005366846 | 0.01948818 | 3464 | 3.539578 | 0.1121729 | No | 1 | 18.93333 | 0.1765172 | 0.09679314 | 0.09892642 | 0.1770402 | 0.0002451722 | 0.008974224 | 3700 | 3.568202 | 0.05153396 | No | 1 | 18.78333 | 0.4169674 | 0.257677 | 3.6176 | 0.4148194 | 0.0005512325 | 0.02771988 | 4084 | 3.611086 | 0.1148826 | No | 1 | 18.25 | 1.005632 | 0.6261416 | -0.02909246 | 0.9956178 | 0.001274119 | 0.06962153 | 5809 | 3.764101 | 0.2634871 | No | 1 | 19.13333 | 0.3802592 | 0.2003339 | -0.7469726 | 0.3817223 | 0.000568851 | 0.02238342 | 3243 | 3.510947 | 0.1197377 | No | 1
19.56667 | 0.1700602 | 0.12935 | 2.871921 | 0.1650164 | 0.0001780078 | 0.003257326 | 2437 | 3.386856 | 0.03621796 | No | 1 | 19.61667 | 0.1764299 | 0.02308636 | -0.1033653 | 0.1764909 | 0.0002165166 | 0.004317947 | 2358 | 3.372544 | 0.04541625 | No | 1 | 19.4 | 0.205388 | 0.05139861 | 0.01136995 | 0.2063011 | 0.0002002703 | 0.004748085 | 2720 | 3.434569 | 0.042181 | No | 1 | 19.15 | 0.326686 | 0.06825089 | -0.8386741 | 0.3285071 | 0.0002369217 | 0.007293356 | 3207 | 3.506099 | 0.04995 | No | 1 | 19.05 | 0.4646108 | 0.05874544 | -3.603197 | 0.4601755 | 0.0005335072971 | 0.01895303 | 3426 | 3.534787 | 0.1107756 | No | 1 | 18.95 | 0.1775632 | 0.09398783 | 0.1107433 | 0.1732796 | 0.000246625 | 0.008728312 | 3659 | 3.563362 | 0.05044132 | No | 1 | 18.8 | 0.4126714 | 0.2823049 | 3.619826 | 0.4105996 | 0.0005455531 | 0.02717144 | 4040 | 3.606381 | 0.1137204 | No | 1 | 18.26667 | 0.9856034 | 0.6120825 | -0.03554248 | 0.9797851 | 0.001248742 | 0.06835992 | 5745 | 3.75929 | 0.2593311 | No | 1 | 19.15 | 0.3831853 | 0.22271 | -0.6955442 | 0.3841143 | 0.0005732284 | 0.02181226 | 3207 | 3.506099 | 0.1204905 | No | 1
19.58333 | 0.1599727 | 0.1351848 | 2.84939 | 0.1585149 | 0.0001674489 | 0.003084589 | 2411 | 3.382197 | 0.03479072 | No | 1 | 19.63333 | 0.176552 | 0.04616255 | -0.09196536 | 0.1766894 | 0.0002166664 | 0.004101335 | 2333 | 3.367915 | 0.04546687 | No | 1 | 19.41667 | 0.2072141 | 0.06421968 | 0.005184994 | 0.2054568 | 0.0002020509 | 0.004546915 | 2691 | 3.429914 | 0.04200844 | No | 1 | 19.16667 | 0.3303283 | 0.07570329 | -0.8565857 | 0.3252067 | 0.0002395632 | 0.007055095 | 3172 | 3.501333 | 0.04944913 | No | 1 | 19.06667 | 0.4557403 | 0.05299716 | -3.615837 | 0.4513051 | 0.0005233214 | 0.01842455 | 3389 | 3.530072 | 0.1086433 | No | 1 | 18.96667 | 0.1689961 | 0.09072475 | 0.04321441 | 0.1659333 | 0.0002347258 | 0.008487624 | 3619 | 3.558589 | 0.04830465 | No | 1 | 18.81667 | 0.4085279 | 0.270922 | 3.593976 | 0.4101946 | 0.0005400754 | 0.02662857 | 3996 | 3.601625 | 0.1136144 | No | 1 | 18.28333 | 0.9739668 | 0.6012278 | -0.04122956 | 0.9712766 | 0.001233999 | 0.06711837 | 5682 | 3.754501 | 0.2571121 | No | 1 | 19.16667 | 0.3850434 | 0.2107539 | -0.6338923 | 0.3849805 | 0.0005760079 | 0.02123753 | 3172 | 3.501333 | 0.1207646 | No | 1
19.6 | 0.157057 | 0.1274393 | 2.836624 | 0.1548361 | 0.0001643969 | 0.002918659 | 2384 | 3.377306 | 0.03398304 | No | 1 | 19.65 | 0.1768267 | 0.03078658 | -0.07049462 | 0.1778033 | 0.0002170036 | 0.00388448 | 2307 | 3.363048 | 0.04575304 | No | 1 | 19.43333 | 0.2036996 | 0.05430516 | 0.02265116 | 0.194847 | 0.000198624 | 0.004346567 | 2661 | 3.425045 | 0.03983913 | No | 1 | 19.18333 | 0.3200851 | 0.05477433 | -0.8255165 | 0.3196938 | 0.0002321346 | 0.006819229 | 3138 | 3.496653 | 0.04861174 | No | 1 | 19.08333 | 0.4468698 | 0.04084018 | -3.58743 | 0.4445708 | 0.0005131355 | 0.01790627 | 3352 | 3.525304 | 0.107025 | No | 1 | 18.98333 | 0.1628704 | 0.07647535 | 0.06372877 | 0.1569084 | 0.0002262177 | 0.00825714 | 3580 | 3.553883 | 0.0456791 | No | 1 | 18.83333 | 0.4118612 | 0.2679315 | 3.601695 | 0.4075007 | 0.0005444821 | 0.02608625 | 3952 | 3.596817 | 0.1128741 | No | 1 | 18.3 | 0.9685864 | 0.6016646 | -0.04279677 | 0.961166 | 0.001227182 | 0.0658876 | 5620 | 3.749736 | 0.2544677 | No | 1 | 19.18333 | 0.3849177 | 0.2163453 | -0.6392266 | 0.3824135 | 0.00057582 | 0.02066149 | 3138 | 3.496653 | 0.1199615 | No | 1
19.61667 | 0.1526153 | 0.1407509 | 2.828588 | 0.1478005 | 0.0001597476 | 0.002756579 | 2358 | 3.372544 | 0.03243858 | No | 1 | 19.66667 | 0.1787799 | 0.0358574 | -0.1060918 | 0.1789173 | 0.0002194005 | 0.003666257 | 2282 | 3.358316 | 0.04603918 | No | 1 | 19.45 | 0.1859944 | 0.05217261 | 0.03187759 | 0.1795832 | 0.00018136 | 0.004156566 | 2632 | 3.420286 | 0.03671822 | No | 1 | 19.2 | 0.3193024 | 0.06405778 | -0.809401 | 0.3167748 | 0.0002315669 | 0.006587361 | 3103 | 3.491782 | 0.04816869 | No | 1 | 19.1 | 0.4422718 | 0.05462315 | -3.59122 | 0.4385995 | 0.0005078557 | 0.01739571 | 3315 | 3.520484 | 0.1055902 | No | 1 | 19 | 0.1509464 | 0.08328308 | 0.1008752 | 0.1560471 | 0.0002096559 | 0.008039192 | 3541 | 3.549126 | 0.04542991 | No | 1 | 18.85 | 0.4031401 | 0.2534969 | 3.599191 | 0.402518 | 0.0005329527 | 0.02554748 | 3909 | 3.592066 | 0.1114996 | No | 1 | 18.31667 | 0.9537455 | 0.6028644 | -0.0478735 | 0.9423578 | 0.001208379 | 0.06466965 | 5558 | 3.744919 | 0.2495189 | No | 1 | 19.2 | 0.3799093 | 0.2155281 | -0.6796561 | 0.3754214 | 0.0005683276 | 0.0200893 | 3103 | 3.491782 | 0.1177701 | No | 1
19.63333 | 0.1429857 | 0.1185096 | 2.825282 | 0.1402308 | 0.000149668 | 0.002601864 | 2333 | 3.367915 | 0.03077691 | No | 1 | 19.68333 | 0.1790546 | 0.0511516 | -0.06859928 | 0.1757588 | 0.0002197377 | 0.003446668 | 2257 | 3.353532 | 0.0452259 | No | 1 | 19.46667 | 0.1731721 | 0.05415994 | 0.05224293 | 0.1727118 | 0.0001688571 | 0.003981449 | 2603 | 3.415474 | 0.03531321 | No | 1 | 19.21667 | 0.3142472 | 0.06845842 | -0.8584404 | 0.3106515 | 0.0002279008 | 0.00635761 | 3070 | 3.487138 | 0.04723831 | No | 1 | 19.11667 | 0.4349272 | 0.02980138 | -3.569069 | 0.434154 | 0.0004994219 | 0.01689202 | 3279 | 3.515741 | 0.1045224 | No | 1 | 19.01667 | 0.1611477 | 0.07239061 | 0.07286661 | 0.1602974 | 0.0002238248 | 0.00782244 | 3502 | 3.544316 | 0.04666884 | No | 1 | 18.86667 | 0.4018958 | 0.2598143 | 3.57746 | 0.3951702 | 0.0005313078 | 0.0250153 | 3866 | 3.587262 | 0.1094695 | No | 1 | 18.33333 | 0.9309701 | 0.5971976 | -0.04425271 | 0.9280509 | 0.001179523 | 0.06347553 | 5497 | 3.740126 | 0.2457604 | No | 1 | 19.21667 | 0.3709336 | 0.2003676 | -0.6848377 | 0.3719389 | 0.0005549003 | 0.01952757 | 3070 | 3.487138 | 0.1166794 | No | 1
19.65 | 0.1374759 | 0.1325842 | 2.81633 | 0.1370098 | 0.0001439007 | 0.002455072 | 2307 | 3.363048 | 0.03006969 | No | 1 | 19.7 | 0.1724629 | 0.02402637 | -0.073984 | 0.170464 | 0.0002116482 | 0.003230954 | 2232 | 3.348694 | 0.04386292 | No | 1 | 19.48333 | 0.1722516 | 0.03829449 | 0.04254845 | 0.1696551 | 0.0001679595 | 0.003813032 | 2575 | 3.410777 | 0.03468813 | No | 1 | 19.23333 | 0.3070558 | 0.06828142 | -0.8938996 | 0.3047571 | 0.0002226853 | 0.0061323 | 3036 | 3.482302 | 0.04634265 | No | 1 | 19.13333 | 0.4333809 | 0.03763342 | -3.581404 | 0.4296323 | 0.0004976464 | 0.01639342 | 3243 | 3.510947 | 0.1034361 | No | 1 | 19.03333 | 0.1594471 | 0.09842442 | 0.07568077 | 0.1590545 | 0.0002214628 | 0.007599784 | 3464 | 3.539578 | 0.04630845 | No | 1 | 18.88333 | 0.3884445 | 0.2569763 | 3.555577 | 0.3849995 | 0.0005135251 | 0.02449284 | 3824 | 3.582518 | 0.106657 | No | 1 | 18.35 | 0.9251318 | 0.5854274 | -0.04307334 | 0.9205343 | 0.001172126 | 0.06229953 | 5437 | 3.735359 | 0.2437986 | No | 1 | 19.23333 | 0.3729442 | 0.1907003 | -0.6630113 | 0.3672356 | 0.0005579081 | 0.01897105 | 3036 | 3.482302 | 0.1152056 | No | 1
19.66667 | 0.1365438 | 0.1237705 | 2.807074 | 0.1385954 | 0.000142925 | 0.002311653 | 2282 | 3.358316 | 0.03041734 | No | 1 | 19.71667 | 0.1684651 | 0.04420338 | 0.05597674 | 0.1661611 | 0.0002067422 | 0.003021739 | 2208 | 3.343999 | 0.04275517 | No | 1 | 19.5 | 0.1670586 | 0.06881576 | 0.04368772 | 0.1659117 | 0.000162896 | 0.003647596 | 2547 | 3.406029 | 0.03392263 | No | 1 | 19.25 | 0.3024584 | 0.07054583 | -0.8667977 | 0.301533 | 0.0002193512 | 0.005911265 | 3003 | 3.477555 | 0.04585296 | No | 1 | 19.15 | 0.4258837 | 0.04348181 | -3.522938 | 0.421601 | 0.0004890374 | 0.01590003 | 3207 | 3.506099 | 0.1015047 | No | 1 | 19.05 | 0.158662 | 0.08280172 | 0.04217902 | 0.1568198 | 0.0002203723 | 0.007378855 | 3426 | 3.534787 | 0.04565919 | No | 1 | 18.9 | 0.3815544 | 0.2570376 | 3.56528 | 0.3785672 | 0.0005044164 | 0.02398383 | 3782 | 3.577722 | 0.1048798 | No | 1 | 18.36667 | 0.9159367 | 0.5728942 | -0.07332707 | 0.9111866 | 0.001160476 | 0.06113307 | 5378 | 3.730621 | 0.2413507 | No | 1 | 19.25 | 0.3615271 | 0.1941555 | -0.6663619 | 0.3576496 | 0.0005408286 | 0.01842157 | 3003 | 3.477555 | 0.1121998 | No | 1
19.68333 | 0.140647 | 0.1309786 | 2.800564 | 0.1365189 | 0.00014722 | 0.002166573 | 2257 | 3.353532 | 0.02996125 | No | 1 | 19.73333 | 0.1638571 | 0.02135061 | -0.07544559 | 0.1644522 | 0.0002010871 | 0.002817806 | 2184 | 3.339253 | 0.04231487 | No | 1 | 19.51667 | 0.1647648 | 0.06408922 | 0.0585599 | 0.1652201 | 0.0001606593 | 0.003485811 | 2519 | 3.401228 | 0.03378108 | No | 1 | 19.26667 | 0.3006076 | 0.06609637 | -0.8525132 | 0.2956386 | 0.0002180089 | 0.005692569 | 2970 | 3.472756 | 0.04495714 | No | 1 | 19.16667 | 0.4173184 | 0.04765174 | -3.495905 | 0.4182237 | 0.000479202 | 0.01541585 | 3172 | 3.501333 | 0.1006935 | No | 1 | 19.06667 | 0.1549777 | 0.06824715 | 0.04163624 | 0.1577132 | 0.0002152551 | 0.00716103 | 3389 | 3.530072 | 0.04592061 | No | 1 | 18.91667 | 0.3755799 | 0.2566411 | 3.541565 | 0.3780858 | 0.000496518 | 0.02348331 | 3741 | 3.572988 | 0.104751 | No | 1 | 18.38333 | 0.9064364 | 0.5589878 | -0.01965745 | 0.9020677 | 0.001148439 | 0.05997844 | 5319 | 3.72583 | 0.2389623 | No | 1 | 19.26667 | 0.3537721 | 0.1837252 | -0.7142682 | 0.356761 | 0.0005292275 | 0.01788643 | 2970 | 3.472756 | 0.1119223 | No | 1
19.7 | 0.1323907 | 0.1134675 | 2.79558 | 0.1339845 | 0.0001385778 | 0.002023668 | 2232 | 3.348694 | 0.02940469 | No | 1 | 19.75 | 0.1650473 | 0.03588187 | -0.1179092 | 0.1651084 | 0.0002025477 | 0.002615969 | 2160 | 3.334454 | 0.04248312 | No | 1 | 19.53333 | 0.1656754 | 0.06378773 | 0.07343207 | 0.1591116 | 0.0001615472 | 0.003324699 | 2492 | 3.396548 | 0.03253196 | No | 1 | 19.28333 | 0.2906696 | 0.06195208 | -0.8440271 | 0.2885998 | 0.0002108016 | 0.005478147 | 2938 | 3.468052 | 0.04388721 | No | 1 | 19.18333 | 0.419129 | 0.03335854 | -3.49649 | 0.4167537 | 0.0004812811 | 0.01493556 | 3138 | 3.496653 | 0.1003414 | No | 1 | 19.08333 | 0.1604487 | 0.0646789 | 0.03300631 | 0.1620398 | 0.0002228541 | 0.006941964 | 3352 | 3.525304 | 0.04718163 | No | 1 | 18.93333 | 0.3805917 | 0.2451056 | 3.542723 | 0.3737135 | 0.0005031437 | 0.02298344 | 3700 | 3.568202 | 0.1035439 | No | 1 | 18.4 | 0.897699 | 0.5475227 | -0.02458159 | 0.8921859 | 0.001137369 | 0.05883538 | 5261 | 3.721068 | 0.2363706 | No | 1 | 19.28333 | 0.35975 | 0.1778726 | -0.7141093 | 0.3610605 | 0.0005381701 | 0.01735262 | 2938 | 3.468052 | 0.1132723 | No | 1
19.71667 | 0.1355784 | 0.1247955 | 2.785865 | 0.134502 | 0.0001419146 | 0.001883415 | 2208 | 3.343999 | 0.02951787 | No | 1 | 19.76667 | 0.1651694 | 0.02264214 | -0.1959257 | 0.1630943 | 0.0002026976 | 0.002413328 | 2136 | 3.329601 | 0.04196428 | No | 1 | 19.55 | 0.1525478 | 0.06196037 | 0.03733989 | 0.1486544 | 0.0001487468 | 0.003169545 | 2464 | 3.391641 | 0.03039369 | No | 1 | 19.3 | 0.2865299 | 0.05719744 | -0.8543093 | 0.2847653 | 0.0002077994 | 0.005268831 | 2906 | 3.463296 | 0.0433045 | No | 1 | 19.2 | 0.4143784 | 0.0382914 | -3.50623 | 0.4091039 | 0.000475826 | 0.01445695 | 3103 | 3.491782 | 0.09850121 | No | 1 | 19.1 | 0.1636309 | 0.08003155 | 0.04909562 | 0.1631621 | 0.0002272739 | 0.006716888 | 3315 | 3.520484 | 0.0475096 | No | 1 | 18.95 | 0.3668352 | 0.248829 | 3.559903 | 0.3642294 | 0.0004849575 | 0.02248934 | 3659 | 3.563362 | 0.1009202 | No | 1 | 18.41667 | 0.8866728 | 0.5523846 | -0.05208874 | 0.8783369 | 0.001123399 | 0.05770483 | 5203 | 3.716254 | 0.2327265 | No | 1 | 19.3 | 0.3623709 | 0.2057419 | -0.6425392 | 0.355518 | 0.000542091 | 0.01681238 | 2906 | 3.463296 | 0.1115345 | No | 1
19.73333 | 0.1334256 | 0.1193388 | 2.76547 | 0.1347906 | 0.0001396611 | 0.00174262 | 2184 | 3.339253 | 0.02958081 | No | 1 | 19.78333 | 0.1610191 | 0.02496637 | -0.1332563 | 0.1631401 | 0.0001976043 | 0.002213158 | 2113 | 3.324899 | 0.04197545 | No | 1 | 19.56667 | 0.1447609 | 0.05067255 | 0.04519302 | 0.1412489 | 0.0001411538 | 0.003024587 | 2437 | 3.386856 | 0.02887938 | No | 1 | 19.31667 | 0.2830007 | 0.04893329 | -0.8703898 | 0.2783368 | 0.0002052399 | 0.005062296 | 2874 | 3.458487 | 0.04232725 | No | 1 | 19.21667 | 0.4038295 | 0.02964395 | -3.503764 | 0.397258 | 0.0004637128 | 0.01398713 | 3070 | 3.487138 | 0.09565049 | No | 1 | 19.11667 | 0.1626933 | 0.0651718 | 0.02947936 | 0.1626822 | 0.0002259716 | 0.006490253 | 3279 | 3.515741 | 0.04737098 | No | 1 | 18.96667 | 0.3616236 | 0.2665904 | 3.556483 | 0.3557372 | 0.0004780678 | 0.02200779 | 3619 | 3.558589 | 0.09857091 | No | 1 | 18.43333 | 0.8700009 | 0.5549576 | -0.0290893 | 0.8652507 | 0.001102276 | 0.05659183 | 5146 | 3.71147 | 0.2292833 | No | 1 | 19.31667 | 0.348665 | 0.1947013 | -0.6254431 | 0.345169 | 0.0005215875 | 0.01628043 | 2874 | 3.458487 | 0.1082886 | No | 1
19.75 | 0.1361556 | 0.1219693 | 2.788104 | 0.135308 | 0.0001425187 | 0.001601524 | 2160 | 3.334454 | 0.02969395 | No | 1 | 19.8 | 0.1652611 | 0.02088191 | -0.1207882 | 0.1621941 | 0.0002028101 | 0.002012932 | 2090 | 3.320146 | 0.0417314 | No | 1 | 19.58333 | 0.1377369 | 0.04701413 | 0.05579274 | 0.1399469 | 0.0001343048 | 0.002886851 | 2411 | 3.382197 | 0.02861296 | No | 1 | 19.33333 | 0.273673 | 0.0486037 | -0.8768572 | 0.2716795 | 0.0001984752 | 0.004860424 | 2842 | 3.453624 | 0.04131513 | No | 1 | 19.23333 | 0.3906865 | 0.0385441 | -3.511063 | 0.388769 | 0.0004486209 | 0.01353091 | 3036 | 3.482302 | 0.09360785 | No | 1 | 19.13333 | 0.1626711 | 0.07396317 | 0.01779767 | 0.1552595 | 0.0002259408 | 0.006264285 | 3243 | 3.510947 | 0.0452106 | No | 1 | 18.98333 | 0.3498508 | 0.2236219 | 3.540398 | 0.3403785 | 0.000462504 | 0.02153746 | 3580 | 3.553883 | 0.09431861 | No | 1 | 18.45 | 0.8605006 | 0.540746 | -0.0244004 | 0.8493417 | 0.001090239 | 0.05549542 | 5090 | 3.706718 | 0.2250907 | No | 1 | 19.33333 | 0.3416729 | 0.1941892 | -0.5831699 | 0.3371088 | 0.0005111277 | 0.01576397 | 2842 | 3.453624 | 0.1057607 | No | 1
19.76667 | 0.1344605 | 0.1325343 | 2.802193 | 0.1317819 | 0.0001407444 | 0.001459885 | 2136 | 3.329601 | 0.02891971 | No | 1 | 19.81667 | 0.1591271 | 0.01542416 | -0.08863631 | 0.1546106 | 0.0001952825 | 0.001813867 | 2067 | 3.31534 | 0.03977958 | No | 1 | 19.6 | 0.1421569 | 0.05693603 | 0.03816369 | 0.1355169 | 0.0001386148 | 0.002750385 | 2384 | 3.377306 | 0.02770699 | No | 1 | 19.35 | 0.2696859 | 0.04552753 | -0.8758479 | 0.2726515 | 0.0001955837 | 0.004663379 | 2811 | 3.448861 | 0.04146318 | No | 1 | 19.25 | 0.3868514 | 0.02837077 | -3.497458 | 0.3801274 | 0.0004442171 | 0.01308444 | 3003 | 3.477555 | 0.09152829 | No | 1 | 19.15 | 0.1478479 | 0.07588808 | 0.03861721 | 0.148905 | 0.0002053523 | 0.006048627 | 3207 | 3.506099 | 0.0433611 | No | 1 | 19 | 0.3309063 | 0.2213943 | 3.540945 | 0.3261642 | 0.0004374593 | 0.02108744 | 3541 | 3.549126 | 0.09038298 | No | 1 | 18.46667 | 0.8381829 | 0.5140222 | -0.002621658 | 0.8340431 | 0.001061963 | 0.05441917 | 5034 | 3.701913 | 0.2210584 | No | 1 | 19.35 | 0.3325446 | 0.2052738 | -0.6089509 | 0.334618 | 0.0004974721 | 0.01525956 | 2811 | 3.448861 | 0.1049798 | No | 1
19.78333 | 0.1291033 | 0.1162439 | 2.751585 | 0.1251277 | 0.0001351368 | 0.001321938 | 2113 | 3.324899 | 0.02745903 | No | 1 | 19.83333 | 0.150094 | 0.0391107 | -0.1545984 | 0.1537409 | 0.0001841969 | 0.001624109 | 2045 | 3.310693 | 0.03955518 | No | 1 | 19.61667 | 0.1288768 | 0.05205691 | 0.02480711 | 0.1264329 | 0.0001256656 | 0.002618238 | 2358 | 3.372544 | 0.0258495 | No | 1 | 19.36667 | 0.2756171 | 0.05694721 | -0.8759066 | 0.2739287 | 0.0001998851 | 0.00446563 | 2781 | 3.444201 | 0.0416576 | No | 1 | 19.26667 | 0.3734033 | 0.007668872 | -3.496975 | 0.3644667 | 0.0004287748 | 0.01264789 | 2970 | 3.472756 | 0.08775848 | No | 1 | 19.16667 | 0.149962 | 0.07476124 | 0.04570383 | 0.1535368 | 0.0002082886 | 0.005841796 | 3172 | 3.501333 | 0.04471075 | No | 1 | 19.01667 | 0.3214222 | 0.2472429 | 3.544544 | 0.32286 | 0.0004249213 | 0.02065621 | 3502 | 3.544316 | 0.0894703 | No | 1 | 18.48333 | 0.8299033 | 0.5091184 | -0.03348574 | 0.8252294 | 0.001051473 | 0.0533623 | 4979 | 3.697142 | 0.2187438 | No | 1 | 19.36667 | 0.3366915 | 0.1919444 | -0.6220672 | 0.3369338 | 0.0005036756 | 0.01475889 | 2781 | 3.444201 | 0.1057068 | No | 1
19.8 | 0.1211521 | 0.121621 | 2.764912 | 0.1223645 | 0.0001268141 | 0.001190957 | 2090 | 3.320146 | 0.02685224 | No | 1 | 19.85 | 0.1573878 | 0.02754943 | -0.1563211 | 0.1567622 | 0.0001931479 | 0.001435419 | 2022 | 3.305781 | 0.04033184 | No | 1 | 19.63333 | 0.123989 | 0.05373906 | 0.06531405 | 0.122537 | 0.0001208996 | 0.002494949 | 2333 | 3.367915 | 0.02505272 | No | 1 | 19.38333 | 0.2722404 | 0.05020893 | -0.8707774 | 0.2691787 | 0.0001974362 | 0.004266955 | 2750 | 3.439333 | 0.04093539 | No | 1 | 19.28333 | 0.3555301 | 0.02129925 | -3.49695 | 0.3492638 | 0.0004082512 | 0.01222933 | 2938 | 3.468052 | 0.0840987 | No | 1 | 19.18333 | 0.1571115 | 0.0875199 | 0.04806023 | 0.158016 | 0.0002182188 | 0.00562853 | 3138 | 3.496653 | 0.04601594 | No | 1 | 19.03333 | 0.3242978 | 0.2404377 | 3.519152 | 0.3239808 | 0.0004287229 | 0.02022935 | 3464 | 3.539578 | 0.08978372 | No | 1 | 18.5 | 0.8205555 | 0.5242036 | -0.008807828 | 0.8116092 | 0.00103963 | 0.0523166 | 4924 | 3.692318 | 0.215154 | No | 1 | 19.38333 | 0.3371762 | 0.1911272 | -0.6112271 | 0.3342905 | 0.0005044008 | 0.01425474 | 2750 | 3.439333 | 0.1048779 | No | 1
19.81667 | 0.1235769 | 0.1274558 | 2.779459 | 0.1203643 | 0.0001293522 | 0.001062867 | 2067 | 3.31534 | 0.02641288 | No | 1 | 19.86667 | 0.1561366 | 0.03841858 | -0.1607903 | 0.1536037 | 0.0001916124 | 0.001243021 | 2000 | 3.30103 | 0.03951855 | No | 1 | 19.65 | 0.1210849 | 0.04565559 | 0.07759223 | 0.1203195 | 0.0001180678 | 0.00237546 | 2307 | 3.363048 | 0.02459909 | No | 1 | 19.4 | 0.2661171 | 0.05888203 | -0.8667163 | 0.2603089 | 0.0001929954 | 0.004071724 | 2720 | 3.434569 | 0.03958659 | No | 1 | 19.3 | 0.3429975 | 0.02226483 | -3.503028 | 0.3417666 | 0.0003938602 | 0.01182823 | 2906 | 3.463296 | 0.08229421 | No | 1 | 19.2 | 0.1589204 | 0.07678002 | 0.05148474 | 0.1540265 | 0.0002207313 | 0.005409044 | 3103 | 3.491782 | 0.04485493 | No | 1 | 19.05 | 0.3236638 | 0.2336325 | 3.513901 | 0.319761 | 0.0004278848 | 0.01980101 | 3426 | 3.534787 | 0.08861696 | No | 1 | 18.51667 | 0.8026629 | 0.5171636 | -0.03631498 | 0.7951661 | 0.00101696 | 0.05128815 | 4870 | 3.687529 | 0.2108146 | No | 1 | 19.4 | 0.3314048 | 0.1922936 | -0.5984034 | 0.3239415 | 0.0004957671 | 0.01375456 | 2720 | 3.434569 | 0.1016313 | No | 1
19.83333 | 0.1171516 | 0.1244405 | 2.763031 | 0.1119553 | 0.0001226266 | 0.0009368721 | 2045 | 3.310693 | 0.02456721 | No | 1 | 19.88333 | 0.1510707 | 0.03280824 | -0.1664802 | 0.1469356 | 0.0001853956 | 0.001054499 | 1978 | 3.296226 | 0.03780237 | No | 1 | 19.66667 | 0.119554 | 0.04962656 | 0.06927105 | 0.1237477 | 0.0001165751 | 0.002258132 | 2282 | 3.358316 | 0.02529971 | No | 1 | 19.41667 | 0.2545006 | 0.04924458 | -0.8818813 | 0.2537278 | 0.0001845709 | 0.003882927 | 2691 | 3.429914 | 0.03858583 | No | 1 | 19.31667 | 0.3405357 | 0.02872358 | -3.515973 | 0.3390759 | 0.0003910333 | 0.01143574 | 2874 | 3.458487 | 0.08164696 | No | 1 | 19.21667 | 0.1491326 | 0.0626832 | 0.03995564 | 0.146909 | 0.0002071367 | 0.005195099 | 3070 | 3.487138 | 0.04278286 | No | 1 | 19.06667 | 0.3158582 | 0.2318627 | 3.525129 | 0.3119555 | 0.0004175658 | 0.01937825 | 3389 | 3.530072 | 0.0864562 | No | 1 | 18.53333 | 0.7876694 | 0.5089029 | -0.03055796 | 0.7863525 | 0.0009979635 | 0.05028055 | 4817 | 3.682777 | 0.2084968 | No | 1 | 19.41667 | 0.3164782 | 0.1829314 | -0.6461571 | 0.3141266 | 0.0004734374 | 0.01326985 | 2691 | 3.429914 | 0.09855217 | No | 1
19.85 | 0.106759 | 0.124477 | 2.767354 | 0.1066744 | 0.0001117483 | 0.0008196791 | 2022 | 3.305781 | 0.023408 | No | 1 | 19.9 | 0.1428005 | 0.03070743 | -0.2043661 | 0.1433194 | 0.0001752463 | 0.0008741611 | 1957 | 3.291591 | 0.03687136 | No | 1 | 19.68333 | 0.1279414 | 0.06549939 | 0.1114565 | 0.1203858 | 0.0001247534 | 0.002137462 | 2257 | 3.353532 | 0.0246121 | No | 1 | 19.43333 | 0.252955 | 0.0626479 | -0.8656132 | 0.2541658 | 0.0001834499 | 0.003698903 | 2661 | 3.425045 | 0.03865245 | No | 1 | 19.33333 | 0.3376162 | 0.02648482 | -3.52785 | 0.3311973 | 0.0003876808 | 0.01104634 | 2842 | 3.453624 | 0.07975037 | No | 1 | 19.23333 | 0.1446854 | 0.07940914 | 0.06352176 | 0.1395627 | 0.0002009598 | 0.00499104 | 3036 | 3.482302 | 0.04064402 | No | 1 | 19.08333 | 0.3080527 | 0.2232264 | 3.518963 | 0.3040736 | 0.0004072468 | 0.0189658 | 3352 | 3.525304 | 0.08427405 | No | 1 | 18.55 | 0.7850356 | 0.4986586 | -0.06416863 | 0.7790647 | 0.0009946265 | 0.04928411 | 4764 | 3.677972 | 0.2065827 | No | 1 | 19.43333 | 0.3117749 | 0.1737219 | -0.630129 | 0.3104151 | 0.0004664016 | 0.01279984 | 2661 | 3.425045 | 0.0973878 | No | 1
19.86667 | 0.1065899 | 0.1197832 | 2.784495 | 0.1123799 | 0.0001115712 | 0.000708014 | 2000 | 3.30103 | 0.02465955 | No | 1 | 19.91667 | 0.1438382 | 0.0148737 | -0.15192 | 0.1440518 | 0.0001765197 | 0.0006982616 | 1935 | 3.286681 | 0.03705915 | No | 1 | 19.7 | 0.1128302 | 0.0601625 | 0.1225139 | 0.1089367 | 0.0001100188 | 0.00202007 | 2232 | 3.348694 | 0.02227113 | No | 1 | 19.45 | 0.2553766 | 0.06475972 | -0.8739117 | 0.2570452 | 0.0001852062 | 0.003514561 | 2632 | 3.420286 | 0.03909031 | No | 1 | 19.35 | 0.3247784 | 0.01875289 | -3.54171 | 0.3267518 | 0.0003729393 | 0.01066598 | 2811 | 3.448861 | 0.07868038 | No | 1 | 19.25 | 0.1344399 | 0.07065291 | 0.07304978 | 0.1314534 | 0.0001867293 | 0.004797185 | 3003 | 3.477555 | 0.03828289 | No | 1 | 19.1 | 0.3000945 | 0.2167264 | 3.511576 | 0.2968021 | 0.000396726 | 0.01856378 | 3315 | 3.520484 | 0.08226082 | No | 1 | 18.56667 | 0.7730938 | 0.5131335 | -0.03140356 | 0.7678859 | 0.0009794965 | 0.04829691 | 4712 | 3.673205 | 0.203636 | No | 1 | 19.45 | 0.3090553 | 0.1793133 | -0.5782428 | 0.3094503 | 0.0004623332 | 0.01233537 | 2632 | 3.420286 | 0.09708503 | No | 1
19.88333 | 0.1181699 | 0.1294328 | 2.768677 | 0.1099982 | 0.0001236925 | 0.0005903766 | 1978 | 3.296226 | 0.02413651 | No | 1 | 19.93333 | 0.1442655 | 0.01674017 | -0.2442798 | 0.1456999 | 0.0001770441 | 0.000521463 | 1914 | 3.281942 | 0.03748244 | No | 1 | 19.71667 | 0.1050433 | 0.04383929 | 0.05147912 | 0.1026757 | 0.0001024259 | 0.001913843 | 2208 | 3.343999 | 0.02099084 | No | 1 | 19.46667 | 0.2587138 | 0.03253926 | -0.8906025 | 0.2574832 | 0.0001876264 | 0.003328131 | 2603 | 3.415474 | 0.03915685 | No | 1 | 19.36667 | 0.3287253 | 0.01330978 | -3.522306 | 0.3227641 | 0.0003774715 | 0.01029074 | 2781 | 3.444201 | 0.07772051 | No | 1 | 19.26667 | 0.1284668 | 0.06998383 | 0.07525359 | 0.1312023 | 0.000178433 | 0.004614594 | 2970 | 3.472756 | 0.03821022 | No | 1 | 19.11667 | 0.2935096 | 0.2286895 | 3.509529 | 0.2933452 | 0.0003880208 | 0.01817137 | 3279 | 3.515741 | 0.08130467 | No | 1 | 18.58333 | 0.762678 | 0.4877829 | -0.06791339 | 0.7580804 | 0.0009662998 | 0.04732387 | 4661 | 3.668479 | 0.2010525 | No | 1 | 19.46667 | 0.3098452 | 0.1852099 | -0.6124162 | 0.3081803 | 0.0004635148 | 0.01187235 | 2603 | 3.415474 | 0.09668643 | No | 1
19.9 | 0.1018264 | 0.1282485 | 2.783224 | 0.09708789 | 0.0001065852 | 0.0004752323 | 1957 | 3.291591 | 0.02130328 | No | 1 | 19.95 | 0.1471342 | 0.009756536 | -0.2818606 | 0.1433043 | 0.0001805646 | 0.0003426419 | 1893 | 3.277151 | 0.03686549 | No | 1 | 19.73333 | 0.1003081 | 0.05727071 | 0.07153929 | 0.1023655 | 9.780866e-05 | 0.00181372 | 2184 | 3.339253 | 0.02092715 | No | 1 | 19.48333 | 0.2562526 | 0.03007344 | -0.8802853 | 0.2462482 | 0.0001858414 | 0.003141383 | 2575 | 3.410777 | 0.03744819 | No | 1 | 19.38333 | 0.316803 | 0.004814918 | -3.51099 | 0.3176321 | 0.0003637813 | 0.009920066 | 2750 | 3.439333 | 0.07648498 | No | 1 | 19.28333 | 0.1339379 | 0.07328204 | 0.07593152 | 0.1341557 | 0.000186032 | 0.004432352 | 2938 | 3.468052 | 0.03907072 | No | 1 | 19.13333 | 0.2931808 | 0.2313447 | 3.482153 | 0.2914906 | 0.0003875862 | 0.01778353 | 3243 | 3.510947 | 0.08079242 | No | 1 | 18.6 | 0.7534829 | 0.4914241 | -0.05391663 | 0.7504112 | 0.0009546497 | 0.04636326 | 4610 | 3.663701 | 0.1990347 | No | 1 | 19.48333 | 0.3065153 | 0.1711176 | -0.6432326 | 0.3043925 | 0.0004585334 | 0.01141123 | 2575 | 3.410777 | 0.09549785 | No | 1
19.91667 | 0.09234936 | 0.1130262 | 2.775951 | 0.09287511 | 9.666522e-05 | 0.0003736023 | 1935 | 3.286681 | 0.02037854 | No | 1 | 19.96667 | 0.1394744 | 0.00323067 | -0.3896318 | 0.1358733 | 0.0001711644 | 0.0001667608 | 1873 | 3.272538 | 0.0349532 | No | 1 | 19.75 | 0.104423 | 0.05376488 | 0.06794833 | 0.1007584 | 0.000101821 | 0.001713901 | 2160 | 3.334454 | 0.02059831 | No | 1 | 19.5 | 0.2362438 | 0.04988546 | -0.8687474 | 0.234708 | 0.0001713305 | 0.002962784 | 2547 | 3.406029 | 0.0356931 | No | 1 | 19.4 | 0.3184611 | 0.01371507 | -3.47175 | 0.3192138 | 0.0003656853 | 0.009555292 | 2720 | 3.434569 | 0.07686605 | No | 1 | 19.3 | 0.1343735 | 0.06757756 | 0.07081112 | 0.1299373 | 0.000186637 | 0.004246007 | 2906 | 3.463296 | 0.03784255 | No | 1 | 19.15 | 0.2898003 | 0.2224033 | 3.483921 | 0.2869656 | 0.0003831171 | 0.01739815 | 3207 | 3.506099 | 0.07953991 | No | 1 | 18.61667 | 0.7473395 | 0.4659209 | -0.08600142 | 0.7370199 | 0.0009468662 | 0.04541237 | 4559 | 3.65887 | 0.1954983 | No | 1 | 19.5 | 0.3022698 | 0.1687745 | -0.6597058 | 0.3017492 | 0.0004521823 | 0.01095578 | 2547 | 3.406029 | 0.09466823 | No | 1
19.93333 | 0.09340087 | 0.1113842 | 2.762117 | 0.08934899 | 9.776587e-05 | 0.0002763821 | 1914 | 3.281942 | 0.01960449 | No | 1 | 19.98333 | 0.1322723 | 0.01211618 | -0.4284333 | 0 | 0.0001623259 | 0 | 1852 | 3.267641 | 0 | No | 1 | 19.76667 | 0.09709376 | 0.05163233 | 0.06420478 | 0.09991415 | 9.467446e-05 | 0.001615648 | 2136 | 3.329601 | 0.02042543 | No | 1 | 19.51667 | 0.2331723 | 0.05779562 | -0.8367627 | 0.2330861 | 0.0001691029 | 0.002792554 | 2519 | 3.401228 | 0.03544629 | No | 1 | 19.41667 | 0.3199666 | -0.0002729589 | -3.458602 | 0.3135477 | 0.000367414 | 0.0091887 | 2691 | 3.429914 | 0.07550176 | No | 1 | 19.31667 | 0.1255012 | 0.06049979 | 0.0620286 | 0.1241932 | 0.000174314 | 0.004065522 | 2874 | 3.458487 | 0.03616991 | No | 1 | 19.16667 | 0.284131 | 0.2178869 | 3.503847 | 0.2823644 | 0.0003756222 | 0.01701875 | 3172 | 3.501333 | 0.07826608 | No | 1 | 18.63333 | 0.7267002 | 0.465137 | -0.1019119 | 0.7193561 | 0.0009207166 | 0.04447844 | 4509 | 3.65408 | 0.1908276 | No | 1 | 19.51667 | 0.3012286 | 0.1688727 | -0.6273508 | 0.3004029 | 0.0004506248 | 0.01050429 | 2519 | 3.401228 | 0.09424544 | No | 1
19.95 | 0.0852971 | 0.1216441 | 2.787345 | 0.08605174 | 8.928339e-05 | 0.0001828531 | 1893 | 3.277151 | 0.01888068 | No | 1 | 20 | 0.1340729 | 0.008031721 | -0.4193222 | 0.1358124 | 0.01040522 | 1 | 1832 | 3.262925 | 2.229714 | No | 2 | 19.78333 | 0.1027345 | 0.05209379 | 0.06839581 | 0.09830701 | 0.0001001747 | 0.001518219 | 2113 | 3.324899 | 0.02009658 | No | 1 | 19.53333 | 0.2329999 | 0.04495382 | -0.821105 | 0.2297094 | 0.0001689779 | 0.002623501 | 2492 | 3.396548 | 0.0349326 | No | 1 | 19.43333 | 0.3071288 | 0.01564624 | -3.45171 | 0.3041431 | 0.0003526725 | 0.008828616 | 2661 | 3.425045 | 0.07323718 | No | 1 | 19.33333 | 0.1228851 | 0.07905678 | 0.07827049 | 0.1221874 | 0.0001706803 | 0.003893016 | 2842 | 3.453624 | 0.03558599 | No | 1 | 19.18333 | 0.2805978 | 0.219474 | 3.50119 | 0.2805098 | 0.0003709514 | 0.01664543 | 3138 | 3.496653 | 0.0777534 | No | 1 | 18.65 | 0.7120119 | 0.4570289 | -0.09386606 | 0.7091691 | 0.0009021068 | 0.0435669 | 4460 | 3.649335 | 0.1881393 | No | 1 | 19.53333 | 0.2995771 | 0.1796522 | -0.5684455 | 0.2962337 | 0.0004481542 | 0.0100548 | 2492 | 3.396548 | 0.09293695 | No | 1
19.96667 | 0.08680638 | 0.1262582 | 2.758252 | 0.08862913 | 9.086319e-05 | 9.277552e-05 | 1873 | 3.272538 | 0.01944582 | No | 1 | 20.01667 | 0.1375519 | 0.0002851509 | -0.4686522 | 0.1354768 | 0.01067522 | 0.9893617 | 1812 | 3.258158 | 2.224162 | No | 2 | 19.8 | 0.09387947 | 0.04324738 | 0.06724625 | 0.09692874 | 9.154026e-05 | 0.001422356 | 2090 | 3.320146 | 0.01981452 | No | 1 | 19.55 | 0.2264188 | 0.03668966 | -0.8236051 | 0.2248831 | 0.0001642052 | 0.002456897 | 2464 | 3.391641 | 0.03419844 | No | 1 | 19.45 | 0.3011575 | 0.003031499 | -3.446497 | 0.299774 | 0.0003458157 | 0.008479332 | 2632 | 3.420286 | 0.07218505 | No | 1 | 19.35 | 0.1214896 | 0.07670924 | 0.05773871 | 0.1235385 | 0.0001687421 | 0.003723296 | 2811 | 3.448861 | 0.0359797 | No | 1 | 19.2 | 0.2804217 | 0.2146524 | 3.500822 | 0.2771292 | 0.0003707185 | 0.01627456 | 3103 | 3.491782 | 0.07681765 | No | 1 | 18.66667 | 0.7063263 | 0.4708934 | -0.1050463 | 0.7061538 | 0.0008949032 | 0.04266827 | 4411 | 3.644537 | 0.187353 | No | 1 | 19.55 | 0.2928902 | 0.1605244 | -0.6294744 | 0.2923697 | 0.0004381509 | 0.00961156 | 2464 | 3.391641 | 0.09172415 | No | 1
19.98333 | 0.09045188 | 0.1108833 | 2.754489 | 0 | 9.467907e-05 | 0 | 1852 | 3.267641 | 0 | No | 1 | 20.03333 | 0.1334016 | 0.01008619 | -0.4955518 | 0.1321657 | 0.01035312 | 0.9787497 | 1792 | 3.253338 | 2.169761 | No | 2 | 19.81667 | 0.09997801 | 0.05515292 | 0.08135549 | 0.1027221 | 9.748684e-05 | 0.001327838 | 2067 | 3.31534 | 0.02099849 | No | 1 | 19.56667 | 0.2233473 | 0.04017477 | -0.8196966 | 0.2173865 | 0.0001619776 | 0.002293793 | 2437 | 3.386856 | 0.0330582 | No | 1 | 19.46667 | 0.2983905 | 0.01483082 | -3.41748 | 0.2944893 | 0.0003426384 | 0.008135066 | 2603 | 3.415474 | 0.0709124 | No | 1 | 19.36667 | 0.1255874 | 0.05101574 | 0.04895619 | 0.1248897 | 0.0001744336 | 0.003551699 | 2781 | 3.444201 | 0.03637337 | No | 1 | 19.21667 | 0.2738368 | 0.2159344 | 3.489467 | 0.2698577 | 0.0003620132 | 0.01590816 | 3070 | 3.487138 | 0.0748032 | No | 1 | 18.68333 | 0.7059813 | 0.4521042 | -0.1089023 | 0.6991712 | 0.0008944661 | 0.04177345 | 4363 | 3.639785 | 0.1855135 | No | 1 | 19.56667 | 0.2918491 | 0.1636745 | -0.6438113 | 0.2862168 | 0.0004365934 | 0.009174097 | 2437 | 3.386856 | 0.08979323 | No | 1
20 | 0.09745432 | 0.1272467 | 2.762322 | 0.09973483 | 0.005112831 | 1 | 1832 | 3.262925 | 1.105141 | No | 2 | 20.05 | 0.1309297 | 0.01546218 | -0.4054165 | 0.1291597 | 0.01016128 | 0.968397 | 1773 | 3.248709 | 2.120373 | No | 2 | 19.83333 | 0.1054662 | 0.04539098 | 0.04999353 | 0.1076762 | 0.0001028383 | 0.001227671 | 2045 | 3.310693 | 0.02201086 | No | 1 | 19.58333 | 0.2114257 | 0.04350729 | -0.8203657 | 0.2143912 | 0.0001533317 | 0.002136127 | 2411 | 3.382197 | 0.03260246 | No | 1 | 19.48333 | 0.2905881 | 0.003131611 | -3.434545 | 0.2876788 | 0.0003336791 | 0.007796869 | 2575 | 3.410777 | 0.06927225 | No | 1 | 19.38333 | 0.1241919 | 0.05583983 | 0.06138339 | 0.120595 | 0.0001724954 | 0.003378225 | 2750 | 3.439333 | 0.03512271 | No | 1 | 19.23333 | 0.2658786 | 0.1935652 | 3.462701 | 0.2603736 | 0.0003514925 | 0.01555137 | 3036 | 3.482302 | 0.07217529 | No | 1 | 18.7 | 0.6923611 | 0.456966 | -0.1168782 | 0.6851695 | 0.0008772095 | 0.04088749 | 4315 | 3.634981 | 0.1818108 | No | 1 | 19.58333 | 0.2805846 | 0.1869661 | -0.6761536 | 0.2745708 | 0.0004197422 | 0.008745841 | 2411 | 3.382197 | 0.08613894 | No | 1
20.01667 | 0.1020153 | 0.1249944 | 2.753676 | 0.1028463 | 0.00535212 | 0.9947272 | 1812 | 3.258158 | 1.139596 | No | 2 | 20.06667 | 0.1273898 | 0.01427689 | -0.3589214 | 0.1300448 | 0.009886552 | 0.9582798 | 1753 | 3.243782 | 2.134862 | No | 2 | 19.85 | 0.1098863 | 0.03700234 | 0.04472411 | 0.1071372 | 0.0001071482 | 0.001122672 | 2022 | 3.305781 | 0.02190031 | No | 1 | 19.6 | 0.2173568 | 0.04134665 | -0.8279013 | 0.2192543 | 0.0001576332 | 0.001980633 | 2384 | 3.377306 | 0.0333417 | No | 1 | 19.5 | 0.2847694 | -0.001853734 | -3.42567 | 0.2817837 | 0.0003269975 | 0.007466493 | 2547 | 3.406029 | 0.06785251 | No | 1 | 19.4 | 0.1169982 | 0.05654404 | 0.06038285 | 0.1171397 | 0.0001625037 | 0.003210717 | 2720 | 3.434569 | 0.03411643 | No | 1 | 19.25 | 0.2548687 | 0.2017136 | 3.480339 | 0.2544754 | 0.0003369373 | 0.01520713 | 3003 | 3.477555 | 0.0705412 | No | 1 | 18.71667 | 0.677978 | 0.4503838 | -0.1152411 | 0.6688791 | 0.0008589864 | 0.04001927 | 4268 | 3.630224 | 0.1774998 | No | 1 | 19.6 | 0.2685571 | 0.1736367 | -0.6564635 | 0.2651373 | 0.0004017496 | 0.00833501 | 2384 | 3.377306 | 0.08317876 | No | 1
20.03333 | 0.1036772 | 0.112366 | 2.74625 | 0.09855721 | 0.005439308 | 0.9892899 | 1792 | 3.253338 | 1.09205 | No | 2 | 20.08333 | 0.1326999 | 0.009429489 | -0.4692866 | 0.1311588 | 0.01029866 | 0.9480933 | 1734 | 3.239049 | 2.153108 | No | 2 | 19.86667 | 0.1043881 | 0.05470622 | 0.01671908 | 0.1057589 | 0.0001017871 | 0.001018199 | 2000 | 3.30103 | 0.02161821 | No | 1 | 19.61667 | 0.2211517 | 0.02499533 | -0.8464232 | 0.2194634 | 0.0001603853 | 0.001821612 | 2358 | 3.372544 | 0.0333732 | No | 1 | 19.51667 | 0.2787981 | 0.002316195 | -3.41298 | 0.2769568 | 0.0003201407 | 0.007142887 | 2519 | 3.401228 | 0.06668992 | No | 1 | 19.41667 | 0.1172812 | 0.06274142 | 0.08364379 | 0.1191775 | 0.0001628968 | 0.003048008 | 2691 | 3.429914 | 0.03470998 | No | 1 | 19.26667 | 0.2540821 | 0.2063525 | 3.493398 | 0.2552148 | 0.0003358975 | 0.01487068 | 2970 | 3.472756 | 0.07074696 | No | 1 | 18.73333 | 0.6597801 | 0.4262539 | -0.1123832 | 0.6535804 | 0.00083593 | 0.03917169 | 4221 | 3.625415 | 0.1734512 | No | 1 | 19.61667 | 0.2617176 | 0.1761764 | -0.6717159 | 0.2621126 | 0.000391518 | 0.007938294 | 2358 | 3.372544 | 0.08222908 | No | 1
20.05 | 0.09343721 | 0.124457 | 2.741266 | 0.09655696 | 0.004902078 | 0.9840794 | 1773 | 3.248709 | 1.069866 | No | 2 | 20.1 | 0.1296177 | 0.005192441 | -0.428132 | 0.1299076 | 0.01005946 | 0.9378195 | 1715 | 3.234264 | 2.132528 | No | 2 | 19.88333 | 0.1071297 | 0.03792524 | 0.02075752 | 0.1048384 | 0.0001044604 | 0.0009150706 | 1978 | 3.296226 | 0.02142968 | No | 1 | 19.63333 | 0.217775 | 0.04358664 | -0.8550269 | 0.2121957 | 0.0001579365 | 0.001662439 | 2333 | 3.367915 | 0.03226771 | No | 1 | 19.53333 | 0.2751156 | 0.004502481 | -3.434165 | 0.2728166 | 0.0003159121 | 0.006824825 | 2492 | 3.396548 | 0.06569263 | No | 1 | 19.43333 | 0.1210737 | 0.06985432 | 0.07180951 | 0.1219019 | 0.0001681644 | 0.002882469 | 2661 | 3.425045 | 0.03550347 | No | 1 | 19.28333 | 0.2563474 | 0.1920705 | 3.472583 | 0.2521394 | 0.0003388922 | 0.01453326 | 2938 | 3.468052 | 0.06989518 | No | 1 | 18.75 | 0.6473807 | 0.4324891 | -0.1423318 | 0.6470556 | 0.0008202201 | 0.03834349 | 4175 | 3.620656 | 0.1717303 | No | 1 | 19.63333 | 0.2625075 | 0.1730703 | -0.6695734 | 0.255502 | 0.0003926997 | 0.007546104 | 2333 | 3.367915 | 0.08015444 | No | 1
20.06667 | 0.09967671 | 0.1067932 | 2.731399 | 0.09608259 | 0.005229426 | 0.9789746 | 1753 | 3.243782 | 1.06459 | No | 2 | 20.11667 | 0.1301976 | 0.006753733 | -0.3526451 | 0.1330052 | 0.01010446 | 0.9276437 | 1696 | 3.229426 | 2.183336 | No | 2 | 19.9 | 0.1025471 | 0.03457199 | 0.009079399 | 0.1015528 | 9.999195e-05 | 0.0008128393 | 1957 | 3.291591 | 0.02075771 | No | 1 | 19.65 | 0.2066163 | 0.02662498 | -0.85829 | 0.2030206 | 0.0001498439 | 0.001508537 | 2307 | 3.363048 | 0.03087217 | No | 1 | 19.55 | 0.2705175 | -0.004450149 | -3.453671 | 0.2705073 | 0.0003106322 | 0.006511517 | 2464 | 3.391641 | 0.06513619 | No | 1 | 19.45 | 0.1227301 | 0.07620429 | 0.06882534 | 0.1151659 | 0.000170465 | 0.002713145 | 2632 | 3.420286 | 0.03354161 | No | 1 | 19.3 | 0.2479314 | 0.1968619 | 3.479692 | 0.2476145 | 0.0003277663 | 0.0141999 | 2906 | 3.463296 | 0.06864145 | No | 1 | 18.76667 | 0.6467304 | 0.4338414 | -0.1136866 | 0.6431247 | 0.0008193963 | 0.03752357 | 4130 | 3.61595 | 0.1706973 | No | 1 | 19.65 | 0.2484964 | 0.1826291 | -0.6816215 | 0.2471366 | 0.0003717397 | 0.007163806 | 2307 | 3.363048 | 0.0775293 | No | 1
20.08333 | 0.09248847 | 0.1071349 | 2.741826 | 0.08980988 | 0.004852303 | 0.9738949 | 1734 | 3.239049 | 0.9950695 | No | 2 | 20.13333 | 0.1358129 | -0.009079995 | -0.4665199 | 0.142893 | 0.01054026 | 0.9172253 | 1678 | 3.224792 | 2.345602 | No | 2 | 19.91667 | 0.1005585 | 0.04220508 | 0.02563004 | 0.1025397 | 9.805288e-05 | 0.000713812 | 1935 | 3.286681 | 0.02095905 | No | 1 | 19.66667 | 0.1994249 | 0.03712913 | -0.8493461 | 0.1993387 | 0.0001446285 | 0.00136129 | 2282 | 3.358316 | 0.03031195 | No | 1 | 19.56667 | 0.2704972 | 0.01360528 | -3.429842 | 0.2675878 | 0.0003106088 | 0.006200861 | 2437 | 3.386856 | 0.06443274 | No | 1 | 19.46667 | 0.1076017 | 0.06027642 | 0.05622812 | 0.1002664 | 0.0001494526 | 0.002553178 | 2603 | 3.415474 | 0.02920215 | No | 1 | 19.31667 | 0.2472975 | 0.2155389 | 3.485732 | 0.2458361 | 0.0003269282 | 0.01387252 | 2874 | 3.458487 | 0.06814901 | No | 1 | 18.78333 | 0.6395189 | 0.4248178 | -0.1491283 | 0.6324037 | 0.0008102594 | 0.03670863 | 4084 | 3.611086 | 0.1678615 | No | 1 | 19.66667 | 0.2457768 | 0.1580081 | -0.6121877 | 0.248308 | 0.0003676713 | 0.006794024 | 2282 | 3.358316 | 0.07789591 | No | 1
20.1 | 0.08713129 | 0.1328061 | 2.727534 | 0.08437641 | 0.004571245 | 0.9691468 | 1715 | 3.234264 | 0.9348501 | No | 2 | 20.15 | 0.1499731 | 0.000110692 | -0.3942373 | 0.148432 | 0.01163921 | 0.9060324 | 1659 | 3.219846 | 2.43648 | No | 2 | 19.93333 | 0.1045208 | 0.03839407 | 0.03012624 | 0.103908 | 0.0001019165 | 0.0006138224 | 1914 | 3.281942 | 0.02123835 | No | 1 | 19.68333 | 0.1992526 | 0.05083763 | -0.8571869 | 0.1984034 | 0.0001445034 | 0.001216713 | 2257 | 3.353532 | 0.03016937 | No | 1 | 19.58333 | 0.2646784 | -0.007249207 | -3.420967 | 0.2578781 | 0.0003039272 | 0.005893558 | 2411 | 3.382197 | 0.06209426 | No | 1 | 19.48333 | 0.09293112 | 0.07288249 | 0.05995781 | 0.09192822 | 0.000129076 | 0.002413906 | 2575 | 3.410777 | 0.02677362 | No | 1 | 19.33333 | 0.2443747 | 0.1983577 | 3.466748 | 0.2432948 | 0.0003230643 | 0.0135475 | 2842 | 3.453624 | 0.06744498 | No | 1 | 18.8 | 0.6252884 | 0.4438703 | -0.1467282 | 0.6189361 | 0.0007922296 | 0.03590727 | 4040 | 3.606381 | 0.164296 | No | 1 | 19.68333 | 0.2508392 | 0.1555124 | -0.6408679 | 0.2525311 | 0.0003752444 | 0.006422489 | 2257 | 3.353532 | 0.07921981 | No | 1
20.11667 | 0.08162152 | 0.1143795 | 2.727738 | 0.08397833 | 0.004282181 | 0.964686 | 1696 | 3.229426 | 0.9304219 | No | 2 | 20.16667 | 0.1468909 | -0.01206093 | -0.4994146 | 0.1412299 | 0.01140001 | 0.8944056 | 1641 | 3.215109 | 2.318215 | No | 2 | 19.95 | 0.1032952 | 0.03626152 | 0.04454065 | 0.1047423 | 0.0001007213 | 0.0005124985 | 1893 | 3.277151 | 0.02140848 | No | 1 | 19.7 | 0.1975543 | 0.04730369 | -0.8689949 | 0.1967052 | 0.0001432718 | 0.001072815 | 2232 | 3.348694 | 0.02991077 | No | 1 | 19.6 | 0.2510777 | -0.006131036 | -3.384778 | 0.2451929 | 0.0002883097 | 0.005597406 | 2384 | 3.377306 | 0.05903931 | No | 1 | 19.5 | 0.09092533 | 0.07053494 | 0.07528418 | 0.09228755 | 0.00012629 | 0.002286216 | 2547 | 3.406029 | 0.02687818 | No | 1 | 19.35 | 0.2422149 | 0.1793455 | 3.415111 | 0.2401432 | 0.000320209 | 0.01322583 | 2811 | 3.448861 | 0.06657167 | No | 1 | 18.81667 | 0.6125838 | 0.4121111 | -0.1565352 | 0.6094358 | 0.000776133 | 0.03512297 | 3996 | 3.601625 | 0.1617829 | No | 1 | 19.7 | 0.2542231 | 0.159578 | -0.6356735 | 0.2518714 | 0.0003803065 | 0.006044636 | 2232 | 3.348694 | 0.07901189 | No | 1
20.13333 | 0.08633514 | 0.1333369 | 2.697577 | 0.09098077 | 0.004529476 | 0.9602462 | 1678 | 3.224792 | 1.007985 | No | 2 | 20.18333 | 0.1355689 | -0.003938355 | -0.4944233 | 0.1327308 | 0.01052132 | 0.8833429 | 1623 | 3.210319 | 2.178666 | No | 2 | 19.96667 | 0.1061893 | 0.02909358 | 0.06490599 | 0.1071787 | 0.0001035434 | 0.0004103611 | 1873 | 3.272538 | 0.02190606 | No | 1 | 19.71667 | 0.1958561 | 0.02256004 | -0.862645 | 0.1985928 | 0.0001420402 | 0.0009301483 | 2208 | 3.343999 | 0.0301974 | No | 1 | 19.61667 | 0.239308 | -0.01783025 | -3.362628 | 0.2394504 | 0.0002747947 | 0.005315822 | 2358 | 3.372544 | 0.05765608 | No | 1 | 19.51667 | 0.09364976 | 0.05903212 | 0.03628925 | 0.08990029 | 0.0001300741 | 0.002158028 | 2519 | 3.401228 | 0.02618279 | No | 1 | 19.36667 | 0.2380714 | 0.2129761 | 3.431222 | 0.2349316 | 0.0003147313 | 0.01290833 | 2781 | 3.444201 | 0.06512722 | No | 1 | 18.83333 | 0.6062878 | 0.4059866 | -0.1663421 | 0.5997829 | 0.0007681561 | 0.03435072 | 3952 | 3.596817 | 0.1592288 | No | 1 | 19.71667 | 0.2495198 | 0.1602866 | -0.5940107 | 0.2510592 | 0.0003732707 | 0.005667769 | 2208 | 3.343999 | 0.07875607 | No | 1
20.15 | 0.0956264 | 0.1200982 | 2.712277 | 0.09584698 | 0.005016931 | 0.9554362 | 1659 | 3.219846 | 1.061878 | No | 2 | 20.2 | 0.1298927 | 0.01333949 | -0.4639499 | 0.1347603 | 0.0100808 | 0.872946 | 1606 | 3.205746 | 2.211937 | No | 2 | 19.98333 | 0.108168 | 0.03794737 | 0.02469394 | 0.1075552 | 0.0001054728 | 0.0003058478 | 1852 | 3.267641 | 0.0219826 | No | 1 | 19.73333 | 0.2013295 | 0.03901512 | -0.8434777 | 0.1931561 | 0.0001460097 | 0.0007861126 | 2184 | 3.339253 | 0.02937033 | No | 1 | 19.63333 | 0.2395928 | -0.009082682 | -3.372979 | 0.2366072 | 0.0002751217 | 0.005040832 | 2333 | 3.367915 | 0.05697091 | No | 1 | 19.53333 | 0.08615081 | 0.05302247 | 0.03116884 | 0.08926779 | 0.0001196585 | 0.002033155 | 2492 | 3.396548 | 0.02599845 | No | 1 | 19.38333 | 0.2317917 | 0.2009829 | 3.441993 | 0.232314 | 0.0003064295 | 0.01259773 | 2750 | 3.439333 | 0.0644018 | No | 1 | 18.85 | 0.5932779 | 0.4180201 | -0.1557023 | 0.5939447 | 0.0007516729 | 0.0335907 | 3909 | 3.592066 | 0.1576868 | No | 1 | 19.73333 | 0.2525985 | 0.1477201 | -0.6091106 | 0.2503232 | 0.0003778763 | 0.005292118 | 2184 | 3.339253 | 0.07852415 | No | 1
20.16667 | 0.09606755 | 0.1134208 | 2.752153 | 0.09850066 | 0.005040076 | 0.950369 | 1641 | 3.215109 | 1.091257 | No | 2 | 20.21667 | 0.1396279 | -0.004172705 | -0.5495958 | 0.1411385 | 0.01083633 | 0.8623901 | 1588 | 3.20085 | 2.316586 | No | 2 | 20 | 0.1069423 | 0.01994568 | 0.03453071 | 0.1049562 | 0.0001042776 | 0.0002009674 | 1832 | 3.262925 | 0.02145101 | No | 1 | 19.75 | 0.1849828 | 0.0240371 | -0.8267518 | 0.180853 | 0.0001341546 | 0.00064602 | 2160 | 3.334454 | 0.0274992 | No | 1 | 19.65 | 0.2336215 | -0.02154483 | -3.381957 | 0.2294151 | 0.0002682649 | 0.004769108 | 2307 | 3.363048 | 0.05523862 | No | 1 | 19.55 | 0.09238477 | 0.03968859 | 0.04695298 | 0.08764347 | 0.0001283171 | 0.00190916 | 2464 | 3.391641 | 0.02552523 | No | 1 | 19.4 | 0.2328362 | 0.197382 | 3.438268 | 0.2372495 | 0.0003078104 | 0.01229058 | 2720 | 3.434569 | 0.06577017 | No | 1 | 18.86667 | 0.5946114 | 0.4060973 | -0.1417056 | 0.5963462 | 0.0007533623 | 0.03283807 | 3866 | 3.587262 | 0.1583321 | No | 1 | 19.75 | 0.2480479 | 0.1562108 | -0.6470987 | 0.2450096 | 0.0003710687 | 0.004917568 | 2160 | 3.334454 | 0.07685624 | No | 1
20.18333 | 0.1009338 | 0.1142202 | 2.707954 | 0.09642412 | 0.005295376 | 0.9451614 | 1623 | 3.210319 | 1.068232 | No | 2 | 20.23333 | 0.1426492 | -0.01970126 | -0.5056947 | 0.1417947 | 0.01107081 | 0.8513346 | 1571 | 3.196176 | 2.327315 | No | 2 | 20.01667 | 0.1029701 | 0.03414005 | 0.03338116 | 0.1011365 | 0.0001004044 | 9.862138e-05 | 1812 | 3.258158 | 0.02066996 | No | 1 | 19.76667 | 0.1767233 | 0.01607811 | -0.8420694 | 0.1788496 | 0.0001281646 | 0.0005148506 | 2136 | 3.329601 | 0.02719418 | No | 1 | 19.66667 | 0.2252088 | -0.01264468 | -3.35416 | 0.2241305 | 0.0002586047 | 0.004505643 | 2282 | 3.358316 | 0.05396557 | No | 1 | 19.56667 | 0.08290217 | 0.0619077 | 0.04122222 | 0.08060228 | 0.0001151463 | 0.001787422 | 2437 | 3.386856 | 0.02347439 | No | 1 | 19.41667 | 0.2416627 | 0.1977484 | 3.445529 | 0.2371496 | 0.000319479 | 0.01197691 | 2691 | 3.429914 | 0.06574256 | No | 1 | 18.88333 | 0.598081 | 0.4187411 | -0.1574634 | 0.595696 | 0.0007577583 | 0.0320824 | 3824 | 3.582518 | 0.1581669 | No | 1 | 19.76667 | 0.2419713 | 0.1451701 | -0.6431251 | 0.2431292 | 0.0003619785 | 0.004550969 | 2136 | 3.329601 | 0.07626529 | No | 1
20.2 | 0.09191447 | 0.1299733 | 2.718839 | 0.09053287 | 0.004822189 | 0.9400637 | 1606 | 3.205746 | 1.002947 | No | 2 | 20.25 | 0.1409402 | 0.01146209 | -0.5399185 | 0.1342874 | 0.01093819 | 0.8402277 | 1554 | 3.191451 | 2.204056 | No | 2 | 20.03333 | 0.099303 | 0.03246527 | 0.03223161 | 0 | 9.682864e-05 | 0 | 1792 | 3.253338 | 0 | No | 1 | 19.78333 | 0.1809759 | 0.02551415 | -0.8367876 | 0.1784484 | 0.0001312487 | 0.0003851342 | 2113 | 3.324899 | 0.02713276 | No | 1 | 19.68333 | 0.2230522 | -0.002981586 | -3.330484 | 0.2212872 | 0.0002561283 | 0.004248247 | 2257 | 3.353532 | 0.05328035 | No | 1 | 19.58333 | 0.07830239 | 0.06093345 | 0.02191113 | 0.08050384 | 0.0001087575 | 0.001675464 | 2411 | 3.382197 | 0.02344555 | No | 1 | 19.43333 | 0.2326364 | 0.1897225 | 3.451875 | 0.2250715 | 0.0003075462 | 0.01166336 | 2661 | 3.425045 | 0.06239431 | No | 1 | 18.9 | 0.5933109 | 0.3956794 | -0.1729161 | 0.5827624 | 0.0007517147 | 0.03132756 | 3782 | 3.577722 | 0.1547398 | No | 1 | 19.78333 | 0.2442871 | 0.155797 | -0.6354893 | 0.2407911 | 0.0003654428 | 0.004187183 | 2113 | 3.324899 | 0.07553073 | No | 1
20.21667 | 0.08915128 | 0.1171924 | 2.703174 | 0.09440726 | 0.004677221 | 0.9352774 | 1588 | 3.20085 | 1.04585 | No | 2 | 20.26667 | 0.1276346 | -0.006050108 | -0.5532378 | 0.1273142 | 0.009905555 | 0.8297088 | 1537 | 3.186674 | 2.089568 | No | 2 | 20.05 | 0.09487297 | 0.04147164 | 0.03627004 | 0.09326831 | 0.01175716 | 1 | 1773 | 3.248709 | 2.447866 | No | 2 | 19.8 | 0.1759208 | 0.02625268 | -0.8637018 | 0.1781997 | 0.0001275826 | 0.0002557089 | 2090 | 3.320146 | 0.02709454 | No | 1 | 19.7 | 0.2195222 | -0.009187634 | -3.351669 | 0.2160788 | 0.0002520749 | 0.003994117 | 2232 | 3.348694 | 0.05202567 | No | 1 | 19.6 | 0.08270529 | 0.07018258 | 0.01251826 | 0.08841626 | 0.0001148729 | 0.001563643 | 2384 | 3.377306 | 0.02574971 | No | 1 | 19.45 | 0.2175066 | 0.1800181 | 3.429534 | 0.2134513 | 0.0002875446 | 0.01136579 | 2632 | 3.420286 | 0.0591729 | No | 1 | 18.91667 | 0.5722139 | 0.3996257 | -0.1854697 | 0.5659379 | 0.0007249852 | 0.0305891 | 3741 | 3.572988 | 0.1502789 | No | 1 | 19.8 | 0.237295 | 0.157116 | -0.6164095 | 0.2381478 | 0.000354983 | 0.003826896 | 2090 | 3.320146 | 0.07470043 | No | 1
20.23333 | 0.09966324 | 0.1198228 | 2.69407 | 0.1004942 | 0.005228719 | 0.9302862 | 1571 | 3.196176 | 1.113261 | No | 2 | 20.28333 | 0.1269938 | -0.01211821 | -0.5479414 | 0.1311748 | 0.009855823 | 0.8197362 | 1520 | 3.181844 | 2.152893 | No | 2 | 20.06667 | 0.09166365 | 0.05551342 | 0.03801966 | 0.09082193 | 0.01135944 | 0.9883202 | 1753 | 3.243782 | 2.383615 | No | 2 | 19.81667 | 0.1804786 | 0.05033716 | -0.8365999 | 0.1743652 | 0.0001308881 | 0.0001264639 | 2067 | 3.31534 | 0.0265111 | No | 1 | 19.71667 | 0.2126354 | -0.02515931 | -3.372396 | 0.2110993 | 0.0002441668 | 0.003745968 | 2208 | 3.343999 | 0.05082609 | No | 1 | 19.61667 | 0.09412723 | 0.05715388 | 0.01716348 | 0.08831782 | 0.0001307373 | 0.001440832 | 2358 | 3.372544 | 0.02572081 | No | 1 | 19.46667 | 0.2093959 | 0.1797742 | 3.427945 | 0.2152587 | 0.0002768221 | 0.01108358 | 2603 | 3.415474 | 0.05967387 | No | 1 | 18.93333 | 0.5596619 | 0.3924331 | -0.178492 | 0.5562087 | 0.0007090819 | 0.02987197 | 3700 | 3.568202 | 0.1477015 | No | 1 | 19.81667 | 0.2390005 | 0.1476013 | -0.6489044 | 0.2367252 | 0.0003575342 | 0.003470564 | 2067 | 3.31534 | 0.07425302 | No | 1
20.25 | 0.1013251 | 0.09895477 | 2.703581 | 0.09826504 | 0.005315907 | 0.9249733 | 1554 | 3.191451 | 1.088547 | No | 2 | 20.3 | 0.1353557 | -0.007047397 | -0.5676694 | 0.1332805 | 0.01050478 | 0.8094611 | 1503 | 3.176959 | 2.187416 | No | 2 | 20.08333 | 0.08998021 | 0.04819288 | 0.04251586 | 0.08555268 | 0.01115082 | 0.9769467 | 1734 | 3.239049 | 2.24528 | No | 2 | 19.83333 | 0.1682518 | 0.02803491 | -0.8714487 | 0 | 0.0001220209 | 0 | 2045 | 3.310693 | 0 | No | 1 | 19.73333 | 0.2095632 | -0.006646116 | -3.316218 | 0.2044413 | 0.0002406391 | 0.003503537 | 2184 | 3.339253 | 0.0492224 | No | 1 | 19.63333 | 0.08250841 | 0.05221234 | 0.02791221 | 0.08486245 | 0.0001145994 | 0.001318157 | 2333 | 3.367915 | 0.02471426 | No | 1 | 19.48333 | 0.2211216 | 0.1812087 | 3.419032 | 0.2237038 | 0.0002923235 | 0.01079899 | 2575 | 3.410777 | 0.06201484 | No | 1 | 18.95 | 0.5527556 | 0.4055347 | -0.1632745 | 0.548692 | 0.0007003317 | 0.02916716 | 3659 | 3.563362 | 0.1457113 | No | 1 | 19.83333 | 0.2344498 | 0.1525824 | -0.6539335 | 0.2320219 | 0.0003507266 | 0.00311636 | 2045 | 3.310693 | 0.07277659 | No | 1
20.26667 | 0.09520498 | 0.1069258 | 2.708363 | 0.09252639 | 0.004994822 | 0.9197782 | 1537 | 3.186674 | 1.024958 | No | 2 | 20.31667 | 0.1312054 | -0.0006032923 | -0.4934032 | 0.1308087 | 0.01018268 | 0.7990212 | 1487 | 3.172311 | 2.146812 | No | 2 | 20.1 | 0.08112514 | 0.03995683 | 0.01145908 | 0.08165671 | 0.01005345 | 0.9662331 | 1715 | 3.234264 | 2.142992 | No | 2 | 19.85 | 0.1644173 | 0.02022852 | -0.8579272 | 0.1648652 | 0.008655366 | 1 | 2022 | 3.305781 | 1.836844 | No | 2 | 19.75 | 0.1993195 | -0.009190054 | -3.325959 | 0.1942739 | 0.0002288763 | 0.003268753 | 2160 | 3.334454 | 0.04677377 | No | 1 | 19.65 | 0.08721648 | 0.06924346 | 0.04003423 | 0.08979941 | 0.0001211387 | 0.001200281 | 2307 | 3.363048 | 0.02615176 | No | 1 | 19.5 | 0.226286 | 0.1873735 | 3.411034 | 0.2236039 | 0.0002991509 | 0.01050322 | 2547 | 3.406029 | 0.06198693 | No | 1 | 18.96667 | 0.5446285 | 0.3896446 | -0.1298991 | 0.5429301 | 0.0006900349 | 0.02847188 | 3619 | 3.558589 | 0.1441866 | No | 1 | 19.85 | 0.229594 | 0.1479504 | -0.6430934 | 0.2327355 | 0.0003434625 | 0.002769194 | 2022 | 3.305781 | 0.07299921 | No | 1
20.28333 | 0.0898478 | 0.1058942 | 2.686441 | 0.09212831 | 0.004713763 | 0.9148865 | 1520 | 3.181844 | 1.020531 | No | 2 | 20.33333 | 0.130412 | 0.005077873 | -0.3074427 | 0.1324567 | 0.0101211 | 0.7887748 | 1470 | 3.167317 | 2.173823 | No | 2 | 20.11667 | 0.08218828 | 0.0388924 | 0.0295356 | 0.0808888 | 0.0101852 | 0.9560074 | 1696 | 3.229426 | 2.122799 | No | 2 | 19.86667 | 0.1653131 | 0.02737574 | -0.8540187 | 0.1637773 | 0.00870252 | 0.9912376 | 2000 | 3.30103 | 1.824692 | No | 2 | 19.76667 | 0.1892283 | -0.02470396 | -3.362707 | 0.1890655 | 0.0002172887 | 0.003045645 | 2136 | 3.329601 | 0.04551913 | No | 1 | 19.66667 | 0.09238233 | 0.06720109 | 0.06390553 | 0.08786991 | 0.0001283137 | 0.001075549 | 2282 | 3.358316 | 0.02558956 | No | 1 | 19.51667 | 0.2209218 | 0.1787372 | 3.411429 | 0.2153405 | 0.0002920594 | 0.01020759 | 2519 | 3.401228 | 0.05969593 | No | 1 | 18.98333 | 0.5412317 | 0.3745174 | -0.1250576 | 0.539457 | 0.0006857313 | 0.02778389 | 3580 | 3.553883 | 0.1432694 | No | 1 | 19.86667 | 0.2358771 | 0.1462177 | -0.6575829 | 0.2324573 | 0.0003528617 | 0.00242096 | 2000 | 3.30103 | 0.07291072 | No | 1
20.3 | 0.09440883 | 0.1153911 | 2.69992 | 0.09905446 | 0.004953053 | 0.9100158 | 1503 | 3.176959 | 1.097235 | No | 2 | 20.35 | 0.1345014 | 0.01457374 | -0.2968057 | 0.1398267 | 0.01043848 | 0.7783994 | 1454 | 3.162564 | 2.29474 | No | 2 | 20.13333 | 0.07958931 | 0.04011679 | 0.0201463 | 0.08164676 | 0.009863125 | 0.9458779 | 1678 | 3.224792 | 2.142649 | No | 2 | 19.88333 | 0.1622416 | 0.005378666 | -0.8296634 | 0.1588747 | 0.008540827 | 0.9825329 | 1978 | 3.296226 | 1.77004 | No | 2 | 19.78333 | 0.1889027 | -0.03060484 | -3.390453 | 0.1887399 | 0.0002169148 | 0.002828519 | 2113 | 3.324899 | 0.04544006 | No | 1 | 19.68333 | 0.08335749 | 0.06500613 | 0.01255098 | 0.0785399 | 0.0001157788 | 0.0009534959 | 2257 | 3.353532 | 0.0228722 | No | 1 | 19.53333 | 0.2097593 | 0.1713217 | 3.4016 | 0.2083742 | 0.0002773025 | 0.009922885 | 2492 | 3.396548 | 0.05776444 | No | 1 | 19 | 0.5376824 | 0.3708344 | -0.1490552 | 0.5344581 | 0.0006812342 | 0.02710031 | 3541 | 3.549126 | 0.1419467 | No | 1 | 19.88333 | 0.2290376 | 0.1406702 | -0.6809226 | 0.2276015 | 0.0003426301 | 0.002073142 | 1978 | 3.296226 | 0.07138644 | No | 1
20.31667 | 0.1037001 | 0.1087137 | 2.704091 | 0.100106 | 0.005440508 | 0.904779 | 1487 | 3.172311 | 1.108864 | No | 2 | 20.36667 | 0.1451521 | 0.006064227 | -0.3887078 | 0.1448317 | 0.01126506 | 0.7674466 | 1439 | 3.158061 | 2.376841 | No | 2 | 20.15 | 0.08370421 | 0.04851281 | -0.008316487 | 0.08194697 | 0.01037306 | 0.9356534 | 1659 | 3.219846 | 2.150487 | No | 2 | 19.9 | 0.1555079 | 0.03556666 | -0.8411662 | 0.1568713 | 0.00818635 | 0.9740889 | 1957 | 3.291591 | 1.747689 | No | 2 | 19.8 | 0.1885771 | -0.04779721 | -3.349687 | 0.1904743 | 0.000216541 | 0.002611766 | 2090 | 3.320146 | 0.04585692 | No | 1 | 19.7 | 0.07372231 | 0.059912 | 0.007888337 | 0.07584747 | 0.000102396 | 0.0008444027 | 2232 | 3.348694 | 0.02208784 | No | 1 | 19.55 | 0.2069891 | 0.1726036 | 3.414202 | 0.2071299 | 0.0002736403 | 0.009647389 | 2464 | 3.391641 | 0.05741916 | No | 1 | 19.01667 | 0.5312338 | 0.3662358 | -0.1512328 | 0.5310613 | 0.000673064 | 0.02642307 | 3502 | 3.544316 | 0.1410492 | No | 1 | 19.9 | 0.2261654 | 0.1374116 | -0.660622 | 0.228544 | 0.0003383334 | 0.00173259 | 1957 | 3.291591 | 0.07168079 | No | 1
20.33333 | 0.09651185 | 0.1255349 | 2.687053 | 0.1000131 | 0.005063385 | 0.8994866 | 1470 | 3.167317 | 1.107817 | No | 2 | 20.38333 | 0.1445113 | 0.007625519 | -0.3612861 | 0.1390029 | 0.01121533 | 0.7561018 | 1423 | 3.153205 | 2.28115 | No | 2 | 20.16667 | 0.08018972 | 0.03676723 | -0.01389109 | 0.07698289 | 0.00993753 | 0.9253914 | 1641 | 3.215109 | 2.020179 | No | 2 | 19.91667 | 0.1582347 | 0.02013087 | -0.8595356 | 0.155402 | 0.008329896 | 0.9657513 | 1935 | 3.286681 | 1.731288 | No | 2 | 19.81667 | 0.1923714 | -0.02363827 | -3.357292 | 0.1951078 | 0.0002208979 | 0.002393022 | 2067 | 3.31534 | 0.0469717 | No | 1 | 19.71667 | 0.07797262 | 0.05603858 | 0.02260435 | 0.07544385 | 0.0001082995 | 0.0007390494 | 2208 | 3.343999 | 0.02197002 | No | 1 | 19.56667 | 0.2072707 | 0.1796839 | 3.400559 | 0.2000872 | 0.0002740126 | 0.009373538 | 2437 | 3.386856 | 0.05546647 | No | 1 | 19.03333 | 0.5308888 | 0.3622475 | -0.1680588 | 0.5273593 | 0.0006726269 | 0.02575013 | 3464 | 3.539578 | 0.1400704 | No | 1 | 19.91667 | 0.2309226 | 0.1446815 | -0.6712969 | 0.2297153 | 0.00034545 | 0.001390628 | 1935 | 3.286681 | 0.0720469 | No | 1
20.35 | 0.1035143 | 0.1116858 | 2.696259 | 0.1077784 | 0.00543076 | 0.8941991 | 1454 | 3.162564 | 1.193812 | No | 2 | 20.4 | 0.1334945 | -0.01507467 | -0.354006 | 0.1290542 | 0.01036033 | 0.7452136 | 1407 | 3.148294 | 2.117853 | No | 2 | 20.18333 | 0.07377605 | 0.0357028 | 0.03897547 | 0.07652015 | 0.009142715 | 0.9157509 | 1623 | 3.210319 | 2.007998 | No | 2 | 19.93333 | 0.1525692 | 0.008967539 | -0.8975887 | 0.1543141 | 0.008031647 | 0.9574918 | 1914 | 3.281942 | 1.719137 | No | 2 | 19.83333 | 0.1978442 | -0.03182796 | -3.363065 | 0.1942482 | 0.0002271822 | 0.002168956 | 2045 | 3.310693 | 0.04676399 | No | 1 | 19.73333 | 0.07291508 | 0.05384362 | -0.01776386 | 0.07572688 | 0.0001012748 | 0.0006342567 | 2184 | 3.339253 | 0.02205214 | No | 1 | 19.58333 | 0.1929038 | 0.1771512 | 3.386915 | 0.1912898 | 0.0002550195 | 0.009108999 | 2411 | 3.382197 | 0.05302733 | No | 1 | 19.05 | 0.5238298 | 0.3596326 | -0.151468 | 0.5179353 | 0.0006636834 | 0.02508188 | 3426 | 3.534787 | 0.1375714 | No | 1 | 19.93333 | 0.2285081 | 0.1527144 | -0.645198 | 0.2321837 | 0.0003418381 | 0.001046913 | 1914 | 3.281942 | 0.07281976 | No | 1
20.36667 | 0.1120426 | 0.09127555 | 2.70394 | 0.1117291 | 0.005878189 | 0.8885011 | 1439 | 3.158061 | 1.237553 | No | 2 | 20.41667 | 0.1246139 | -0.004052923 | -0.4143224 | 0.1266586 | 0.009671123 | 0.7351047 | 1392 | 3.143639 | 2.078511 | No | 2 | 20.2 | 0.07926424 | 0.03463838 | 0.02500854 | 0.0824661 | 0.00982284 | 0.9061685 | 1606 | 3.205746 | 2.163989 | No | 2 | 19.95 | 0.1560589 | 0.01260524 | -0.8607212 | 0.1545995 | 0.008215357 | 0.9492902 | 1893 | 3.277151 | 1.722285 | No | 2 | 19.85 | 0.1906522 | -0.02369075 | -3.307193 | 0.1853777 | 0.0002189237 | 0.001945878 | 2022 | 3.305781 | 0.04462774 | No | 1 | 19.75 | 0.07853868 | 0.05103831 | 0.0004616801 | 0.0786039 | 0.0001090857 | 0.0005290708 | 2160 | 3.334454 | 0.02288963 | No | 1 | 19.6 | 0.1896759 | 0.1759917 | 3.378155 | 0.1885196 | 0.0002507522 | 0.008856091 | 2384 | 3.377306 | 0.05225897 | No | 1 | 19.06667 | 0.5120407 | 0.3556443 | -0.1295367 | 0.5101134 | 0.0006487467 | 0.02442557 | 3389 | 3.530072 | 0.1354976 | No | 1 | 19.95 | 0.2358593 | 0.153423 | -0.6757093 | 0.234881 | 0.0003528352 | 0.0006995041 | 1893 | 3.277151 | 0.07366435 | No | 1
20.38333 | 0.1114156 | 0.1148106 | 2.719403 | 0.1152983 | 0.005845296 | 0.8825942 | 1423 | 3.153205 | 1.277068 | No | 2 | 20.43333 | 0.1287033 | 0.01551374 | -0.2481983 | 0.1298325 | 0.009988497 | 0.7251834 | 1377 | 3.138934 | 2.130566 | No | 2 | 20.21667 | 0.08566796 | 0.03372654 | -0.001623195 | 0.08520771 | 0.01061642 | 0.8958414 | 1588 | 3.20085 | 2.23589 | No | 2 | 19.96667 | 0.15314 | 0.02509303 | -0.8584912 | 0.1537404 | 0.008061696 | 0.9410733 | 1873 | 3.272538 | 1.712684 | No | 2 | 19.86667 | 0.1801032 | -0.02409845 | -3.296791 | 0.1778042 | 0.0002068105 | 0.001732987 | 2000 | 3.30103 | 0.04280378 | No | 1 | 19.76667 | 0.07866912 | 0.05754087 | 0.04020211 | 0.07697958 | 0.0001092669 | 0.0004198888 | 2136 | 3.329601 | 0.0224163 | No | 1 | 19.61667 | 0.1873634 | 0.1641511 | 3.355814 | 0.1852154 | 0.0002476952 | 0.008606845 | 2358 | 3.372544 | 0.05134255 | No | 1 | 19.08333 | 0.5081862 | 0.3598958 | -0.116608 | 0.5071744 | 0.0006438631 | 0.02377917 | 3352 | 3.525304 | 0.1347206 | No | 1 | 19.96667 | 0.2339026 | 0.1414669 | -0.6502208 | 0.2326191 | 0.0003499081 | 0.0003480599 | 1873 | 3.272538 | 0.07295364 | No | 1
20.4 | 0.119181 | 0.1119479 | 2.697481 | 0.1226059 | 0.006252698 | 0.8764985 | 1407 | 3.148294 | 1.357988 | No | 2 | 20.45 | 0.1309617 | 0.004410237 | -0.3333865 | 0.1289628 | 0.01016377 | 0.7150135 | 1362 | 3.134177 | 2.116267 | No | 2 | 20.23333 | 0.08474746 | 0.03006812 | 0.003635944 | 0.08176951 | 0.01050235 | 0.885171 | 1571 | 3.196176 | 2.145631 | No | 2 | 19.98333 | 0.1543409 | 0.01957546 | -0.873351 | 0.1538733 | 0.008124916 | 0.9329022 | 1852 | 3.267641 | 1.714132 | No | 2 | 19.88333 | 0.1755052 | -0.04007013 | -3.283186 | 0.1735113 | 0.0002015306 | 0.001528793 | 1978 | 3.296226 | 0.04176961 | No | 1 | 19.78333 | 0.07529004 | 0.06267013 | 0.01539786 | 0.07627079 | 0.0001045735 | 0.0003129629 | 2113 | 3.324899 | 0.02220957 | No | 1 | 19.63333 | 0.1830674 | 0.1501742 | 3.324776 | 0.1839711 | 0.0002420158 | 0.008361968 | 2333 | 3.367915 | 0.05099712 | No | 1 | 19.1 | 0.5061626 | 0.3614008 | -0.07773946 | 0.4985133 | 0.0006412993 | 0.0231365 | 3315 | 3.520484 | 0.1324233 | No | 1 | 19.98333 | 0.2313356 | 0.1345461 | -0.6604378 | 0 | 0.0003460679 | 0 | 1852 | 3.267641 | 0 | No | 1
20.41667 | 0.1260309 | 0.1118318 | 2.678306 | 0.1281588 | 0.006612067 | 0.8700166 | 1392 | 3.143639 | 1.419472 | No | 2 | 20.46667 | 0.126964 | -0.006693266 | -0.4188799 | 0.1261858 | 0.009853506 | 0.7049117 | 1347 | 3.129368 | 2.07067 | No | 2 | 20.25 | 0.07879156 | 0.03922708 | 0.04719464 | 0.07657655 | 0.009764263 | 0.8749312 | 1554 | 3.191451 | 2.009332 | No | 2 | 20 | 0.1534056 | 0.02809597 | -0.8647122 | 0.1513358 | 0.008075679 | 0.9247239 | 1832 | 3.262925 | 1.685833 | No | 2 | 19.9 | 0.1715175 | -0.03803643 | -3.297199 | 0.1668534 | 0.0001969516 | 0.001329529 | 1957 | 3.291591 | 0.04016613 | No | 1 | 19.8 | 0.07725154 | 0.04521638 | 0.02690954 | 0.07479906 | 0.0001072979 | 0.0002070216 | 2090 | 3.320146 | 0.02178068 | No | 1 | 19.65 | 0.1848748 | 0.1775487 | 3.34516 | 0.1850919 | 0.0002444052 | 0.008118735 | 2307 | 3.363048 | 0.05130728 | No | 1 | 19.11667 | 0.490864 | 0.3641264 | -0.0623694 | 0.4835961 | 0.0006219162 | 0.0225048 | 3279 | 3.515741 | 0.1284638 | No | 1 | 20.01667 | 0.2132316 | 0.1371841 | -0.5882511 | 0.217899 | 0.01227959 | 1 | 1812 | 3.258158 | 2.658117 | No | 2
20.43333 | 0.1302867 | 0.1050018 | 2.6779 | 0.1285237 | 0.006835346 | 0.8632411 | 1377 | 3.138934 | 1.423493 | No | 2 | 20.48333 | 0.1254076 | 0.001581893 | -0.3891694 | 0.1256976 | 0.009732721 | 0.6950274 | 1332 | 3.124504 | 2.062633 | No | 2 | 20.26667 | 0.07436153 | 0.04930157 | 0.05596331 | 0.07474052 | 0.009215271 | 0.8653416 | 1537 | 3.186674 | 1.961121 | No | 2 | 20.01667 | 0.149266 | 0.005335958 | -0.8885747 | 0.1507057 | 0.007857757 | 0.9166806 | 1812 | 3.258158 | 1.678782 | No | 2 | 19.91667 | 0.1621893 | -0.01448784 | -3.298395 | 0.1637049 | 0.0001862401 | 0.001137911 | 1935 | 3.286681 | 0.03940751 | No | 1 | 19.81667 | 0.07234658 | 0.06896137 | 0.02529865 | 0.07424285 | 0.0001004852 | 0.0001031245 | 2067 | 3.31534 | 0.02161837 | No | 1 | 19.66667 | 0.185309 | 0.1739479 | 3.334415 | 0.1859076 | 0.0002449792 | 0.007874021 | 2282 | 3.358316 | 0.0515328 | No | 1 | 19.13333 | 0.4763283 | 0.3654787 | -0.1011681 | 0.4682212 | 0.0006034997 | 0.021892 | 3243 | 3.510947 | 0.1243823 | No | 1 | 20.03333 | 0.2225664 | 0.1537619 | -0.587787 | 0.2173156 | 0.01281716 | 0.9873175 | 1792 | 3.253338 | 2.65095 | No | 2
20.45 | 0.1267606 | 0.09786663 | 2.681308 | 0.1337713 | 0.006650352 | 0.8564463 | 1362 | 3.134177 | 1.481596 | No | 2 | 20.5 | 0.1259875 | 0.004821652 | -0.4604721 | 0.1244464 | 0.009777726 | 0.6851814 | 1317 | 3.119586 | 2.042079 | No | 2 | 20.28333 | 0.0751195 | 0.02641707 | 0.03177298 | 0.07877912 | 0.009309202 | 0.855982 | 1520 | 3.181844 | 2.067054 | No | 2 | 20.03333 | 0.1521453 | 0.01278835 | -0.8903119 | 0.1537376 | 0.008009336 | 0.9086707 | 1792 | 3.253338 | 1.712524 | No | 2 | 19.93333 | 0.1652206 | -0.02969657 | -3.312408 | 0.1694829 | 0.000189721 | 0.0009499095 | 1914 | 3.281942 | 0.04079766 | No | 1 | 19.83333 | 0.07613913 | 0.06707158 | 0.009191911 | 0 | 0.0001057529 | 0 | 2045 | 3.310693 | 0 | No | 1 | 19.68333 | 0.1865061 | 0.1634805 | 3.322603 | 0.1854262 | 0.0002465618 | 0.007628229 | 2257 | 3.353532 | 0.05139877 | No | 1 | 19.15 | 0.4601141 | 0.3474524 | -0.1178415 | 0.4587209 | 0.0005829566 | 0.02129869 | 3207 | 3.506099 | 0.1218611 | No | 1 | 20.05 | 0.2120648 | 0.1421109 | -0.6347778 | 0.2110865 | 0.0122124 | 0.9746689 | 1773 | 3.248709 | 2.574914 | No | 2
20.46667 | 0.1407821 | 0.1131619 | 2.659692 | 0.1463432 | 0.007385973 | 0.849374 | 1347 | 3.129368 | 1.620816 | No | 2 | 20.51667 | 0.1229053 | -0.01009655 | -0.473944 | 0.1226612 | 0.009538519 | 0.6754334 | 1303 | 3.114944 | 2.012763 | No | 2 | 20.3 | 0.08243874 | 0.03038804 | 0.04344081 | 0.07862156 | 0.01021624 | 0.8461167 | 1503 | 3.176959 | 2.062884 | No | 2 | 20.05 | 0.1553299 | 0.01444241 | -0.8790792 | 0.156617 | 0.00817698 | 0.9004997 | 1773 | 3.248709 | 1.744565 | No | 2 | 19.95 | 0.1737451 | -0.02751028 | -3.322911 | 0.1707595 | 0.0001995096 | 0.0007552721 | 1893 | 3.277151 | 0.04110421 | No | 1 | 19.85 | 0.07520145 | 0.05404289 | 0.002850799 | 0.0711468 | 0.006402337 | 1 | 2022 | 3.305781 | 1.278064 | No | 2 | 19.7 | 0.1843463 | 0.153471 | 3.325897 | 0.1892173 | 0.0002437065 | 0.007383073 | 2232 | 3.348694 | 0.05244899 | No | 1 | 19.16667 | 0.4573277 | 0.3282053 | -0.08995921 | 0.4605121 | 0.0005794262 | 0.02071742 | 3172 | 3.501333 | 0.1223393 | No | 1 | 20.06667 | 0.2101082 | 0.1429722 | -0.627142 | 0.2097402 | 0.01209972 | 0.9623829 | 1753 | 3.243782 | 2.558442 | No | 2
20.48333 | 0.1519044 | 0.0965663 | 2.699263 | 0.1470896 | 0.007969492 | 0.8416371 | 1332 | 3.124504 | 1.629063 | No | 2 | 20.53333 | 0.1224171 | 0.002451072 | -0.4698683 | 0.1183583 | 0.009500629 | 0.6658253 | 1289 | 3.110253 | 1.942137 | No | 2 | 20.31667 | 0.07480438 | 0.03924183 | 0.01696166 | 0.07579371 | 0.00927015 | 0.836271 | 1487 | 3.172311 | 1.988654 | No | 2 | 20.06667 | 0.1579041 | 0.02677762 | -0.8721189 | 0.1591912 | 0.008312493 | 0.8921756 | 1753 | 3.243782 | 1.773205 | No | 2 | 19.96667 | 0.1677738 | -0.05538381 | -3.297862 | 0.1648645 | 0.0001926528 | 0.0005591686 | 1873 | 3.272538 | 0.03968446 | No | 1 | 19.86667 | 0.06709215 | 0.05337381 | 0.004596845 | 0.06814919 | 0.005711945 | 0.9939032 | 2000 | 3.30103 | 1.224194 | No | 2 | 19.71667 | 0.1940883 | 0.1619246 | 3.333158 | 0.1962127 | 0.0002565855 | 0.007132905 | 2208 | 3.343999 | 0.05438735 | No | 1 | 19.18333 | 0.4636965 | 0.3410018 | -0.111668 | 0.4631425 | 0.0005874954 | 0.02013387 | 3138 | 3.496653 | 0.1230403 | No | 1 | 20.08333 | 0.2093722 | 0.1464274 | -0.651092 | 0.211293 | 0.01205733 | 0.9501753 | 1734 | 3.239049 | 2.577335 | No | 2
20.5 | 0.1422747 | 0.1110986 | 2.690312 | 0.1392147 | 0.007464284 | 0.8338608 | 1317 | 3.119586 | 1.541829 | No | 2 | 20.55 | 0.1142995 | -0.01704477 | -0.5268277 | 0.1141317 | 0.008870632 | 0.6565542 | 1275 | 3.10551 | 1.872765 | No | 2 | 20.33333 | 0.07678304 | 0.04687491 | 0.03015537 | 0.07929826 | 0.009515357 | 0.8267795 | 1470 | 3.167317 | 2.080571 | No | 2 | 20.08333 | 0.1604784 | 0.01149441 | -0.8842322 | 0.1568064 | 0.008448007 | 0.8837147 | 1734 | 3.239049 | 1.746607 | No | 2 | 19.98333 | 0.1619551 | -0.04266896 | -3.281662 | 0.1609531 | 0.0001859712 | 0.000369835 | 1852 | 3.267641 | 0.03874223 | No | 1 | 19.88333 | 0.06920623 | 0.03866664 | 0.001002314 | 0.06881369 | 0.005891929 | 0.9880632 | 1978 | 3.296226 | 1.23611 | No | 2 | 19.73333 | 0.1983372 | 0.1551193 | 3.309444 | 0.201606 | 0.0002622025 | 0.006873488 | 2184 | 3.339253 | 0.05588153 | No | 1 | 19.2 | 0.4625885 | 0.3254168 | -0.09034704 | 0.4594405 | 0.0005860916 | 0.019547 | 3103 | 3.491782 | 0.1220589 | No | 1 | 20.1 | 0.2132139 | 0.1379808 | -0.6355217 | 0.2114726 | 0.01227857 | 0.9378772 | 1715 | 3.234264 | 2.579476 | No | 2
20.51667 | 0.1361546 | 0.1018272 | 2.679987 | 0.1408765 | 0.007143199 | 0.8265008 | 1303 | 3.114944 | 1.560217 | No | 2 | 20.56667 | 0.1139638 | -0.002818678 | -0.5044414 | 0.1134908 | 0.008844584 | 0.6476141 | 1261 | 3.100715 | 1.862234 | No | 2 | 20.35 | 0.08181347 | 0.04520013 | 0.000319296 | 0.08394721 | 0.01013875 | 0.8168492 | 1454 | 3.162564 | 2.202512 | No | 2 | 20.1 | 0.1531344 | 0.03679959 | -0.8986342 | 0.1577021 | 0.0080614 | 0.8753806 | 1715 | 3.234264 | 1.756551 | No | 2 | 20 | 0.1599511 | -0.04322926 | -3.273245 | 0.1610853 | 0.00018367 | 0.0001849934 | 1832 | 3.262925 | 0.03877332 | No | 1 | 19.9 | 0.06842114 | 0.05905469 | 0.02899348 | 0.06635013 | 0.00582509 | 0.9821663 | 1957 | 3.291591 | 1.191836 | No | 2 | 19.75 | 0.2048749 | 0.1618945 | 3.320062 | 0.2015061 | 0.0002708453 | 0.00660694 | 2160 | 3.334454 | 0.05585306 | No | 1 | 19.21667 | 0.4562925 | 0.3427909 | -0.06658465 | 0.4474988 | 0.0005781147 | 0.01896481 | 3070 | 3.487138 | 0.1188882 | No | 1 | 20.11667 | 0.2097313 | 0.1295341 | -0.64345 | 0.2056249 | 0.01207802 | 0.9255688 | 1696 | 3.229426 | 2.5081 | No | 2
20.53333 | 0.1455985 | 0.1105612 | 2.678207 | 0.1454376 | 0.007638659 | 0.8190529 | 1289 | 3.110253 | 1.610715 | No | 2 | 20.58333 | 0.1130179 | -0.01148078 | -0.5122676 | 0.1120871 | 0.008771167 | 0.6387243 | 1247 | 3.095866 | 1.839185 | No | 2 | 20.36667 | 0.08608096 | 0.05313839 | 0.02068464 | 0.08623106 | 0.0106676 | 0.8063366 | 1439 | 3.158061 | 2.262397 | No | 2 | 20.11667 | 0.1622699 | 0.0289932 | -0.8732108 | 0.1628703 | 0.008542316 | 0.8669989 | 1696 | 3.229426 | 1.814082 | No | 2 | 20.01667 | 0.1622195 | -0.03677051 | -3.262233 | 0 | 0.0001862748 | 0 | 1812 | 3.258158 | 0 | No | 1 | 19.91667 | 0.06427912 | 0.05960632 | 0.01822732 | 0.06564134 | 0.005472456 | 0.9764805 | 1935 | 3.286681 | 1.179083 | No | 2 | 19.76667 | 0.1981374 | 0.1756886 | 3.305504 | 0.193548 | 0.0002619384 | 0.006340525 | 2136 | 3.329601 | 0.05364646 | No | 1 | 19.23333 | 0.4387051 | 0.3417018 | -0.08569947 | 0.4352519 | 0.0005558317 | 0.01839775 | 3036 | 3.482302 | 0.1156361 | No | 1 | 20.13333 | 0.2015185 | 0.1293272 | -0.6512256 | 0.2039734 | 0.01160506 | 0.9136006 | 1678 | 3.224792 | 2.487908 | No | 2
20.55 | 0.1452767 | 0.1173116 | 2.671697 | 0.1461076 | 0.007621777 | 0.8113639 | 1275 | 3.10551 | 1.61812 | No | 2 | 20.6 | 0.1111563 | 0.0001513183 | -0.4787424 | 0.1089286 | 0.008626698 | 0.6299444 | 1233 | 3.090963 | 1.787346 | No | 2 | 20.38333 | 0.08638116 | 0.05268432 | 0.02624895 | 0.09347401 | 0.01070481 | 0.7955381 | 1423 | 3.153205 | 2.452389 | No | 2 | 20.13333 | 0.1634708 | 0.02896879 | -0.9051604 | 0.1631557 | 0.008605536 | 0.8583425 | 1678 | 3.224792 | 1.817226 | No | 2 | 20.03333 | 0.1615887 | -0.05228442 | -3.27411 | 0.1631807 | 0.01023313 | 1 | 1792 | 3.253338 | 2.187077 | No | 2 | 19.93333 | 0.06700356 | 0.05069749 | 0.06147727 | 0.06920501 | 0.005704403 | 0.9708554 | 1914 | 3.281942 | 1.243073 | No | 2 | 19.78333 | 0.1889585 | 0.1647635 | 3.302084 | 0.1887178 | 0.0002498039 | 0.006084631 | 2113 | 3.324899 | 0.0523069 | No | 1 | 19.25 | 0.4317987 | 0.3224548 | -0.1147325 | 0.4259805 | 0.0005470815 | 0.01784622 | 3003 | 3.477555 | 0.1131744 | No | 1 | 20.15 | 0.2064283 | 0.1275945 | -0.6741075 | 0.2091884 | 0.0118878 | 0.9017286 | 1659 | 3.219846 | 2.551468 | No | 2
20.56667 | 0.1469385 | 0.1146015 | 2.659999 | 0.1466251 | 0.007708965 | 0.8036394 | 1261 | 3.100715 | 1.623837 | No | 2 | 20.61667 | 0.1067008 | 0.0003393193 | -0.54562 | 0.1016502 | 0.008280912 | 0.6214119 | 1220 | 3.08636 | 1.667909 | No | 2 | 20.4 | 0.1005669 | 0.03422487 | 0.01472342 | 0.1004118 | 0.01246277 | 0.7838325 | 1407 | 3.148294 | 2.634371 | No | 2 | 20.15 | 0.1628407 | 0.02574003 | -0.9226142 | 0.1593212 | 0.008572365 | 0.8496709 | 1659 | 3.219846 | 1.774484 | No | 2 | 20.05 | 0.1647727 | -0.04140062 | -3.275306 | 0.1635418 | 0.01043476 | 0.9895647 | 1773 | 3.248709 | 2.191875 | No | 2 | 19.95 | 0.07140646 | 0.06055698 | 0.06459661 | 0.07047986 | 0.006079248 | 0.9649249 | 1893 | 3.277151 | 1.265949 | No | 2 | 19.8 | 0.1884772 | 0.1600946 | 3.304157 | 0.1919749 | 0.0002491675 | 0.005835123 | 2090 | 3.320146 | 0.05320883 | No | 1 | 19.26667 | 0.4201622 | 0.3224338 | -0.1217929 | 0.415412 | 0.0005323382 | 0.01730643 | 2970 | 3.472756 | 0.1103678 | No | 1 | 20.16667 | 0.2119485 | 0.1388317 | -0.6785262 | 0.2133352 | 0.0122057 | 0.8895531 | 1641 | 3.215109 | 2.601998 | No | 2
20.58333 | 0.1463116 | 0.1129595 | 2.651811 | 0.1524831 | 0.007676072 | 0.7958876 | 1247 | 3.095866 | 1.6887 | No | 2 | 20.63333 | 0.09659958 | -0.004355493 | -0.6547645 | 0.1006279 | 0.007496966 | 0.6134496 | 1207 | 3.081707 | 1.651126 | No | 2 | 20.41667 | 0.1002567 | 0.03056645 | 0.000603896 | 0.09582918 | 0.01242434 | 0.7712581 | 1392 | 3.143639 | 2.514107 | No | 2 | 20.16667 | 0.1558018 | 0.02068022 | -0.9476974 | 0.1569364 | 0.008201822 | 0.8412031 | 1641 | 3.215109 | 1.747889 | No | 2 | 20.06667 | 0.1623109 | -0.04012986 | -3.235608 | 0.1581045 | 0.01027886 | 0.9791064 | 1753 | 3.243782 | 2.118961 | No | 2 | 19.96667 | 0.06955326 | 0.06065084 | 0.04726917 | 0.07282283 | 0.005921474 | 0.9588852 | 1873 | 3.272538 | 1.308009 | No | 2 | 19.81667 | 0.1954726 | 0.1528316 | 3.284563 | 0.1942401 | 0.0002584155 | 0.005581309 | 2067 | 3.31534 | 0.05383582 | No | 1 | 19.28333 | 0.4106619 | 0.3239388 | -0.1479267 | 0.4046147 | 0.0005203015 | 0.01678004 | 2938 | 3.468052 | 0.1075003 | No | 1 | 20.18333 | 0.214722 | 0.126723 | -0.6653973 | 0.2087083 | 0.01236542 | 0.8771362 | 1623 | 3.210319 | 2.545516 | No | 2
20.6 | 0.1586546 | 0.1041459 | 2.632178 | 0.1670386 | 0.008323635 | 0.7878262 | 1233 | 3.090963 | 1.849884 | No | 2 | 20.65 | 0.1046563 | -0.008745129 | -0.6261222 | 0.1049462 | 0.008122236 | 0.6055673 | 1193 | 3.07664 | 1.721973 | No | 2 | 20.43333 | 0.09140164 | 0.04460822 | 0.01532348 | 0.09124656 | 0.01132697 | 0.7592576 | 1377 | 3.138934 | 2.393848 | No | 2 | 20.18333 | 0.1580709 | 0.01134794 | -0.9303612 | 0.1588239 | 0.008321271 | 0.8328621 | 1623 | 3.210319 | 1.768879 | No | 2 | 20.08333 | 0.1538982 | -0.0464885 | -3.201861 | 0.1532013 | 0.009746098 | 0.9689957 | 1734 | 3.239049 | 2.053208 | No | 2 | 19.98333 | 0.07609239 | 0.06272834 | 0.06488436 | 0.07348732 | 0.006478188 | 0.9526448 | 1852 | 3.267641 | 1.319919 | No | 2 | 19.83333 | 0.1930076 | 0.1597593 | 3.275344 | 0.1883419 | 0.0002551568 | 0.0053245 | 2045 | 3.310693 | 0.05220021 | No | 1 | 19.3 | 0.3985676 | 0.3310894 | -0.1118047 | 0.3980136 | 0.0005049782 | 0.01626732 | 2906 | 3.463296 | 0.1057474 | No | 1 | 20.2 | 0.2026945 | 0.1223962 | -0.6844645 | 0.2030895 | 0.01167278 | 0.8649886 | 1606 | 3.205746 | 2.476941 | No | 2
20.61667 | 0.1754227 | 0.1043349 | 2.673886 | 0.1814416 | 0.009203352 | 0.7789951 | 1220 | 3.08636 | 2.009378 | No | 2 | 20.66667 | 0.1052362 | -0.009777831 | -0.5567388 | 0.1001093 | 0.008167241 | 0.5973468 | 1180 | 3.071882 | 1.642601 | No | 2 | 20.45 | 0.09109149 | 0.05453012 | 0.03065342 | 0.09261488 | 0.01128853 | 0.747831 | 1362 | 3.134177 | 2.429714 | No | 2 | 20.2 | 0.159577 | 0.02078398 | -0.9247742 | 0.1593382 | 0.008400556 | 0.8244207 | 1606 | 3.205746 | 1.774573 | No | 2 | 20.1 | 0.1525045 | -0.04186081 | -3.208092 | 0.149824 | 0.009657838 | 0.9591986 | 1715 | 3.234264 | 2.007906 | No | 2 | 20 | 0.07088226 | 0.05244623 | 0.05442337 | 0.0732363 | 0.006034619 | 0.9463473 | 1832 | 3.262925 | 1.315386 | No | 2 | 19.85 | 0.1836761 | 0.1444091 | 3.27345 | 0.1800785 | 0.0002428205 | 0.005075489 | 2022 | 3.305781 | 0.04990915 | No | 1 | 19.31667 | 0.3974596 | 0.3341202 | -0.120391 | 0.3907258 | 0.0005035744 | 0.01576298 | 2874 | 3.458487 | 0.103812 | No | 1 | 20.21667 | 0.2034845 | 0.1281402 | -0.6543983 | 0.2045661 | 0.01171827 | 0.8531681 | 1588 | 3.20085 | 2.494904 | No | 2
20.63333 | 0.1874605 | 0.1113905 | 2.636858 | 0.1900462 | 0.009834904 | 0.7694027 | 1207 | 3.081707 | 2.104658 | No | 2 | 20.68333 | 0.09498233 | -0.008216539 | -0.6404011 | 0.1040461 | 0.007371454 | 0.5895051 | 1167 | 3.067071 | 1.707192 | No | 2 | 20.46667 | 0.09413827 | 0.04568371 | 0.04293161 | 0.09054997 | 0.01166611 | 0.736233 | 1347 | 3.129368 | 2.375512 | No | 2 | 20.21667 | 0.1590994 | 0.007789596 | -0.9039284 | 0.1647353 | 0.008375417 | 0.815952 | 1588 | 3.20085 | 1.834648 | No | 2 | 20.11667 | 0.1471435 | -0.04547286 | -3.240263 | 0.1497273 | 0.009318338 | 0.9496175 | 1696 | 3.229426 | 2.006572 | No | 2 | 20.01667 | 0.07559033 | 0.0473521 | 0.056322 | 0.08000431 | 0.006435445 | 0.9400714 | 1812 | 3.258158 | 1.436918 | No | 2 | 19.86667 | 0.1764809 | 0.1595766 | 3.27827 | 0.1760113 | 0.0002333084 | 0.004837404 | 2000 | 3.30103 | 0.04878109 | No | 1 | 19.33333 | 0.383992 | 0.3398976 | -0.1124977 | 0.3813018 | 0.0004865112 | 0.01526786 | 2842 | 3.453624 | 0.1013088 | No | 1 | 20.23333 | 0.2056477 | 0.1193884 | -0.6910131 | 0.2043641 | 0.01184285 | 0.8412616 | 1571 | 3.196176 | 2.492396 | No | 2
20.65 | 0.1926319 | 0.1021191 | 2.632484 | 0.1938443 | 0.01010621 | 0.7593553 | 1193 | 3.07664 | 2.14671 | No | 2 | 20.7 | 0.1131098 | -0.006350071 | -0.4851108 | 0.1235469 | 0.008778305 | 0.5813551 | 1155 | 3.062582 | 2.027157 | No | 2 | 20.48333 | 0.08696167 | 0.04553481 | 0.0272862 | 0.08779841 | 0.01077675 | 0.7248936 | 1332 | 3.124504 | 2.303299 | No | 2 | 20.23333 | 0.1703712 | 0.01920928 | -0.8873551 | 0.1731079 | 0.008968791 | 0.8071965 | 1571 | 3.196176 | 1.927858 | No | 2 | 20.13333 | 0.1523111 | -0.04969527 | -3.203922 | 0.1518431 | 0.009645592 | 0.9400425 | 1678 | 3.224792 | 2.034889 | No | 2 | 20.03333 | 0.08441829 | 0.05736417 | 0.0208366 | 0.08303392 | 0.00718702 | 0.9332156 | 1792 | 3.253338 | 1.491303 | No | 2 | 19.88333 | 0.1755418 | 0.1631474 | 3.283853 | 0.1801839 | 0.0002320669 | 0.004604695 | 1978 | 3.296226 | 0.04993665 | No | 1 | 19.35 | 0.3786116 | 0.3017297 | -0.1287134 | 0.3777524 | 0.0004796943 | 0.01478469 | 2811 | 3.448861 | 0.1003663 | No | 1 | 20.25 | 0.2030806 | 0.1287946 | -0.6920749 | 0.199432 | 0.01169502 | 0.8293668 | 1554 | 3.191451 | 2.432201 | No | 2
20.66667 | 0.1950567 | 0.1099375 | 2.61926 | 0.1895552 | 0.01023343 | 0.7491071 | 1180 | 3.071882 | 2.099203 | No | 2 | 20.71667 | 0.1339839 | -0.01241817 | -0.5912035 | 0.1290096 | 0.01039832 | 0.5716776 | 1142 | 3.057666 | 2.116787 | No | 2 | 20.5 | 0.08863516 | 0.03653582 | 0.02628924 | 0.09046373 | 0.01098413 | 0.7138988 | 1317 | 3.119586 | 2.373194 | No | 2 | 20.25 | 0.1758445 | 0.0136917 | -0.9164056 | 0.1736984 | 0.009256924 | 0.797996 | 1554 | 3.191451 | 1.9344 | No | 2 | 20.15 | 0.1513752 | -0.06398847 | -3.214578 | 0.1545693 | 0.009586322 | 0.9303323 | 1659 | 3.219846 | 2.071384 | No | 2 | 20.05 | 0.08164956 | 0.03762161 | 0.0421139 | 0.08278289 | 0.006951302 | 0.9261001 | 1773 | 3.248709 | 1.486766 | No | 2 | 19.9 | 0.184826 | 0.1445929 | 3.263953 | 0.1848142 | 0.0002443407 | 0.004366471 | 1957 | 3.291591 | 0.05121901 | No | 1 | 19.36667 | 0.3768932 | 0.3191037 | -0.1369944 | 0.3703883 | 0.0004775172 | 0.01430602 | 2781 | 3.444201 | 0.09841015 | No | 1 | 20.26667 | 0.1957834 | 0.1090565 | -0.719687 | 0.1914481 | 0.01127478 | 0.8177592 | 1537 | 3.186674 | 2.334791 | No | 2
20.68333 | 0.1840538 | 0.109974 | 2.619617 | 0.184961 | 0.009656172 | 0.7390857 | 1167 | 3.067071 | 2.048318 | No | 2 | 20.73333 | 0.1240352 | -0.01207758 | -0.5425721 | 0.1243252 | 0.009626212 | 0.5615721 | 1130 | 3.053078 | 2.039925 | No | 2 | 20.51667 | 0.0922923 | 0.05073018 | 0.02544486 | 0.09183205 | 0.01143734 | 0.7025702 | 1303 | 3.114944 | 2.409064 | No | 2 | 20.26667 | 0.1715523 | 0.01931304 | -0.9091401 | 0.172992 | 0.00903097 | 0.788764 | 1537 | 3.186674 | 1.926499 | No | 2 | 20.16667 | 0.1577635 | -0.05646161 | -3.212111 | 0.1636279 | 0.009990882 | 0.9204477 | 1641 | 3.215109 | 2.192737 | No | 2 | 20.06667 | 0.08391623 | 0.04580263 | 0.04889535 | 0.08283704 | 0.007144277 | 0.9190061 | 1753 | 3.243782 | 1.48771 | No | 2 | 19.91667 | 0.1848024 | 0.1297005 | 3.25443 | 0.1822729 | 0.0002443095 | 0.004122124 | 1935 | 3.286681 | 0.05051382 | No | 1 | 19.38333 | 0.3638834 | 0.3209138 | -0.1048397 | 0.3647027 | 0.000461034 | 0.01383667 | 2750 | 3.439333 | 0.09689984 | No | 1 | 20.28333 | 0.1871128 | 0.1128169 | -0.7590483 | 0.1875078 | 0.01077546 | 0.8066162 | 1520 | 3.181844 | 2.286697 | No | 2
20.7 | 0.1858682 | 0.09932935 | 2.60151 | 0.1873858 | 0.009751365 | 0.7293071 | 1155 | 3.062582 | 2.075167 | No | 2 | 20.75 | 0.1246151 | -0.003039486 | -0.4547257 | 0.1309323 | 0.009671217 | 0.5518336 | 1117 | 3.048053 | 2.148336 | No | 2 | 20.53333 | 0.0913718 | 0.03455955 | 0.01117275 | 0.08930937 | 0.01132327 | 0.6910703 | 1289 | 3.110253 | 2.342862 | No | 2 | 20.28333 | 0.1744317 | 0.002809135 | -0.9093515 | 0.1751085 | 0.009182548 | 0.7795697 | 1520 | 3.181844 | 1.950035 | No | 2 | 20.18333 | 0.1694924 | -0.02925091 | -3.171193 | 0.1663541 | 0.01073365 | 0.9099838 | 1623 | 3.210319 | 2.229228 | No | 2 | 20.08333 | 0.08175785 | 0.05520435 | 0.05537162 | 0.08182307 | 0.006960522 | 0.9119074 | 1734 | 3.239049 | 1.469472 | No | 2 | 19.93333 | 0.1797434 | 0.1299143 | 3.237887 | 0.1787398 | 0.0002376215 | 0.003881137 | 1914 | 3.281942 | 0.04953378 | No | 1 | 19.4 | 0.365522 | 0.3169256 | -0.1018293 | 0.3624503 | 0.00046311 | 0.01337454 | 2720 | 3.434569 | 0.09630162 | No | 1 | 20.3 | 0.1879028 | 0.1165773 | -0.7222683 | 0.1892132 | 0.01082095 | 0.7957025 | 1503 | 3.176959 | 2.307456 | No | 2
20.71667 | 0.1889034 | 0.1024176 | 2.58142 | 0.1892765 | 0.009910601 | 0.7194004 | 1142 | 3.057666 | 2.096104 | No | 2 | 20.76667 | 0.1372495 | 0.005388262 | -0.4909331 | 0.1376157 | 0.01065175 | 0.5415776 | 1105 | 3.043362 | 2.258002 | No | 2 | 20.55 | 0.08724695 | 0.03044336 | 0.01994141 | 0.08320088 | 0.0108121 | 0.6798862 | 1275 | 3.10551 | 2.182597 | No | 2 | 20.3 | 0.1757852 | 0.008888239 | -0.9362657 | 0.176462 | 0.009253801 | 0.7702628 | 1503 | 3.176959 | 1.965074 | No | 2 | 20.2 | 0.1632159 | -0.04613811 | -3.161402 | 0.1594673 | 0.01033617 | 0.8993456 | 1606 | 3.205746 | 2.136901 | No | 2 | 20.1 | 0.08188829 | 0.04614294 | 0.04887792 | 0.08500527 | 0.006971627 | 0.9048957 | 1715 | 3.234264 | 1.526592 | No | 2 | 19.95 | 0.1777362 | 0.1568311 | 3.250184 | 0.1723838 | 0.0002349679 | 0.003644821 | 1893 | 3.277151 | 0.04777149 | No | 1 | 19.41667 | 0.3593786 | 0.3017984 | -0.1203338 | 0.3565358 | 0.0004553265 | 0.01291525 | 2691 | 3.429914 | 0.09473028 | No | 1 | 20.31667 | 0.1905237 | 0.1127083 | -0.751864 | 0.1866462 | 0.01097189 | 0.7846896 | 1487 | 3.172311 | 2.276113 | No | 2
20.73333 | 0.1896497 | 0.1053532 | 2.593068 | 0.1967367 | 0.009949757 | 0.7093937 | 1130 | 3.053078 | 2.17872 | No | 2 | 20.78333 | 0.137982 | -0.01853263 | -0.5868025 | 0.138043 | 0.0107086 | 0.530798 | 1093 | 3.03862 | 2.26502 | No | 2 | 20.56667 | 0.07915482 | 0.03532986 | 0.01558751 | 0.07579539 | 0.009809279 | 0.6694671 | 1261 | 3.100715 | 1.988313 | No | 2 | 20.31667 | 0.1771387 | 0.007032772 | -0.9610437 | 0.1806384 | 0.009325054 | 0.760884 | 1487 | 3.172311 | 2.011548 | No | 2 | 20.21667 | 0.1557187 | -0.04776652 | -3.171295 | 0.1560899 | 0.009861387 | 0.8891478 | 1588 | 3.20085 | 2.091606 | No | 2 | 20.11667 | 0.08812225 | 0.0512722 | 0.03567035 | 0.09009482 | 0.00750236 | 0.8976112 | 1696 | 3.229426 | 1.617963 | No | 2 | 19.96667 | 0.1670315 | 0.1622329 | 3.236388 | 0.1617554 | 0.0002208162 | 0.003416909 | 1873 | 3.272538 | 0.04482527 | No | 1 | 19.43333 | 0.353693 | 0.3165785 | -0.1507401 | 0.3524524 | 0.0004481229 | 0.01246346 | 2661 | 3.425045 | 0.09364536 | No | 1 | 20.33333 | 0.1827687 | 0.12303 | -0.7449913 | 0.1843844 | 0.01052529 | 0.7738261 | 1470 | 3.167317 | 2.248493 | No | 2
20.75 | 0.2038238 | 0.1044742 | 2.594645 | 0.2024422 | 0.01069338 | 0.6989926 | 1117 | 3.048053 | 2.241905 | No | 2 | 20.8 | 0.1381041 | -0.01926015 | -0.5877622 | 0.137097 | 0.01071808 | 0.519985 | 1081 | 3.033826 | 2.249507 | No | 2 | 20.58333 | 0.07243597 | 0.0359439 | -0.00845023 | 0.07777406 | 0.008976645 | 0.6599754 | 1247 | 3.095866 | 2.040202 | No | 2 | 20.33333 | 0.184138 | 0.01448517 | -0.929822 | 0.1805423 | 0.009693514 | 0.7512832 | 1470 | 3.167317 | 2.010446 | No | 2 | 20.23333 | 0.1564612 | -0.04435953 | -3.143651 | 0.153323 | 0.009908411 | 0.879166 | 1571 | 3.196176 | 2.054491 | No | 2 | 20.13333 | 0.09206739 | 0.03900644 | 0.03085512 | 0.09609989 | 0.007838233 | 0.8898907 | 1678 | 3.224792 | 1.725772 | No | 2 | 19.98333 | 0.1564793 | 0.1467302 | 3.250821 | 0.1541024 | 0.0002068662 | 0.003203048 | 1852 | 3.267641 | 0.0427037 | No | 1 | 19.45 | 0.3512117 | 0.3032824 | -0.1529176 | 0.3464616 | 0.0004449792 | 0.01201685 | 2632 | 3.420286 | 0.09205357 | No | 1 | 20.35 | 0.186 | 0.1026815 | -0.7472738 | 0.1889127 | 0.01071138 | 0.7630943 | 1454 | 3.162564 | 2.303677 | No | 2
20.76667 | 0.2010606 | 0.1109194 | 2.621857 | 0.1973902 | 0.01054842 | 0.6882898 | 1105 | 3.043362 | 2.185962 | No | 2 | 20.81667 | 0.13609 | 0.00412121 | -0.4834362 | 0.1379821 | 0.01056177 | 0.509246 | 1069 | 3.028978 | 2.264041 | No | 2 | 20.6 | 0.08311215 | 0.02816561 | 0.02686873 | 0.08280449 | 0.01029969 | 0.6502359 | 1233 | 3.090963 | 2.172147 | No | 2 | 20.35 | 0.1769466 | 0.01995392 | -0.9213358 | 0.1754108 | 0.009314939 | 0.7416875 | 1454 | 3.162564 | 1.953272 | No | 2 | 20.25 | 0.1501847 | -0.04812417 | -3.129436 | 0.1501745 | 0.009510931 | 0.8693611 | 1554 | 3.191451 | 2.012266 | No | 2 | 20.15 | 0.1001324 | 0.04871334 | 0.01856308 | 0.09729845 | 0.008524854 | 0.8816555 | 1659 | 3.219846 | 1.747263 | No | 2 | 20 | 0.1517255 | 0.1551837 | 3.277461 | 0.1453813 | 0.0002005816 | 0.002999306 | 1832 | 3.262925 | 0.04028621 | No | 1 | 19.46667 | 0.3417114 | 0.2902915 | -0.132207 | 0.336122 | 0.0004329424 | 0.01157782 | 2603 | 3.415474 | 0.08930624 | No | 1 | 20.36667 | 0.1918253 | 0.1102566 | -0.7458941 | 0.1899315 | 0.01104684 | 0.7520989 | 1439 | 3.158061 | 2.316065 | No | 2
20.78333 | 0.1937197 | 0.1182801 | 2.618856 | 0.193864 | 0.01016329 | 0.6778542 | 1093 | 3.03862 | 2.146919 | No | 2 | 20.83333 | 0.1398742 | -0.003015008 | -0.5385646 | 0.1370361 | 0.01085546 | 0.4984378 | 1057 | 3.024075 | 2.248533 | No | 2 | 20.61667 | 0.08249683 | 0.03045812 | 0.04021502 | 0.08157881 | 0.01022344 | 0.6398665 | 1220 | 3.08636 | 2.139981 | No | 2 | 20.36667 | 0.1738751 | 0.01413117 | -0.9334491 | 0.1747807 | 0.009153245 | 0.7323646 | 1439 | 3.158061 | 1.946225 | No | 2 | 20.26667 | 0.1501643 | -0.05494057 | -3.147111 | 0.1506882 | 0.00950964 | 0.8597576 | 1537 | 3.186674 | 2.019114 | No | 2 | 20.16667 | 0.0944645 | 0.05124861 | 0.04167143 | 0.09590301 | 0.008042313 | 0.8733176 | 1641 | 3.215109 | 1.722172 | No | 2 | 20.01667 | 0.1390371 | 0.1329672 | 3.220635 | 0.1384149 | 0.0001838075 | 0.002807095 | 1812 | 3.258158 | 0.03835506 | No | 1 | 19.48333 | 0.3305326 | 0.2924067 | -0.1587986 | 0.3277661 | 0.0004187791 | 0.0111519 | 2575 | 3.410777 | 0.08708589 | No | 1 | 20.38333 | 0.1880376 | 0.1076083 | -0.69767 | 0.1896533 | 0.01082872 | 0.7410442 | 1423 | 3.153205 | 2.312637 | No | 2
20.8 | 0.1940083 | 0.1172484 | 2.621196 | 0.2011716 | 0.01017843 | 0.667605 | 1081 | 3.033826 | 2.227855 | No | 2 | 20.85 | 0.134198 | -0.01655992 | -0.5984232 | 0.1347931 | 0.01041493 | 0.4877036 | 1046 | 3.019532 | 2.211746 | No | 2 | 20.63333 | 0.0806608 | 0.03778602 | 0.001376258 | 0.07974278 | 0.009995909 | 0.6296505 | 1207 | 3.081707 | 2.091806 | No | 2 | 20.38333 | 0.1756863 | 0.01319123 | -0.944189 | 0.1730824 | 0.009248595 | 0.7230752 | 1423 | 3.153205 | 1.927286 | No | 2 | 20.28333 | 0.151212 | -0.0677079 | -3.155478 | 0.1505152 | 0.00957599 | 0.8501212 | 1520 | 3.181844 | 2.016761 | No | 2 | 20.18333 | 0.09734152 | 0.03928802 | 0.01946117 | 0.0991615 | 0.00828725 | 0.8650993 | 1623 | 3.210319 | 1.780652 | No | 2 | 20.03333 | 0.1377928 | 0.1466087 | 3.207755 | 0.1419008 | 0.0001821626 | 0.002624093 | 1792 | 3.253338 | 0.03932027 | No | 1 | 19.5 | 0.3249996 | 0.2937591 | -0.114742 | 0.3200206 | 0.0004117689 | 0.01073657 | 2547 | 3.406029 | 0.08502764 | No | 1 | 20.4 | 0.1912689 | 0.1045022 | -0.7210097 | 0.1906721 | 0.0110148 | 0.7300057 | 1407 | 3.148294 | 2.325026 | No | 2
20.81667 | 0.208335 | 0.1114866 | 2.600343 | 0.2114547 | 0.01093006 | 0.6569694 | 1069 | 3.028978 | 2.341745 | No | 2 | 20.86667 | 0.1353883 | -0.02110214 | -0.5325494 | 0.1356782 | 0.01050731 | 0.4771452 | 1034 | 3.014521 | 2.226287 | No | 2 | 20.65 | 0.07882477 | 0.02085245 | 0.01060268 | 0.0811111 | 0.009768378 | 0.6196645 | 1193 | 3.07664 | 2.12769 | No | 2 | 20.4 | 0.1704786 | 0.01789704 | -0.9530978 | 0.1720709 | 0.008974445 | 0.713876 | 1407 | 3.148294 | 1.915994 | No | 2 | 20.3 | 0.1498184 | -0.04766883 | -3.149349 | 0.1488163 | 0.009487731 | 0.8404959 | 1503 | 3.176959 | 1.993964 | No | 2 | 20.2 | 0.1009815 | 0.04319658 | 0.01922358 | 0.09952083 | 0.008597142 | 0.8566018 | 1606 | 3.205746 | 1.787072 | No | 2 | 20.05 | 0.1460089 | 0.1489588 | 3.222798 | 0.1409617 | 0.0001930243 | 0.002436483 | 1773 | 3.248709 | 0.0390593 | No | 1 | 19.51667 | 0.3150415 | 0.3019778 | -0.08685979 | 0.309681 | 0.0003991522 | 0.01033105 | 2519 | 3.401228 | 0.08228013 | No | 1 | 20.41667 | 0.1900752 | 0.1213852 | -0.6868236 | 0.1859688 | 0.01094606 | 0.7189078 | 1392 | 3.143639 | 2.267643 | No | 2
20.83333 | 0.2145745 | 0.1103023 | 2.608481 | 0.2202119 | 0.01125741 | 0.6457902 | 1057 | 3.024075 | 2.438742 | No | 2 | 20.88333 | 0.1359682 | -0.01557356 | -0.4804085 | 0.1354189 | 0.01055231 | 0.4665174 | 1023 | 3.009876 | 2.222053 | No | 2 | 20.66667 | 0.08339743 | 0.02650189 | -0.014198 | 0.08507341 | 0.01033505 | 0.6095071 | 1180 | 3.071882 | 2.23162 | No | 2 | 20.41667 | 0.1736631 | 0.01054841 | -0.9467479 | 0.1738058 | 0.009142089 | 0.7047306 | 1392 | 3.143639 | 1.935285 | No | 2 | 20.31667 | 0.1478143 | -0.0636405 | -3.153902 | 0.1504744 | 0.009360819 | 0.8309792 | 1487 | 3.172311 | 2.016146 | No | 2 | 20.21667 | 0.09806017 | 0.04023868 | 0.004795307 | 0.09835427 | 0.008348433 | 0.8480734 | 1588 | 3.20085 | 1.766092 | No | 2 | 20.06667 | 0.1359145 | 0.1392544 | 3.237689 | 0.1365894 | 0.0001796795 | 0.002250115 | 1753 | 3.243782 | 0.03784703 | No | 1 | 19.53333 | 0.3043205 | 0.2928016 | -0.07103198 | 0.304148 | 0.0003855688 | 0.009938635 | 2492 | 3.396548 | 0.08080962 | No | 1 | 20.43333 | 0.1818624 | 0.1088187 | -0.6739999 | 0.1835544 | 0.0104731 | 0.7080838 | 1377 | 3.138934 | 2.238172 | No | 2
20.85 | 0.2258494 | 0.1031672 | 2.614483 | 0.2346912 | 0.01184893 | 0.634148 | 1046 | 3.019532 | 2.599111 | No | 2 | 20.9 | 0.1348696 | -0.01675885 | -0.4734336 | 0.1371432 | 0.01046705 | 0.4559099 | 1012 | 3.005181 | 2.250371 | No | 2 | 20.68333 | 0.08674939 | 0.03474533 | -0.002987929 | 0.09025643 | 0.01075044 | 0.5988535 | 1167 | 3.067071 | 2.367572 | No | 2 | 20.43333 | 0.1739485 | 0.003962718 | -0.9240711 | 0.1743201 | 0.009157113 | 0.6954929 | 1377 | 3.138934 | 1.940985 | No | 2 | 20.33333 | 0.1531345 | -0.0565714 | -3.118782 | 0.153811 | 0.009697737 | 0.8213565 | 1470 | 3.167317 | 2.060817 | No | 2 | 20.23333 | 0.09864837 | 0.03270315 | 0.01645957 | 0.09970541 | 0.00839851 | 0.8396451 | 1571 | 3.196176 | 1.790321 | No | 2 | 20.08333 | 0.1372642 | 0.1377898 | 3.234879 | 0.1406856 | 0.0001814638 | 0.002069527 | 1734 | 3.239049 | 0.03898131 | No | 1 | 19.55 | 0.3039755 | 0.290797 | -0.08923126 | 0.3001408 | 0.0003851317 | 0.009553229 | 2464 | 3.391641 | 0.07974448 | No | 1 | 20.45 | 0.1852463 | 0.0962522 | -0.7081733 | 0.1812162 | 0.01066797 | 0.6974002 | 1362 | 3.134177 | 2.209633 | No | 2
20.86667 | 0.243533 | 0.1117486 | 2.592257 | 0.2403966 | 0.01277668 | 0.6217403 | 1034 | 3.014521 | 2.66232 | No | 2 | 20.91667 | 0.1394168 | -0.0386961 | -0.5557226 | 0.1365787 | 0.01081995 | 0.4451673 | 1001 | 3.000434 | 2.241136 | No | 2 | 20.7 | 0.09376346 | 0.01964281 | -0.01069876 | 0.09444762 | 0.01161966 | 0.5875509 | 1155 | 3.062582 | 2.477509 | No | 2 | 20.45 | 0.1746917 | 0.01110994 | -0.9097866 | 0.1708671 | 0.009196235 | 0.686228 | 1362 | 3.134177 | 1.902512 | No | 2 | 20.35 | 0.1544874 | -0.0571317 | -3.084119 | 0.1564609 | 0.009783413 | 0.8115204 | 1454 | 3.162564 | 2.096288 | No | 2 | 20.25 | 0.1007625 | 0.04485145 | 0.01805302 | 0.09937809 | 0.008578494 | 0.8311009 | 1554 | 3.191451 | 1.784411 | No | 2 | 20.1 | 0.1441071 | 0.1392243 | 3.215437 | 0.1387547 | 0.0001905101 | 0.001883524 | 1715 | 3.234264 | 0.03844554 | No | 1 | 19.56667 | 0.2963062 | 0.2840622 | -0.09598646 | 0.2947604 | 0.0003754148 | 0.009172902 | 2437 | 3.386856 | 0.07831441 | No | 1 | 20.46667 | 0.1771861 | 0.112067 | -0.692603 | 0.1775048 | 0.0102038 | 0.6868528 | 1347 | 3.129368 | 2.164351 | No | 2
20.88333 | 0.2372602 | 0.1007987 | 2.579033 | 0.2393882 | 0.01244759 | 0.609031 | 1023 | 3.009876 | 2.651177 | No | 2 | 20.93333 | 0.1337406 | -0.03103129 | -0.5995595 | 0.1366245 | 0.01037943 | 0.434469 | 990 | 2.995635 | 2.241918 | No | 2 | 20.71667 | 0.09513178 | 0.02925954 | -0.005439623 | 0.09367971 | 0.01178923 | 0.5757234 | 1142 | 3.057666 | 2.457363 | No | 2 | 20.46667 | 0.1670425 | 0.0240555 | -0.8753605 | 0.167643 | 0.008793562 | 0.6771465 | 1347 | 3.129368 | 1.86659 | No | 2 | 20.36667 | 0.1584343 | -0.06791538 | -3.08562 | 0.1584241 | 0.01003336 | 0.8015149 | 1439 | 3.158061 | 2.122559 | No | 2 | 20.26667 | 0.09799373 | 0.0350271 | 0.02178271 | 0.09882189 | 0.008342776 | 0.8225848 | 1537 | 3.186674 | 1.774393 | No | 2 | 20.11667 | 0.1334023 | 0.1316562 | 3.221173 | 0.1306439 | 0.0001763584 | 0.001700073 | 1696 | 3.229426 | 0.03619756 | No | 1 | 19.58333 | 0.2932146 | 0.28633 | -0.1088452 | 0.2917451 | 0.0003714978 | 0.008799392 | 2411 | 3.382197 | 0.07751269 | No | 1 | 20.48333 | 0.1778235 | 0.1298655 | -0.6431582 | 0.1721912 | 0.0102405 | 0.6765214 | 1332 | 3.124504 | 2.099536 | No | 2
20.9 | 0.2415161 | 0.09579981 | 2.590681 | 0.2363198 | 0.01267087 | 0.596375 | 1012 | 3.005181 | 2.617224 | No | 2 | 20.95 | 0.1395084 | -0.02199319 | -0.5497074 | 0.1352208 | 0.01082707 | 0.4237671 | 979 | 2.990783 | 2.218916 | No | 2 | 20.73333 | 0.09222763 | 0.03506157 | -0.0009434241 | 0.09542949 | 0.01142933 | 0.5639921 | 1130 | 3.053078 | 2.503262 | No | 2 | 20.48333 | 0.1682435 | 0.002363603 | -0.9175335 | 0.1667077 | 0.008856782 | 0.6682365 | 1332 | 3.124504 | 1.856153 | No | 2 | 20.38333 | 0.1584139 | -0.05855746 | -3.096734 | 0.1564201 | 0.01003207 | 0.7913838 | 1423 | 3.153205 | 2.095677 | No | 2 | 20.28333 | 0.09965005 | 0.05694103 | 0.02780122 | 0.09513763 | 0.008483789 | 0.8141164 | 1520 | 3.181844 | 1.708211 | No | 2 | 20.13333 | 0.1278856 | 0.1277501 | 3.190287 | 0.1277212 | 0.0001690652 | 0.001527346 | 1678 | 3.224792 | 0.03538707 | No | 1 | 19.6 | 0.2902756 | 0.269677 | -0.1169737 | 0.2923156 | 0.0003677741 | 0.008429703 | 2384 | 3.377306 | 0.07766361 | No | 1 | 20.5 | 0.1665589 | 0.09410567 | -0.6954895 | 0.1639021 | 0.009591802 | 0.6664992 | 1317 | 3.119586 | 1.998444 | No | 2
20.91667 | 0.2311235 | 0.08988536 | 2.600345 | 0.2345484 | 0.01212563 | 0.5838812 | 1001 | 3.000434 | 2.597638 | No | 2 | 20.96667 | 0.1309331 | -0.02684059 | -0.636574 | 0.1267217 | 0.01016154 | 0.4131751 | 968 | 2.985875 | 2.079483 | No | 2 | 20.75 | 0.09863135 | 0.01980647 | -0.02406563 | 0.1022147 | 0.01222291 | 0.5520416 | 1117 | 3.048053 | 2.68125 | No | 2 | 20.5 | 0.1651719 | 0.005543537 | -0.9035542 | 0.161271 | 0.008695089 | 0.6593761 | 1317 | 3.119586 | 1.7956 | No | 2 | 20.4 | 0.1544262 | -0.0611014 | -3.097624 | 0.1567811 | 0.009779539 | 0.7813808 | 1407 | 3.148294 | 2.100484 | No | 2 | 20.3 | 0.09062521 | 0.04330198 | 0.05029922 | 0.09000379 | 0.007715452 | 0.8059636 | 1503 | 3.176959 | 1.616004 | No | 2 | 20.15 | 0.1275568 | 0.1189613 | 3.19587 | 0.1243406 | 0.0001686305 | 0.001358483 | 1659 | 3.219846 | 0.03444979 | No | 1 | 19.61667 | 0.2943556 | 0.2786587 | -0.1060287 | 0.2905972 | 0.0003729434 | 0.008059292 | 2358 | 3.372544 | 0.07720638 | No | 1 | 20.51667 | 0.1612453 | 0.09679796 | -0.6750364 | 0.157673 | 0.009285802 | 0.6569595 | 1303 | 3.114944 | 1.922472 | No | 2
20.93333 | 0.2379734 | 0.09739864 | 2.60238 | 0.2381939 | 0.012485 | 0.5714811 | 990 | 2.995635 | 2.638048 | No | 2 | 20.98333 | 0.1225103 | -0.02711035 | -0.636313 | 0.1283697 | 0.009507861 | 0.4032489 | 958 | 2.981366 | 2.106563 | No | 2 | 20.76667 | 0.105798 | 0.02881284 | 0.01201626 | 0.1032778 | 0.01311104 | 0.5392415 | 1105 | 3.043362 | 2.709143 | No | 2 | 20.51667 | 0.1573702 | 0.01681063 | -0.8911008 | 0.159115 | 0.008284383 | 0.6508047 | 1303 | 3.114944 | 1.771576 | No | 2 | 20.41667 | 0.1591361 | -0.060441 | -3.073948 | 0.1590496 | 0.0100778 | 0.7713548 | 1392 | 3.143639 | 2.130845 | No | 2 | 20.31667 | 0.08938236 | 0.03713974 | 0.05341856 | 0.09616145 | 0.007609641 | 0.7982509 | 1487 | 3.172311 | 1.726535 | No | 2 | 20.16667 | 0.1211245 | 0.1397745 | 3.18009 | 0.1210364 | 0.000160127 | 0.00119409 | 1641 | 3.215109 | 0.03353369 | No | 1 | 19.63333 | 0.2868389 | 0.271161 | -0.1277375 | 0.286819 | 0.0003634199 | 0.007691058 | 2333 | 3.367915 | 0.07620182 | No | 1 | 20.53333 | 0.1541007 | 0.1083403 | -0.6614498 | 0.1547245 | 0.008874355 | 0.6477824 | 1289 | 3.110253 | 1.886503 | No | 2
20.95 | 0.2384145 | 0.09957135 | 2.587172 | 0.2390166 | 0.01250815 | 0.5588882 | 979 | 2.990783 | 2.647197 | No | 2 | 21 | 0.1342291 | -0.04233373 | -0.7013596 | 0.1357397 | 0.01041734 | 0.3931936 | 947 | 2.97635 | 2.227548 | No | 2 | 20.78333 | 0.1007576 | 0.03217346 | 0.02078492 | 0.1032728 | 0.01248641 | 0.5263082 | 1093 | 3.03862 | 2.70902 | No | 2 | 20.53333 | 0.1608599 | 0.0183121 | -0.9030614 | 0.164741 | 0.008468093 | 0.6423478 | 1289 | 3.110253 | 1.834197 | No | 2 | 20.43333 | 0.1589631 | -0.05794953 | -3.055154 | 0.1603262 | 0.01006685 | 0.7611837 | 1377 | 3.138934 | 2.147919 | No | 2 | 20.33333 | 0.1029405 | 0.05401827 | 0.06386212 | 0.1072019 | 0.008763927 | 0.7900104 | 1470 | 3.167317 | 1.92473 | No | 2 | 20.18333 | 0.1209483 | 0.1261028 | 3.165379 | 0.1197921 | 0.0001598941 | 0.001034065 | 1623 | 3.210319 | 0.03318833 | No | 1 | 19.65 | 0.286799 | 0.2775487 | -0.1236589 | 0.2876946 | 0.0003633694 | 0.007327611 | 2307 | 3.363048 | 0.07643367 | No | 1 | 20.55 | 0.1553483 | 0.1011144 | -0.6593072 | 0.158261 | 0.008946206 | 0.6387768 | 1275 | 3.10551 | 1.929604 | No | 2
20.96667 | 0.2396186 | 0.09274138 | 2.577305 | 0.2448746 | 0.01257132 | 0.5462518 | 968 | 2.985875 | 2.712121 | No | 2 | 21.01667 | 0.1372504 | -0.03085423 | -0.7140685 | 0.1389899 | 0.01065182 | 0.382561 | 937 | 2.97174 | 2.280931 | No | 2 | 20.8 | 0.1057881 | 0.007305323 | 0.0179569 | 0.103039 | 0.01310981 | 0.5133755 | 1081 | 3.033826 | 2.702896 | No | 2 | 20.55 | 0.1686221 | 0.02194979 | -0.9124281 | 0.1644923 | 0.008876716 | 0.633592 | 1275 | 3.10551 | 1.831411 | No | 2 | 20.45 | 0.1616893 | -0.07956696 | -3.06459 | 0.160611 | 0.01023949 | 0.750931 | 1362 | 3.134177 | 2.151706 | No | 2 | 20.35 | 0.1114633 | 0.05548542 | 0.04149927 | 0.1111471 | 0.009489521 | 0.7808239 | 1454 | 3.162564 | 1.995531 | No | 2 | 20.2 | 0.1186359 | 0.1315046 | 3.187441 | 0.1163353 | 0.0001568371 | 0.0008756853 | 1606 | 3.205746 | 0.03223002 | No | 1 | 19.66667 | 0.2885902 | 0.2853097 | -0.06525908 | 0.2833823 | 0.0003656388 | 0.006963055 | 2282 | 3.358316 | 0.07528715 | No | 1 | 20.56667 | 0.1611736 | 0.09602473 | -0.6760856 | 0.1596613 | 0.009281674 | 0.6295655 | 1261 | 3.100715 | 1.94666 | No | 2
20.98333 | 0.2501306 | 0.115666 | 2.592921 | 0.2502749 | 0.01312282 | 0.5333058 | 958 | 2.981366 | 2.77198 | No | 2 | 21.03333 | 0.1407295 | -0.03112399 | -0.7185377 | 0.1363655 | 0.01092183 | 0.3716738 | 927 | 2.96708 | 2.23791 | No | 2 | 20.81667 | 0.1002899 | 0.01966863 | 0.02153757 | 0.09807491 | 0.01242845 | 0.5004722 | 1069 | 3.028978 | 2.572693 | No | 2 | 20.56667 | 0.1603626 | 0.01780551 | -0.8776968 | 0.1599712 | 0.008441913 | 0.6248494 | 1261 | 3.100715 | 1.781059 | No | 2 | 20.46667 | 0.1595326 | -0.06593658 | -3.065022 | 0.1599802 | 0.01010292 | 0.74066 | 1347 | 3.129368 | 2.143229 | No | 2 | 20.36667 | 0.1108308 | 0.051612 | 0.03286934 | 0.1119642 | 0.009435673 | 0.7712992 | 1439 | 3.158061 | 2.010169 | No | 2 | 20.21667 | 0.1140347 | 0.117833 | 3.193482 | 0.1121155 | 0.0001507542 | 0.000721876 | 1588 | 3.20085 | 0.03106039 | No | 1 | 19.68333 | 0.2781744 | 0.2843732 | -0.07659191 | 0.276476 | 0.0003524421 | 0.006603963 | 2257 | 3.353532 | 0.07345146 | No | 1 | 20.58333 | 0.1581489 | 0.1081775 | -0.7030873 | 0.1586201 | 0.009107483 | 0.6202726 | 1247 | 3.095866 | 1.93395 | No | 2
21 | 0.2504191 | 0.09220398 | 2.591446 | 0.2491901 | 0.01313796 | 0.5200742 | 947 | 2.97635 | 2.760018 | No | 2 | 21.05 | 0.1320015 | -0.02498506 | -0.625961 | 0.1325203 | 0.01024446 | 0.3609921 | 917 | 2.962369 | 2.174857 | No | 2 | 20.83333 | 0.0958599 | 0.02806465 | 0.01977767 | 0.0998247 | 0.01187946 | 0.4881904 | 1057 | 3.024075 | 2.618609 | No | 2 | 20.58333 | 0.1595799 | 0.01839145 | -0.8838591 | 0.1568997 | 0.008400708 | 0.616347 | 1247 | 3.095866 | 1.746848 | No | 2 | 20.48333 | 0.1604278 | -0.07321074 | -3.030513 | 0.162859 | 0.01015961 | 0.7304294 | 1332 | 3.124504 | 2.181769 | No | 2 | 20.38333 | 0.1130975 | 0.03644707 | 0.02332388 | 0.1117131 | 0.009628648 | 0.7617046 | 1423 | 3.153205 | 2.005632 | No | 2 | 20.23333 | 0.1101964 | 0.1284228 | 3.170683 | 0.1075906 | 0.00014568 | 0.0005736457 | 1571 | 3.196176 | 0.02980626 | No | 1 | 19.7 | 0.2747776 | 0.2744341 | -0.02383782 | 0.27018 | 0.0003481384 | 0.006253623 | 2232 | 3.348694 | 0.07177793 | No | 1 | 20.6 | 0.1590914 | 0.1093439 | -0.6502855 | 0.157579 | 0.009161759 | 0.6110403 | 1233 | 3.090963 | 1.921243 | No | 2
21.01667 | 0.2479611 | 0.09590257 | 2.594396 | 0.2432989 | 0.013009 | 0.5069 | 937 | 2.97174 | 2.694821 | No | 2 | 21.06667 | 0.1330391 | -0.03212128 | -0.6479778 | 0.1330239 | 0.01032499 | 0.3506117 | 907 | 2.957607 | 2.183175 | No | 2 | 20.85 | 0.1037895 | 0.01372508 | -0.01600934 | 0.1055418 | 0.01286214 | 0.4756896 | 1046 | 3.019532 | 2.7686 | No | 2 | 20.6 | 0.1542195 | 0.001734955 | -0.8891058 | 0.1537519 | 0.008118525 | 0.608008 | 1233 | 3.090963 | 1.711789 | No | 2 | 20.5 | 0.1652902 | -0.07605986 | -3.05719 | 0.162686 | 0.01046753 | 0.7200147 | 1317 | 3.119586 | 2.179427 | No | 2 | 20.4 | 0.1103288 | 0.05317301 | 0.03239415 | 0.1088681 | 0.00939293 | 0.7521314 | 1407 | 3.148294 | 1.954525 | No | 2 | 20.25 | 0.1049848 | 0.1290944 | 3.108669 | 0.1076433 | 0.0001387903 | 0.0004313979 | 1554 | 3.191451 | 0.02982032 | No | 1 | 19.71667 | 0.2655824 | 0.2599173 | -0.0850669 | 0.2668595 | 0.0003364884 | 0.00591126 | 2208 | 3.343999 | 0.07089487 | No | 1 | 20.61667 | 0.1560666 | 0.1181397 | -0.6763717 | 0.1541727 | 0.008987568 | 0.6018686 | 1220 | 3.08636 | 1.879701 | No | 2
21.03333 | 0.2386367 | 0.1163858 | 2.566371 | 0.2398491 | 0.0125198 | 0.4940372 | 927 | 2.96708 | 2.656667 | No | 2 | 21.08333 | 0.1330087 | -0.0316281 | -0.6762508 | 0.1307809 | 0.01032263 | 0.3401918 | 897 | 2.952792 | 2.14642 | No | 2 | 20.86667 | 0.107294 | 0.02822462 | -0.01624337 | 0.1027902 | 0.01329644 | 0.4624728 | 1034 | 3.014521 | 2.696444 | No | 2 | 20.61667 | 0.1532842 | 0.01330722 | -0.8917586 | 0.1568601 | 0.008069288 | 0.5998362 | 1220 | 3.08636 | 1.746384 | No | 2 | 20.51667 | 0.1600818 | -0.06563382 | -3.042212 | 0.1574013 | 0.0101377 | 0.7096111 | 1303 | 3.114944 | 2.108608 | No | 2 | 20.41667 | 0.1074074 | 0.0503677 | 0.03887042 | 0.1106007 | 0.009144221 | 0.7428021 | 1392 | 3.143639 | 1.985603 | No | 2 | 20.26667 | 0.1103018 | 0.118627 | 3.10174 | 0.1086878 | 0.0001458193 | 0.0002890804 | 1537 | 3.186674 | 0.03010915 | No | 1 | 19.73333 | 0.2681366 | 0.2823267 | -0.09411091 | 0.26743 | 0.0003397244 | 0.005573106 | 2184 | 3.339253 | 0.07104547 | No | 1 | 20.63333 | 0.1522788 | 0.1077094 | -0.6705671 | 0.1491643 | 0.00876944 | 0.5928952 | 1207 | 3.081707 | 1.818627 | No | 2
21.05 | 0.2410615 | 0.09139789 | 2.558946 | 0.2421976 | 0.01264702 | 0.4813569 | 917 | 2.962369 | 2.682742 | No | 2 | 21.1 | 0.1285532 | -0.03403409 | -0.6714121 | 0.130369 | 0.009976843 | 0.3299476 | 887 | 2.947924 | 2.139718 | No | 2 | 20.88333 | 0.09828638 | 0.0296016 | -0.02181797 | 0.09774984 | 0.01218016 | 0.4496006 | 1023 | 3.009876 | 2.564247 | No | 2 | 20.63333 | 0.1604361 | 0.01526645 | -0.8786948 | 0.1565352 | 0.008445781 | 0.5914992 | 1207 | 3.081707 | 1.742756 | No | 2 | 20.53333 | 0.1547208 | -0.08755643 | -3.052715 | 0.1535662 | 0.009798197 | 0.6995454 | 1289 | 3.110253 | 2.057211 | No | 2 | 20.43333 | 0.113794 | 0.0323036 | 0.03313966 | 0.113554 | 0.009687945 | 0.7333243 | 1377 | 3.138934 | 2.038596 | No | 2 | 20.28333 | 0.1070738 | 0.1109063 | 3.098472 | 0.1099612 | 0.000141552 | 0.000145382 | 1520 | 3.181844 | 0.03046139 | No | 1 | 19.75 | 0.2667234 | 0.2548399 | -0.1243646 | 0.2642621 | 0.000337934 | 0.005234228 | 2160 | 3.334454 | 0.0702029 | No | 1 | 20.65 | 0.1460497 | 0.1084181 | -0.6899394 | 0.148352 | 0.008410716 | 0.5842133 | 1193 | 3.07664 | 1.808715 | No | 2
21.06667 | 0.2433337 | 0.09875859 | 2.558081 | 0.2474453 | 0.01276623 | 0.4685523 | 907 | 2.957607 | 2.740936 | No | 2 | 21.11667 | 0.1321848 | -0.04467983 | -0.6513146 | 0.1334666 | 0.01025869 | 0.3197357 | 877 | 2.943 | 2.190622 | No | 2 | 20.9 | 0.0972133 | 0.01983966 | -0.02006835 | 0.09499828 | 0.01204718 | 0.4373595 | 1012 | 3.005181 | 2.492093 | No | 2 | 20.65 | 0.1526343 | 0.003340186 | -0.9008788 | 0.1521667 | 0.008035075 | 0.5831795 | 1193 | 3.07664 | 1.694112 | No | 2 | 20.55 | 0.1524116 | -0.08353908 | -3.07863 | 0.1474423 | 0.009651958 | 0.689725 | 1275 | 3.10551 | 1.975155 | No | 2 | 20.45 | 0.1133141 | 0.05543823 | 0.03976852 | 0.1140659 | 0.009647087 | 0.7235934 | 1362 | 3.134177 | 2.047759 | No | 2 | 20.3 | 0.1128486 | 0.1146297 | 3.100546 | 0 | 0.0001491862 | 0 | 1503 | 3.176959 | 0 | No | 1 | 19.76667 | 0.2618007 | 0.2583285 | -0.1376811 | 0.2635356 | 0.000331697 | 0.004899365 | 2136 | 3.329601 | 0.07000888 | No | 1 | 20.66667 | 0.1506543 | 0.1185871 | -0.7064126 | 0.1533381 | 0.008675887 | 0.5755787 | 1180 | 3.071882 | 1.869498 | No | 2
21.08333 | 0.2515568 | 0.1018468 | 2.519833 | 0.2542188 | 0.01319764 | 0.4554704 | 897 | 2.952792 | 2.816039 | No | 2 | 21.13333 | 0.1347484 | -0.03701503 | -0.5659096 | 0.1342754 | 0.01045764 | 0.3092811 | 868 | 2.93852 | 2.203964 | No | 2 | 20.91667 | 0.09278327 | 0.02136923 | -0.03617152 | 0.09209414 | 0.01149819 | 0.4254631 | 1001 | 3.000434 | 2.415938 | No | 2 | 20.66667 | 0.151699 | 0.01842198 | -0.8836952 | 0.1506973 | 0.007985838 | 0.575092 | 1180 | 3.071882 | 1.677747 | No | 2 | 20.56667 | 0.142473 | -0.0902029 | -3.060752 | 0.1477271 | 0.009022564 | 0.6802962 | 1261 | 3.100715 | 1.978953 | No | 2 | 20.46667 | 0.1148178 | 0.05125963 | 0.03129118 | 0.1133571 | 0.009775108 | 0.7138186 | 1347 | 3.129368 | 2.035009 | No | 2 | 20.33333 | 0.1160057 | 0.1158203 | 3.070512 | 0.1214871 | 0.01023326 | 1 | 1470 | 3.167317 | 2.26867 | No | 2 | 19.78333 | 0.2652704 | 0.2630378 | -0.1198697 | 0.2619698 | 0.000336093 | 0.004565422 | 2113 | 3.324899 | 0.0695919 | No | 1 | 20.68333 | 0.1560219 | 0.08954115 | -0.7233435 | 0.1523732 | 0.008984993 | 0.5666539 | 1167 | 3.067071 | 1.857729 | No | 2
21.1 | 0.2568808 | 0.08906592 | 2.550707 | 0.2561858 | 0.01347696 | 0.4420303 | 887 | 2.947924 | 2.837907 | No | 2 | 21.15 | 0.1338024 | -0.01805871 | -0.5455069 | 0.1328716 | 0.01038423 | 0.2987632 | 858 | 2.933487 | 2.180993 | No | 2 | 20.93333 | 0.09140501 | 0.02610314 | -0.003141382 | 0.09254693 | 0.01132739 | 0.4139303 | 990 | 2.995635 | 2.427849 | No | 2 | 20.68333 | 0.1496956 | 0.0129044 | -0.8764297 | 0.1483887 | 0.007880373 | 0.5670825 | 1167 | 3.067071 | 1.65204 | No | 2 | 20.58333 | 0.1529812 | -0.0831338 | -3.048672 | 0.1497667 | 0.009688028 | 0.6708491 | 1247 | 3.095866 | 2.006259 | No | 2 | 20.48333 | 0.1118965 | 0.03945164 | 0.04997448 | 0.1163868 | 0.0095264 | 0.7041046 | 1332 | 3.124504 | 2.089372 | No | 2 | 20.35 | 0.1269684 | 0.1106935 | 3.094406 | 0.1225316 | 0.01120032 | 0.9891719 | 1454 | 3.162564 | 2.288139 | No | 2 | 19.8 | 0.2586693 | 0.2506572 | -0.1194532 | 0.261167 | 0.0003277295 | 0.004233464 | 2090 | 3.320146 | 0.06937757 | No | 1 | 20.7 | 0.1487246 | 0.114969 | -0.6839695 | 0.1488144 | 0.008564759 | 0.5577852 | 1155 | 3.062582 | 1.814336 | No | 2
21.11667 | 0.2554909 | 0.08696617 | 2.503151 | 0.2535752 | 0.01340404 | 0.4284862 | 877 | 2.943 | 2.809069 | No | 2 | 21.16667 | 0.1319409 | -0.01130943 | -0.6187933 | 0.1329938 | 0.01023976 | 0.2883553 | 849 | 2.928908 | 2.183072 | No | 2 | 20.95 | 0.09368885 | 0.02931117 | -0.0148195 | 0.09277084 | 0.01161041 | 0.4023408 | 979 | 2.990783 | 2.433759 | No | 2 | 20.7 | 0.1470818 | 0.01120152 | -0.8923576 | 0.1486741 | 0.007742777 | 0.5591958 | 1155 | 3.062582 | 1.655214 | No | 2 | 20.6 | 0.1465521 | -0.0798794 | -3.041781 | 0.1454738 | 0.009280885 | 0.6612717 | 1233 | 3.090963 | 1.948738 | No | 2 | 20.5 | 0.120877 | 0.04198691 | 0.05217829 | 0.1197215 | 0.01029097 | 0.694131 | 1317 | 3.119586 | 2.149213 | No | 2 | 20.36667 | 0.1180947 | 0.1283024 | 3.091291 | 0.1173963 | 0.01041754 | 0.9782506 | 1439 | 3.158061 | 2.192209 | No | 2 | 19.81667 | 0.2636648 | 0.2665054 | -0.1080505 | 0.2602116 | 0.0003340587 | 0.003902522 | 2067 | 3.31534 | 0.06912268 | No | 1 | 20.71667 | 0.1489042 | 0.09797749 | -0.6508516 | 0.1483073 | 0.0085751 | 0.5491236 | 1142 | 3.057666 | 1.808152 | No | 2
21.13333 | 0.2516596 | 0.1045503 | 2.524259 | 0.2543979 | 0.01320304 | 0.4150802 | 868 | 2.93852 | 2.818269 | No | 2 | 21.18333 | 0.1340467 | -0.03767173 | -0.6012898 | 0.131056 | 0.01040318 | 0.2779377 | 839 | 2.923762 | 2.15134 | No | 2 | 20.96667 | 0.09185282 | 0.02305876 | -0.002541318 | 0.09123998 | 0.01138288 | 0.3907233 | 968 | 2.985875 | 2.393636 | No | 2 | 20.71667 | 0.1502664 | 0.005226181 | -0.8681549 | 0.1495698 | 0.007910421 | 0.5512939 | 1142 | 3.057666 | 1.665184 | No | 2 | 20.61667 | 0.1443955 | -0.09554589 | -3.040535 | 0.1464452 | 0.00914431 | 0.6519687 | 1220 | 3.08636 | 1.961738 | No | 2 | 20.51667 | 0.1185661 | 0.05642403 | 0.0354612 | 0.1176395 | 0.01009422 | 0.6838716 | 1303 | 3.114944 | 2.111814 | No | 2 | 20.38333 | 0.1166979 | 0.1164618 | 3.09016 | 0.1197378 | 0.01029431 | 0.9677871 | 1423 | 3.153205 | 2.2359 | No | 2 | 19.83333 | 0.2567585 | 0.2515308 | -0.08886571 | 0.252695 | 0.0003253085 | 0.003572792 | 2045 | 3.310693 | 0.06712487 | No | 1 | 20.73333 | 0.1477104 | 0.1082992 | -0.7213409 | 0.1494024 | 0.008506355 | 0.5404916 | 1130 | 3.053078 | 1.821503 | No | 2
21.15 | 0.2571361 | 0.08627619 | 2.503864 | 0.2578908 | 0.01349036 | 0.4016306 | 858 | 2.933487 | 2.857056 | No | 2 | 21.2 | 0.1280653 | -0.03504232 | -0.6884617 | 0.1302626 | 0.009938977 | 0.267672 | 830 | 2.919078 | 2.138395 | No | 2 | 20.98333 | 0.09062715 | 0.0261142 | 0.01950249 | 0.0900906 | 0.01123099 | 0.3792975 | 958 | 2.981366 | 2.363524 | No | 2 | 20.73333 | 0.1488733 | -0.009599257 | -0.8671456 | 0.1527544 | 0.007837087 | 0.5433444 | 1130 | 3.053078 | 1.700638 | No | 2 | 20.63333 | 0.148495 | -0.09015526 | -3.040357 | 0.1470352 | 0.009403923 | 0.6426037 | 1207 | 3.081707 | 1.96963 | No | 2 | 20.53333 | 0.1167129 | 0.05255061 | 0.05277121 | 0.1161677 | 0.009936445 | 0.6737906 | 1289 | 3.110253 | 2.085373 | No | 2 | 20.4 | 0.1227778 | 0.1230843 | 3.085062 | 0.1311583 | 0.01083064 | 0.9571148 | 1407 | 3.148294 | 2.449122 | No | 2 | 19.85 | 0.2486314 | 0.2615806 | -0.1034029 | 0.2460175 | 0.0003150117 | 0.003252586 | 2022 | 3.305781 | 0.06535002 | No | 1 | 20.75 | 0.1510944 | 0.08230493 | -0.690054 | 0.1535492 | 0.008701227 | 0.5317958 | 1117 | 3.048053 | 1.872062 | No | 2
21.16667 | 0.2586454 | 0.1130156 | 2.53901 | 0.2624518 | 0.01356954 | 0.3879964 | 849 | 2.928908 | 2.907684 | No | 2 | 21.21667 | 0.1324599 | -0.03546467 | -0.6209094 | 0.1303084 | 0.01028004 | 0.2574684 | 821 | 2.914343 | 2.139231 | No | 2 | 21 | 0.08955406 | 0.01452121 | 0.004620025 | 0.09023821 | 0.01109801 | 0.3680157 | 947 | 2.97635 | 2.367441 | No | 2 | 20.75 | 0.1566355 | 0.01189122 | -0.8781907 | 0.1569308 | 0.00824571 | 0.5352256 | 1117 | 3.048053 | 1.747136 | No | 2 | 20.65 | 0.1455754 | -0.1073476 | -3.048572 | 0.1455652 | 0.009219032 | 0.6332009 | 1193 | 3.07664 | 1.94993 | No | 2 | 20.55 | 0.1156226 | 0.03677532 | 0.04459904 | 0.1118731 | 0.009843625 | 0.6638357 | 1275 | 3.10551 | 2.00826 | No | 2 | 20.41667 | 0.1395388 | 0.1171946 | 3.084846 | 0.1435706 | 0.01230919 | 0.9454247 | 1392 | 3.143639 | 2.68086 | No | 2 | 19.86667 | 0.2434036 | 0.2420284 | -0.1235858 | 0.2449095 | 0.0003083881 | 0.002940841 | 2000 | 3.30103 | 0.0650546 | No | 1 | 20.76667 | 0.1560041 | 0.09171109 | -0.6625819 | 0.1551784 | 0.008983972 | 0.5228587 | 1105 | 3.043362 | 1.891928 | No | 2
21.18333 | 0.2662582 | 0.09779324 | 2.501677 | 0.2660973 | 0.01396894 | 0.3741211 | 839 | 2.923762 | 2.948177 | No | 2 | 21.23333 | 0.1281569 | -0.04534747 | -0.7028932 | 0.1289047 | 0.009946091 | 0.2472613 | 812 | 2.909556 | 2.116272 | No | 2 | 21.01667 | 0.09092237 | 0.01589819 | -0.006447742 | 0.08855477 | 0.01126758 | 0.3567153 | 937 | 2.97174 | 2.323322 | No | 2 | 20.76667 | 0.1572261 | 0.0158341 | -0.8501733 | 0.1579791 | 0.008276799 | 0.5268849 | 1105 | 3.043362 | 1.758811 | No | 2 | 20.66667 | 0.145555 | -0.09798972 | -3.055261 | 0.1480625 | 0.009217741 | 0.6238921 | 1180 | 3.071882 | 1.983375 | No | 2 | 20.56667 | 0.1081236 | 0.02725615 | 0.04207263 | 0.1132243 | 0.009205195 | 0.6542489 | 1261 | 3.100715 | 2.032497 | No | 2 | 20.43333 | 0.1476024 | 0.10276 | 3.100042 | 0.1455307 | 0.01302051 | 0.9326282 | 1377 | 3.138934 | 2.717422 | No | 2 | 19.88333 | 0.2464155 | 0.2575714 | -0.1295781 | 0.2446408 | 0.0003122042 | 0.002630501 | 1978 | 3.296226 | 0.06498209 | No | 1 | 20.78333 | 0.1543526 | 0.09013092 | -0.685006 | 0.1572653 | 0.008888866 | 0.5138268 | 1093 | 3.03862 | 1.917377 | No | 2
21.2 | 0.2659364 | 0.09096326 | 2.509968 | 0.264326 | 0.01395205 | 0.360053 | 830 | 2.919078 | 2.92866 | No | 2 | 21.25 | 0.1296524 | -0.04180253 | -0.5884964 | 0.1287216 | 0.01006215 | 0.237164 | 803 | 2.904716 | 2.113356 | No | 2 | 21.03333 | 0.08618717 | 0.01071389 | -0.02453455 | 0.08519287 | 0.01068077 | 0.3456258 | 927 | 2.96708 | 2.235167 | No | 2 | 20.78333 | 0.1587322 | 0.00970617 | -0.8938722 | 0.159943 | 0.008356084 | 0.5184884 | 1093 | 3.03862 | 1.78068 | No | 2 | 20.68333 | 0.15057 | -0.0962612 | -3.084685 | 0.1487288 | 0.009535332 | 0.6144237 | 1167 | 3.067071 | 1.992294 | No | 2 | 20.58333 | 0.1183249 | 0.04154068 | 0.03435822 | 0.1185427 | 0.01007369 | 0.6445462 | 1247 | 3.095866 | 2.127951 | No | 2 | 20.45 | 0.1434589 | 0.09763325 | 3.077243 | 0.1447441 | 0.012655 | 0.9196571 | 1362 | 3.134177 | 2.7027 | No | 2 | 19.9 | 0.2428661 | 0.2320683 | -0.116802 | 0.2417018 | 0.0003077072 | 0.002320501 | 1957 | 3.291591 | 0.06420029 | No | 1 | 20.8 | 0.160178 | 0.09175509 | -0.6967489 | 0.1641587 | 0.009224334 | 0.5046733 | 1081 | 3.033826 | 2.00143 | No | 2
21.21667 | 0.2627155 | 0.07848753 | 2.482859 | 0.2597317 | 0.01378307 | 0.3460786 | 821 | 2.914343 | 2.877869 | No | 2 | 21.26667 | 0.1277908 | -0.04787064 | -0.7411285 | 0.1282334 | 0.00991768 | 0.2270812 | 795 | 2.900367 | 2.105434 | No | 2 | 21.05 | 0.08419856 | 0.01178569 | 0.004680887 | 0.08663748 | 0.01043433 | 0.3349572 | 917 | 2.962369 | 2.273121 | No | 2 | 20.8 | 0.1611538 | -0.008171026 | -0.9056802 | 0.1607625 | 0.008483565 | 0.5099876 | 1081 | 3.033826 | 1.78981 | No | 2 | 20.7 | 0.1468875 | -0.09148092 | -3.052464 | 0.1463433 | 0.009302126 | 0.6049126 | 1155 | 3.062582 | 1.960335 | No | 2 | 20.6 | 0.1187605 | 0.04285525 | 0.05349929 | 0.1172236 | 0.01011077 | 0.6343878 | 1233 | 3.090963 | 2.104256 | No | 2 | 20.46667 | 0.1460293 | 0.1031877 | 3.098237 | 0.1460938 | 0.01288174 | 0.906756 | 1347 | 3.129368 | 2.727867 | No | 2 | 19.91667 | 0.2405374 | 0.2378457 | -0.15438 | 0.2359399 | 0.0003047568 | 0.002014225 | 1935 | 3.286681 | 0.06266871 | No | 1 | 20.81667 | 0.1681395 | 0.09124303 | -0.6822468 | 0.1697552 | 0.009682823 | 0.4951187 | 1069 | 3.028978 | 2.069672 | No | 2
21.23333 | 0.2567479 | 0.08584823 | 2.474213 | 0.2559004 | 0.01346999 | 0.3323471 | 812 | 2.909556 | 2.835533 | No | 2 | 21.28333 | 0.1286759 | -0.04569899 | -0.6900557 | 0.1307206 | 0.009986369 | 0.2170365 | 786 | 2.895423 | 2.14637 | No | 2 | 21.06667 | 0.0890764 | 0.007059155 | -0.02423966 | 0.0854118 | 0.01103881 | 0.3241078 | 907 | 2.957607 | 2.241018 | No | 2 | 20.81667 | 0.1603711 | -0.002854862 | -0.9284746 | 0.1615056 | 0.008442361 | 0.5014432 | 1069 | 3.028978 | 1.798093 | No | 2 | 20.71667 | 0.145799 | -0.08151265 | -3.017954 | 0.1484591 | 0.009233193 | 0.595554 | 1142 | 3.057666 | 1.988675 | No | 2 | 20.61667 | 0.1156866 | 0.03074208 | 0.08820432 | 0.1130052 | 0.009849074 | 0.6243425 | 1220 | 3.08636 | 2.028521 | No | 2 | 20.48333 | 0.1461583 | 0.1259845 | 3.080779 | 0.1477487 | 0.01289312 | 0.8937347 | 1332 | 3.124504 | 2.758734 | No | 2 | 19.93333 | 0.2313423 | 0.2395032 | -0.1739525 | 0.2260581 | 0.0002931067 | 0.001715251 | 1914 | 3.281942 | 0.0600429 | No | 1 | 20.83333 | 0.1713708 | 0.07760842 | -0.677968 | 0.168714 | 0.009868909 | 0.4852383 | 1057 | 3.024075 | 2.056991 | No | 2
21.25 | 0.2550529 | 0.07962861 | 2.498373 | 0.253595 | 0.01338106 | 0.3188181 | 803 | 2.904716 | 2.810107 | No | 2 | 21.3 | 0.1327653 | -0.05024122 | -0.675604 | 0.1354204 | 0.01030374 | 0.2067971 | 777 | 2.890421 | 2.223644 | No | 2 | 21.08333 | 0.0817472 | 0.009504249 | -0.0009751531 | 0.07594638 | 0.01013054 | 0.3134118 | 897 | 2.952792 | 1.992718 | No | 2 | 20.83333 | 0.1626401 | 0.0151261 | -0.9152582 | 0.1629354 | 0.00856181 | 0.4928593 | 1057 | 3.024075 | 1.814023 | No | 2 | 20.73333 | 0.1511192 | -0.09046528 | -3.018845 | 0.153703 | 0.009570111 | 0.5860602 | 1130 | 3.053078 | 2.058919 | No | 2 | 20.63333 | 0.1103239 | 0.04228003 | 0.08842449 | 0.1112283 | 0.009392514 | 0.6146586 | 1207 | 3.081707 | 1.996613 | No | 2 | 20.5 | 0.1493391 | 0.1046834 | 3.085599 | 0.149251 | 0.0131737 | 0.8805658 | 1317 | 3.119586 | 2.786752 | No | 2 | 19.95 | 0.2207739 | 0.2468064 | -0.1512583 | 0.2225087 | 0.0002797167 | 0.001428798 | 1893 | 3.277151 | 0.05909907 | No | 1 | 20.85 | 0.1660572 | 0.09052409 | -0.6746047 | 0.1657655 | 0.009562909 | 0.4754186 | 1046 | 3.019532 | 2.021058 | No | 2
21.26667 | 0.2521371 | 0.08821001 | 2.493389 | 0.2509844 | 0.01322809 | 0.305411 | 795 | 2.900367 | 2.781301 | No | 2 | 21.31667 | 0.1380755 | -0.03647289 | -0.6683239 | 0.1342455 | 0.01071585 | 0.1961895 | 769 | 2.885926 | 2.204462 | No | 2 | 21.1 | 0.07014555 | 0.0314806 | 0.004894337 | 0.07182153 | 0.008692804 | 0.3039012 | 887 | 2.947924 | 1.88454 | No | 2 | 20.85 | 0.1632307 | 0.01555945 | -0.933475 | 0.1642127 | 0.008592899 | 0.4841995 | 1046 | 3.019532 | 1.828256 | No | 2 | 20.75 | 0.1562868 | -0.08965228 | -3.019582 | 0.1541404 | 0.009897365 | 0.576231 | 1117 | 3.048053 | 2.06478 | No | 2 | 20.65 | 0.1121328 | 0.0448153 | 0.1071078 | 0.1128084 | 0.009546517 | 0.605127 | 1193 | 3.07664 | 2.024966 | No | 2 | 20.51667 | 0.1491629 | 0.1070335 | 3.064174 | 0.1480067 | 0.01315816 | 0.8672631 | 1303 | 3.114944 | 2.76349 | No | 2 | 19.96667 | 0.2242435 | 0.2396139 | -0.1400081 | 0.2252917 | 0.0002841127 | 0.001146843 | 1873 | 3.272538 | 0.05983714 | No | 1 | 20.86667 | 0.1654738 | 0.08573957 | -0.6881787 | 0.166708 | 0.009529313 | 0.4657704 | 1034 | 3.014521 | 2.032566 | No | 2
21.28333 | 0.2498317 | 0.1004535 | 2.486573 | 0.2493656 | 0.01310714 | 0.2921419 | 786 | 2.895423 | 2.76349 | No | 2 | 21.33333 | 0.1304156 | -0.05215403 | -0.6779811 | 0.1294086 | 0.01012138 | 0.1856739 | 760 | 2.880814 | 2.125143 | No | 2 | 21.11667 | 0.07349751 | 0.02599112 | -0.01227695 | 0.07219802 | 0.009108196 | 0.2949071 | 877 | 2.943 | 1.894474 | No | 2 | 20.86667 | 0.1651946 | -0.008879026 | -0.9173594 | 0.1685416 | 0.008696282 | 0.4754717 | 1034 | 3.014521 | 1.876469 | No | 2 | 20.76667 | 0.1519939 | -0.1042507 | -3.017116 | 0.1549592 | 0.009625506 | 0.5663739 | 1105 | 3.043362 | 2.075752 | No | 2 | 20.66667 | 0.1134839 | 0.04399363 | 0.09527352 | 0.1143884 | 0.009661547 | 0.59546 | 1180 | 3.071882 | 2.053321 | No | 2 | 20.53333 | 0.1468505 | 0.1069422 | 3.047784 | 0.1412692 | 0.01295418 | 0.8540712 | 1289 | 3.110253 | 2.637665 | No | 2 | 19.98333 | 0.2263399 | 0.2546991 | -0.1192975 | 0.228151 | 0.0002867687 | 0.0008613618 | 1852 | 3.267641 | 0.06059544 | No | 1 | 20.88333 | 0.1679422 | 0.1006389 | -0.6344614 | 0.1689475 | 0.009671462 | 0.4560674 | 1023 | 3.009876 | 2.059891 | No | 2
21.3 | 0.2488995 | 0.08736744 | 2.453818 | 0.2483572 | 0.01305823 | 0.2789584 | 777 | 2.890421 | 2.752446 | No | 2 | 21.35 | 0.1284015 | -0.02556833 | -0.7109843 | 0.1265552 | 0.009965072 | 0.1755372 | 752 | 2.876218 | 2.078397 | No | 2 | 21.13333 | 0.07089854 | 0.03148797 | -0.0003039394 | 0.07600775 | 0.008786119 | 0.2858659 | 868 | 2.93852 | 1.994502 | No | 2 | 20.88333 | 0.1718887 | -5.333977e-05 | -0.8905627 | 0.1757698 | 0.009048677 | 0.4665139 | 1023 | 3.009876 | 1.956963 | No | 2 | 20.78333 | 0.1579245 | -0.09336687 | -2.98581 | 0.1571513 | 0.01000108 | 0.5564644 | 1093 | 3.03862 | 2.105123 | No | 2 | 20.68333 | 0.1152928 | 0.03706845 | 0.07901419 | 0.1174943 | 0.00981555 | 0.5856576 | 1167 | 3.067071 | 2.109067 | No | 2 | 20.55 | 0.1356879 | 0.09052391 | 3.049552 | 0.1354473 | 0.01196949 | 0.8414799 | 1275 | 3.10551 | 2.528939 | No | 2 | 20 | 0.2299621 | 0.2221769 | -0.1602324 | 0.2274245 | 0.000291358 | 0.0005722572 | 1832 | 3.262925 | 0.06040135 | No | 1 | 20.9 | 0.1699528 | 0.09310779 | -0.6124825 | 0.1721025 | 0.009787249 | 0.446234 | 1012 | 3.005181 | 2.098381 | No | 2
21.31667 | 0.2478148 | 0.07534947 | 2.473706 | 0.247425 | 0.01300132 | 0.2658283 | 769 | 2.885926 | 2.742251 | No | 2 | 21.36667 | 0.1247089 | -0.04720039 | -0.7371209 | 0.1250752 | 0.009678496 | 0.165624 | 744 | 2.871573 | 2.054204 | No | 2 | 21.15 | 0.08111696 | 0.01623287 | -0.001758668 | 0.08386105 | 0.01005244 | 0.2763476 | 858 | 2.933487 | 2.20065 | No | 2 | 20.9 | 0.1796509 | 0.002058479 | -0.8730739 | 0.1747582 | 0.0094573 | 0.4571719 | 1012 | 3.005181 | 1.945721 | No | 2 | 20.8 | 0.1563782 | -0.09438493 | -2.992652 | 0.1524007 | 0.009903154 | 0.5464147 | 1081 | 3.033826 | 2.041494 | No | 2 | 20.7 | 0.1196957 | 0.02907515 | 0.0610764 | 0.1149544 | 0.0101904 | 0.5755891 | 1155 | 3.062582 | 2.063471 | No | 2 | 20.56667 | 0.1352066 | 0.110269 | 3.058492 | 0.1363392 | 0.01192703 | 0.8294075 | 1261 | 3.100715 | 2.54557 | No | 2 | 20.01667 | 0.2248869 | 0.2410769 | -0.128688 | 0.2241803 | 0.0002849278 | 0.0002840731 | 1812 | 3.258158 | 0.0595386 | No | 1 | 20.91667 | 0.1742522 | 0.08603446 | -0.6346014 | 0.1738843 | 0.01003484 | 0.436217 | 1001 | 3.000434 | 2.120131 | No | 2
21.33333 | 0.2470353 | 0.09003439 | 2.453463 | 0.2445856 | 0.01296043 | 0.2527474 | 760 | 2.880814 | 2.710921 | No | 2 | 21.38333 | 0.1254414 | -0.05769355 | -0.71092 | 0.125121 | 0.009735343 | 0.1558268 | 736 | 2.866878 | 2.055074 | No | 2 | 21.16667 | 0.08660515 | 0.01928832 | -0.007791034 | 0.08301684 | 0.01073256 | 0.2658458 | 849 | 2.928908 | 2.17857 | No | 2 | 20.91667 | 0.1698655 | 0.01958168 | -0.8798465 | 0.1687875 | 0.00894217 | 0.4478836 | 1001 | 3.000434 | 1.879267 | No | 2 | 20.81667 | 0.1484232 | -0.09097794 | -3.010785 | 0.1494049 | 0.00939938 | 0.5366688 | 1069 | 3.028978 | 2.001373 | No | 2 | 20.71667 | 0.1102131 | 0.05388825 | 0.1052419 | 0.1118042 | 0.009383086 | 0.5657382 | 1142 | 3.057666 | 2.006922 | No | 2 | 20.58333 | 0.1374718 | 0.08912052 | 3.058123 | 0.1376126 | 0.01212685 | 0.8172556 | 1247 | 3.095866 | 2.569325 | No | 2 | 20.03333 | 0.2234737 | 0.2412085 | -0.1186585 | 0 | 0.0002831373 | 0 | 1792 | 3.253338 | 0 | No | 1 | 20.93333 | 0.1735163 | 0.09238885 | -0.6574832 | 0.17826 | 0.009992462 | 0.4260963 | 990 | 2.995635 | 2.173513 | No | 2
21.35 | 0.2421359 | 0.0771009 | 2.467247 | 0.2443401 | 0.01270338 | 0.2398166 | 752 | 2.876218 | 2.708344 | No | 2 | 21.4 | 0.1248006 | -0.04285711 | -0.8508872 | 0.1259298 | 0.009685611 | 0.1460259 | 728 | 2.862131 | 2.068481 | No | 2 | 21.18333 | 0.07942854 | 0.01273072 | -0.033965 | 0.07805276 | 0.009843201 | 0.2554498 | 839 | 2.923762 | 2.048373 | No | 2 | 20.93333 | 0.1677095 | 0.00673988 | -0.9195781 | 0.172735 | 0.008828672 | 0.4389127 | 990 | 2.995635 | 1.923244 | No | 2 | 20.83333 | 0.1503865 | -0.1096962 | -2.983599 | 0.1501474 | 0.009523709 | 0.5271144 | 1057 | 3.024075 | 2.011333 | No | 2 | 20.73333 | 0.1133953 | 0.03185687 | 0.098443 | 0.1165886 | 0.009654005 | 0.5561572 | 1130 | 3.053078 | 2.092803 | No | 2 | 20.6 | 0.1377534 | 0.101694 | 3.054093 | 0.1387334 | 0.01215169 | 0.8049901 | 1233 | 3.090963 | 2.590233 | No | 2 | 20.05 | 0.2251123 | 0.2439341 | -0.08665638 | 0.2229561 | 0.01105502 | 1 | 1773 | 3.248709 | 2.31886 | No | 2 | 20.95 | 0.1830037 | 0.0729559 | -0.6525941 | 0.1822542 | 0.01053882 | 0.4157209 | 979 | 2.990783 | 2.222247 | No | 2
21.36667 | 0.2465443 | 0.07591667 | 2.468977 | 0.2438657 | 0.01293467 | 0.2268988 | 744 | 2.871573 | 2.703236 | No | 2 | 21.41667 | 0.127059 | -0.0502985 | -0.7996618 | 0.1213217 | 0.00986088 | 0.1361617 | 720 | 2.857332 | 1.992912 | No | 2 | 21.2 | 0.07667698 | 0.03653812 | -0.02519634 | 0.0817099 | 0.009502214 | 0.2456754 | 830 | 2.919078 | 2.144429 | No | 2 | 20.95 | 0.1777605 | 0.002748182 | -0.8880512 | 0.1773691 | 0.009357785 | 0.429732 | 979 | 2.990783 | 1.97487 | No | 2 | 20.85 | 0.1499083 | -0.09408217 | -3.006767 | 0.1534077 | 0.009493429 | 0.5175126 | 1046 | 3.019532 | 2.055021 | No | 2 | 20.75 | 0.1197819 | 0.04659917 | 0.07241805 | 0.1216019 | 0.01019773 | 0.5461663 | 1117 | 3.048053 | 2.182794 | No | 2 | 20.61667 | 0.1397134 | 0.09137924 | 3.061202 | 0.139549 | 0.01232459 | 0.7926248 | 1220 | 3.08636 | 2.605445 | No | 2 | 20.06667 | 0.2208 | 0.2388777 | -0.1109592 | 0.2198645 | 0.01084325 | 0.9889357 | 1753 | 3.243782 | 2.286662 | No | 2 | 20.96667 | 0.1815048 | 0.0968579 | -0.6315306 | 0.1792295 | 0.0104525 | 0.4051131 | 968 | 2.985875 | 2.1854 | No | 2
21.38333 | 0.2411871 | 0.07946267 | 2.448276 | 0.2434676 | 0.01265361 | 0.214006 | 736 | 2.866878 | 2.698978 | No | 2 | 21.43333 | 0.1155844 | -0.04476992 | -0.8161855 | 0.1158744 | 0.008970355 | 0.1266585 | 712 | 2.85248 | 1.903551 | No | 2 | 21.21667 | 0.08674281 | 0.01578986 | -0.007730172 | 0.08742697 | 0.01074962 | 0.235443 | 821 | 2.914343 | 2.294559 | No | 2 | 20.96667 | 0.1769778 | -0.007194443 | -0.8504208 | 0.1679652 | 0.009316581 | 0.420305 | 968 | 2.985875 | 1.870195 | No | 2 | 20.86667 | 0.156907 | -0.09433729 | -2.990262 | 0.1560576 | 0.009936641 | 0.5077023 | 1034 | 3.014521 | 2.090536 | No | 2 | 20.76667 | 0.1234218 | 0.03387564 | 0.07935209 | 0.1252418 | 0.01050762 | 0.5357458 | 1105 | 3.043362 | 2.248137 | No | 2 | 20.63333 | 0.1393847 | 0.09876471 | 3.029706 | 0.1418143 | 0.01229559 | 0.7801868 | 1207 | 3.081707 | 2.647723 | No | 2 | 20.08333 | 0.2189291 | 0.2222247 | -0.1180196 | 0.2250889 | 0.01075137 | 0.9780249 | 1734 | 3.239049 | 2.340953 | No | 2 | 20.98333 | 0.1769541 | 0.09024233 | -0.6136715 | 0.1786461 | 0.01019044 | 0.3946813 | 958 | 2.981366 | 2.178325 | No | 2
21.4 | 0.2457481 | 0.08590785 | 2.40957 | 0.2451295 | 0.0128929 | 0.2011344 | 728 | 2.862131 | 2.717562 | No | 2 | 21.45 | 0.1161643 | -0.04595521 | -0.7947147 | 0.1172172 | 0.00901536 | 0.1175819 | 704 | 2.847573 | 1.925737 | No | 2 | 21.23333 | 0.08811113 | 0.02876352 | 0.006379065 | 0.08688794 | 0.01091919 | 0.2244947 | 812 | 2.909556 | 2.280505 | No | 2 | 20.98333 | 0.1589526 | -0.007218855 | -0.8636021 | 0.1587139 | 0.008367689 | 0.4113778 | 958 | 2.981366 | 1.767217 | No | 2 | 20.88333 | 0.1552081 | -0.104358 | -2.952396 | 0.1567238 | 0.009829055 | 0.4977226 | 1023 | 3.009876 | 2.099482 | No | 2 | 20.78333 | 0.1270618 | 0.03854714 | 0.08170849 | 0.1282714 | 0.01081751 | 0.5250133 | 1093 | 3.03862 | 2.302526 | No | 2 | 20.65 | 0.1442439 | 0.1034036 | 3.004008 | 0.1428588 | 0.01272424 | 0.7675469 | 1193 | 3.07664 | 2.667212 | No | 2 | 20.1 | 0.2312488 | 0.2278495 | -0.09852963 | 0.2332125 | 0.01135638 | 0.9668548 | 1715 | 3.234264 | 2.425393 | No | 2 | 21 | 0.180338 | 0.07721806 | -0.6124445 | 0.1805804 | 0.01038531 | 0.3842834 | 947 | 2.97635 | 2.201952 | No | 2
21.41667 | 0.2445108 | 0.0850288 | 2.398482 | 0.2409167 | 0.01282798 | 0.1881748 | 720 | 2.857332 | 2.671022 | No | 2 | 21.46667 | 0.1182701 | -0.03493347 | -0.6894732 | 0.1136009 | 0.009178786 | 0.1084002 | 697 | 2.843233 | 1.866452 | No | 2 | 21.25 | 0.08566475 | 0.03426037 | 0.005534687 | 0.08421268 | 0.01061602 | 0.2136139 | 803 | 2.904716 | 2.210382 | No | 2 | 21 | 0.1584751 | 0.003437886 | -0.871748 | 0.1603726 | 0.00834255 | 0.4029423 | 947 | 2.97635 | 1.78572 | No | 2 | 20.9 | 0.1582395 | -0.09164318 | -2.95588 | 0.1587633 | 0.01002103 | 0.4877002 | 1012 | 3.005181 | 2.126827 | No | 2 | 20.8 | 0.1294811 | 0.04810145 | 0.09001581 | 0.1283256 | 0.01102348 | 0.5140212 | 1081 | 3.033826 | 2.303507 | No | 2 | 20.66667 | 0.1414737 | 0.09659838 | 3.004555 | 0.1436744 | 0.01247987 | 0.7548139 | 1180 | 3.071882 | 2.682429 | No | 2 | 20.11667 | 0.2351762 | 0.2316432 | -0.110778 | 0.2353089 | 0.01154925 | 0.9552815 | 1696 | 3.229426 | 2.447148 | No | 2 | 21.01667 | 0.1808228 | 0.07792671 | -0.6374626 | 0.1790815 | 0.01041323 | 0.373773 | 937 | 2.97174 | 2.183719 | No | 2
21.43333 | 0.2373226 | 0.07621518 | 2.393956 | 0.2377721 | 0.01245086 | 0.175438 | 712 | 2.85248 | 2.636324 | No | 2 | 21.48333 | 0.1089318 | -0.05214049 | -0.6954683 | 0.1065514 | 0.008454051 | 0.09950175 | 689 | 2.838219 | 1.750751 | No | 2 | 21.26667 | 0.0827606 | 0.01244399 | -0.005380492 | 0.07894342 | 0.01025613 | 0.2030681 | 795 | 2.900367 | 2.072168 | No | 2 | 21.01667 | 0.16227 | 0.002192771 | -0.8676869 | 0.1628705 | 0.008542325 | 0.3944186 | 937 | 2.97174 | 1.81357 | No | 2 | 20.91667 | 0.1592872 | -0.1041053 | -2.956465 | 0.1601925 | 0.01008738 | 0.4775474 | 1001 | 3.000434 | 2.145999 | No | 2 | 20.81667 | 0.1271701 | 0.03110547 | 0.08092812 | 0.1244124 | 0.01082673 | 0.5030245 | 1069 | 3.028978 | 2.233276 | No | 2 | 20.68333 | 0.1458751 | 0.1030683 | 2.993506 | 0.1436508 | 0.01286814 | 0.7420082 | 1167 | 3.067071 | 2.681981 | No | 2 | 20.13333 | 0.2354416 | 0.2366577 | -0.1240945 | 0.2323699 | 0.01156228 | 0.9436043 | 1678 | 3.224792 | 2.416537 | No | 2 | 21.03333 | 0.1773402 | 0.09480967 | -0.656072 | 0.1775063 | 0.01021267 | 0.3633498 | 927 | 2.96708 | 2.164558 | No | 2
21.45 | 0.2382215 | 0.08647505 | 2.405146 | 0.2365347 | 0.01249802 | 0.1628675 | 704 | 2.847573 | 2.622777 | No | 2 | 21.5 | 0.1041711 | -0.05454649 | -0.7534959 | 0.1058343 | 0.008084581 | 0.09115548 | 681 | 2.833147 | 1.739093 | No | 2 | 21.28333 | 0.07512624 | 0.02465471 | -0.005767105 | 0.07268234 | 0.009310037 | 0.1931822 | 786 | 2.895423 | 1.90791 | No | 2 | 21.03333 | 0.1634709 | -0.01385337 | -0.8617948 | 0.1679624 | 0.008605545 | 0.3857622 | 927 | 2.96708 | 1.870309 | No | 2 | 20.93333 | 0.1610979 | -0.09062755 | -2.929432 | 0.1594855 | 0.01020204 | 0.4673033 | 990 | 2.995635 | 2.136556 | No | 2 | 20.83333 | 0.1216548 | 0.03348815 | 0.07733359 | 0.1240851 | 0.01035718 | 0.4923631 | 1057 | 3.024075 | 2.227414 | No | 2 | 20.7 | 0.1414265 | 0.1095383 | 2.994053 | 0.1392785 | 0.01247571 | 0.7292046 | 1155 | 3.062582 | 2.600343 | No | 2 | 20.15 | 0.2292982 | 0.2322117 | -0.1032312 | 0.2276761 | 0.01126059 | 0.9320728 | 1659 | 3.219846 | 2.367679 | No | 2 | 21.05 | 0.1776724 | 0.08178541 | -0.6354663 | 0.1744052 | 0.0102318 | 0.3530182 | 917 | 2.962369 | 2.126791 | No | 2
21.46667 | 0.234848 | 0.08651152 | 2.430069 | 0.2349923 | 0.01232103 | 0.1503623 | 697 | 2.843233 | 2.605849 | No | 2 | 21.51667 | 0.1074976 | -0.0302496 | -0.5754699 | 0.1116022 | 0.008342745 | 0.08286539 | 674 | 2.82866 | 1.834008 | No | 2 | 21.3 | 0.07023845 | 0.01733418 | 0.012462 | 0.07244849 | 0.008704317 | 0.1840803 | 777 | 2.890421 | 1.901862 | No | 2 | 21.05 | 0.1724538 | -0.003806981 | -0.8703985 | 0.1744276 | 0.009078429 | 0.3768351 | 917 | 2.962369 | 1.942346 | No | 2 | 20.95 | 0.1578731 | -0.1125501 | -2.919794 | 0.1599992 | 0.009997825 | 0.4571043 | 979 | 2.990783 | 2.143468 | No | 2 | 20.85 | 0.1265155 | 0.03388718 | 0.0908289 | 0.1236052 | 0.010771 | 0.4817297 | 1046 | 3.019532 | 2.218815 | No | 2 | 20.71667 | 0.1371304 | 0.09968129 | 2.998263 | 0.1323121 | 0.01209674 | 0.7167907 | 1142 | 3.057666 | 2.470278 | No | 2 | 20.16667 | 0.226054 | 0.2408882 | -0.08603014 | 0.2240504 | 0.01110127 | 0.9207743 | 1641 | 3.215109 | 2.32993 | No | 2 | 21.06667 | 0.1711381 | 0.07516983 | -0.6603318 | 0.166345 | 0.009855505 | 0.3428672 | 907 | 2.957607 | 2.028551 | No | 2
21.48333 | 0.2351365 | 0.08136002 | 2.403265 | 0.2328394 | 0.01233617 | 0.1379387 | 689 | 2.838219 | 2.582156 | No | 2 | 21.53333 | 0.1157069 | -0.03570735 | -0.6382277 | 0.1112666 | 0.008979857 | 0.07412348 | 667 | 2.824126 | 1.828631 | No | 2 | 21.31667 | 0.07465852 | 0.01489646 | -0.002115284 | 0.07328275 | 0.009252075 | 0.1750078 | 769 | 2.885926 | 1.923858 | No | 2 | 21.06667 | 0.1764014 | -0.006120212 | -0.8703047 | 0.1743315 | 0.009286236 | 0.3675644 | 907 | 2.957607 | 1.941324 | No | 2 | 20.96667 | 0.1621252 | -0.1034974 | -2.911071 | 0.1567744 | 0.0102671 | 0.4468725 | 968 | 2.985875 | 2.100301 | No | 2 | 20.86667 | 0.120695 | 0.01872226 | 0.0905913 | 0.1264822 | 0.01027547 | 0.4711375 | 1034 | 3.014521 | 2.27048 | No | 2 | 20.73333 | 0.1274938 | 0.1113392 | 2.960205 | 0.1297708 | 0.01124666 | 0.7049977 | 1130 | 3.053078 | 2.422831 | No | 2 | 20.18333 | 0.2220468 | 0.2274395 | -0.04105804 | 0.2183648 | 0.01090448 | 0.9096558 | 1623 | 3.210319 | 2.270762 | No | 2 | 21.08333 | 0.161552 | 0.07587848 | -0.6679549 | 0.1658379 | 0.009303462 | 0.3331853 | 897 | 2.952792 | 2.02242 | No | 2
21.5 | 0.2305423 | 0.07300416 | 2.417202 | 0.2312206 | 0.01209514 | 0.1256289 | 681 | 2.833147 | 2.564388 | No | 2 | 21.55 | 0.1068263 | -0.05169366 | -0.7009855 | 0.107574 | 0.008290649 | 0.06540787 | 659 | 2.818885 | 1.768084 | No | 2 | 21.33333 | 0.07190697 | 0.01520532 | -0.002654485 | 0.06931049 | 0.008911088 | 0.1658307 | 760 | 2.880814 | 1.81967 | No | 2 | 21.08333 | 0.1722617 | 0.004536529 | -0.8779928 | 0.17126 | 0.009068314 | 0.3582989 | 897 | 2.952792 | 1.907169 | No | 2 | 20.98333 | 0.1514237 | -0.1068043 | -2.918981 | 0.1480565 | 0.009589391 | 0.4368469 | 958 | 2.981366 | 1.983542 | No | 2 | 20.88333 | 0.1322695 | 0.04323018 | 0.08592866 | 0.1337843 | 0.01126087 | 0.4602988 | 1023 | 3.009876 | 2.401582 | No | 2 | 20.75 | 0.1320478 | 0.09461579 | 2.97769 | 0.1304339 | 0.01164839 | 0.6934312 | 1117 | 3.048053 | 2.435212 | No | 2 | 20.2 | 0.2146827 | 0.2280289 | -0.08763868 | 0.2145865 | 0.01054284 | 0.8988194 | 1606 | 3.205746 | 2.231431 | No | 2 | 21.1 | 0.1701239 | 0.06743185 | -0.6298016 | 0.1654834 | 0.0097971 | 0.323533 | 887 | 2.947924 | 2.018152 | No | 2
21.51667 | 0.231899 | 0.07181994 | 2.415117 | 0.2290678 | 0.01216632 | 0.1134047 | 674 | 2.82866 | 2.540699 | No | 2 | 21.56667 | 0.1083217 | -0.04891167 | -0.6163434 | 0.1049496 | 0.008406706 | 0.0569815 | 652 | 2.814248 | 1.725087 | No | 2 | 21.35 | 0.06671401 | 0.02360134 | -0.001362632 | 0.07159433 | 0.008267549 | 0.1571511 | 752 | 2.876218 | 1.87973 | No | 2 | 21.1 | 0.1702583 | -0.007847503 | -0.8818663 | 0.1747497 | 0.008962849 | 0.3491965 | 887 | 2.947924 | 1.946085 | No | 2 | 21 | 0.1446894 | -0.1011085 | -2.92216 | 0.144374 | 0.009162922 | 0.4273788 | 947 | 2.97635 | 1.934243 | No | 2 | 20.9 | 0.1352991 | 0.03676276 | 0.08157119 | 0.1361273 | 0.0115188 | 0.4488343 | 1012 | 3.005181 | 2.443668 | No | 2 | 20.76667 | 0.1288199 | 0.09040457 | 2.987393 | 0.1217128 | 0.01136364 | 0.6818057 | 1105 | 3.043362 | 2.272393 | No | 2 | 20.21667 | 0.2144903 | 0.2119862 | -0.1201812 | 0.2118001 | 0.01053339 | 0.8881704 | 1588 | 3.20085 | 2.202415 | No | 2 | 21.11667 | 0.160843 | 0.08843469 | -0.6307108 | 0.1562788 | 0.009262632 | 0.3139012 | 877 | 2.943 | 1.905953 | No | 2
21.53333 | 0.2262366 | 0.08253757 | 2.429206 | 0.227449 | 0.01186925 | 0.1012943 | 667 | 2.824126 | 2.522937 | No | 2 | 21.58333 | 0.1015774 | -0.03331229 | -0.5953304 | 0.09927335 | 0.007883288 | 0.04876071 | 645 | 2.80956 | 1.631921 | No | 2 | 21.36667 | 0.07647466 | 0.002090138 | -0.01700804 | 0.07456482 | 0.00947714 | 0.1481855 | 744 | 2.871573 | 1.95783 | No | 2 | 21.11667 | 0.1792412 | 0.007234287 | -0.8802466 | 0.1779343 | 0.009435733 | 0.3399087 | 877 | 2.943 | 1.981607 | No | 2 | 21.01667 | 0.1440586 | -0.09937995 | -2.931595 | 0.1507623 | 0.009122979 | 0.4181462 | 937 | 2.97174 | 2.019871 | No | 2 | 20.91667 | 0.1369554 | 0.02571771 | 0.08240171 | 0.1364866 | 0.01165981 | 0.437169 | 1001 | 3.000434 | 2.450148 | No | 2 | 20.78333 | 0.1146056 | 0.09244946 | 2.984125 | 0.11879 | 0.01010975 | 0.6709574 | 1093 | 3.03862 | 2.217831 | No | 2 | 20.23333 | 0.2091098 | 0.2244775 | -0.1066422 | 0.2077929 | 0.01026916 | 0.8776598 | 1571 | 3.196176 | 2.160707 | No | 2 | 21.13333 | 0.1517147 | 0.08685451 | -0.6452003 | 0.1502023 | 0.008736951 | 0.3048052 | 868 | 2.93852 | 1.8319 | No | 2
21.55 | 0.2286614 | 0.07540241 | 2.405606 | 0.228882 | 0.01199646 | 0.08926952 | 659 | 2.818885 | 2.53903 | No | 2 | 21.6 | 0.09696931 | -0.02351125 | -0.6355051 | 0.1048124 | 0.00752566 | 0.04098454 | 638 | 2.804821 | 1.723121 | No | 2 | 21.38333 | 0.07265499 | 0.02543978 | 0.02014197 | 0.07578055 | 0.009003786 | 0.1388478 | 736 | 2.866878 | 1.989865 | No | 2 | 21.13333 | 0.1766274 | -0.006980799 | -0.8964797 | 0.1824922 | 0.009298137 | 0.3304517 | 868 | 2.93852 | 2.032429 | No | 2 | 21.03333 | 0.157466 | -0.1094007 | -2.934317 | 0.1565403 | 0.009972042 | 0.408505 | 927 | 2.96708 | 2.097327 | No | 2 | 20.93333 | 0.1360178 | 0.02901591 | 0.09009868 | 0.1386007 | 0.01157998 | 0.4254729 | 990 | 2.995635 | 2.488132 | No | 2 | 20.8 | 0.1229744 | 0.09846163 | 2.939201 | 0.1262432 | 0.01084798 | 0.6603696 | 1081 | 3.033826 | 2.356993 | No | 2 | 20.25 | 0.206476 | 0.2168271 | -0.03893453 | 0.2073716 | 0.01013981 | 0.867348 | 1554 | 3.191451 | 2.156287 | No | 2 | 21.15 | 0.1486899 | 0.07260954 | -0.6419896 | 0.1467197 | 0.008562759 | 0.2960629 | 858 | 2.933487 | 1.789484 | No | 2
21.56667 | 0.2291026 | 0.08688299 | 2.377428 | 0.2208545 | 0.01201961 | 0.07716895 | 652 | 2.814248 | 2.450178 | No | 2 | 21.61667 | 0.1126554 | -0.04514332 | -0.6331079 | 0.1085203 | 0.008743037 | 0.03277449 | 631 | 2.800029 | 1.784236 | No | 2 | 21.4 | 0.07890612 | 0.01048985 | 0.007243152 | 0.07989545 | 0.009778459 | 0.129358 | 728 | 2.862131 | 2.098039 | No | 2 | 21.15 | 0.1883569 | -0.006242272 | -0.8710563 | 0.1890337 | 0.009915609 | 0.3207524 | 858 | 2.933487 | 2.10535 | No | 2 | 21.05 | 0.1556145 | -0.1159119 | -2.93124 | 0.1551466 | 0.009854793 | 0.3984944 | 917 | 2.962369 | 2.078703 | No | 2 | 20.95 | 0.1411836 | 0.03384 | 0.09184473 | 0.1397992 | 0.01201978 | 0.4135957 | 979 | 2.990783 | 2.509685 | No | 2 | 20.81667 | 0.129512 | 0.101422 | 2.963247 | 0.1310261 | 0.01142469 | 0.6491176 | 1069 | 3.028978 | 2.446304 | No | 2 | 20.26667 | 0.2082672 | 0.2152803 | -0.06430545 | 0.2114516 | 0.01022778 | 0.8570571 | 1537 | 3.186674 | 2.198673 | No | 2 | 21.16667 | 0.1447496 | 0.08445711 | -0.6343539 | 0.1528502 | 0.008335844 | 0.2875233 | 849 | 2.928908 | 1.864318 | No | 2
21.58333 | 0.2126065 | 0.08722464 | 2.414101 | 0.2125219 | 0.01115416 | 0.06549279 | 645 | 2.80956 | 2.35793 | No | 2 | 21.63333 | 0.1043852 | -0.06418139 | -0.7207375 | 0.1020049 | 0.008101198 | 0.024274 | 624 | 2.795185 | 1.677263 | No | 2 | 21.41667 | 0.08088478 | 0.009425422 | -0.01572647 | 0.08568882 | 0.01002367 | 0.1193528 | 720 | 2.857332 | 2.25031 | No | 2 | 21.16667 | 0.1897104 | -0.01725301 | -0.8853057 | 0.1923708 | 0.009986861 | 0.3107054 | 849 | 2.928908 | 2.14259 | No | 2 | 21.06667 | 0.1546786 | -0.1006031 | -2.946626 | 0.1527611 | 0.009795523 | 0.3885729 | 907 | 2.957607 | 2.046791 | No | 2 | 20.96667 | 0.1384149 | 0.03072951 | 0.08580879 | 0.1394719 | 0.01178406 | 0.4016157 | 968 | 2.985875 | 2.50385 | No | 2 | 20.83333 | 0.1325402 | 0.1007204 | 2.936634 | 0.1306973 | 0.01169182 | 0.6374392 | 1057 | 3.024075 | 2.44018 | No | 2 | 20.28333 | 0.214636 | 0.2227361 | -0.04801987 | 0.215379 | 0.01054054 | 0.8465638 | 1520 | 3.181844 | 2.239472 | No | 2 | 21.18333 | 0.1609509 | 0.07646824 | -0.6427399 | 0.1621851 | 0.009268845 | 0.2786268 | 839 | 2.923762 | 1.978246 | No | 2
21.6 | 0.2124373 | 0.06635658 | 2.394621 | 0.2120475 | 0.01114528 | 0.05425715 | 638 | 2.804821 | 2.352867 | No | 2 | 21.65 | 0.09962452 | -0.06399339 | -0.867266 | 0.1029662 | 0.007731728 | 0.01628387 | 617 | 2.790285 | 1.693226 | No | 2 | 21.43333 | 0.09049285 | 0.04223551 | 0.002044876 | 0.08644678 | 0.01121435 | 0.1086222 | 712 | 2.85248 | 2.270359 | No | 2 | 21.18333 | 0.1950312 | -0.0163619 | -0.8768196 | 0.1941821 | 0.01026696 | 0.3004811 | 839 | 2.923762 | 2.162841 | No | 2 | 21.08333 | 0.1508435 | -0.1133704 | -2.937141 | 0.1516726 | 0.009552653 | 0.378804 | 897 | 2.952792 | 2.032259 | No | 2 | 20.98333 | 0.140529 | 0.02227845 | 0.08816519 | 0.1386105 | 0.01196405 | 0.3896638 | 958 | 2.981366 | 2.488429 | No | 2 | 20.85 | 0.1288545 | 0.0981876 | 2.93947 | 0.1296056 | 0.01136669 | 0.6257901 | 1046 | 3.019532 | 2.419815 | No | 2 | 20.3 | 0.216122 | 0.2124918 | -0.09063322 | 0.2144999 | 0.01061352 | 0.8358755 | 1503 | 3.176959 | 2.230293 | No | 2 | 21.2 | 0.1634192 | 0.07504066 | -0.6488371 | 0.1666371 | 0.009410994 | 0.2691871 | 830 | 2.919078 | 2.032625 | No | 2
21.61667 | 0.2116578 | 0.06639306 | 2.412372 | 0.2113443 | 0.01110438 | 0.0430466 | 631 | 2.800029 | 2.345269 | No | 2 | 21.66667 | 0.1063079 | -0.05449753 | -0.9370428 | 0.1049194 | 0.008250418 | 0.008218432 | 611 | 2.786041 | 1.725509 | No | 2 | 21.45 | 0.08240071 | 0.02194501 | 0.00760919 | 0.07476883 | 0.01021153 | 0.09779664 | 704 | 2.847573 | 1.963789 | No | 2 | 21.2 | 0.193333 | -0.0127242 | -0.8718429 | 0.1890506 | 0.01017756 | 0.2901605 | 830 | 2.919078 | 2.105764 | No | 2 | 21.1 | 0.1525016 | -0.103097 | -2.929334 | 0.1518048 | 0.009657656 | 0.3691046 | 887 | 2.947924 | 2.034087 | No | 2 | 21 | 0.1366921 | 0.03045947 | 0.07465245 | 0.1357655 | 0.0116374 | 0.3777857 | 947 | 2.97635 | 2.437399 | No | 2 | 20.86667 | 0.1303568 | 0.08558405 | 2.936813 | 0.1354567 | 0.01149921 | 0.6142384 | 1034 | 3.014521 | 2.529079 | No | 2 | 20.31667 | 0.2128778 | 0.2254408 | -0.06030955 | 0.2156807 | 0.0104542 | 0.8252309 | 1487 | 3.172311 | 2.242533 | No | 2 | 21.21667 | 0.1698549 | 0.04935159 | -0.6791958 | 0.1711654 | 0.009781611 | 0.2594882 | 821 | 2.914343 | 2.087942 | No | 2
21.63333 | 0.2110308 | 0.0668873 | 2.402047 | 0.2076656 | 0.01107149 | 0.03187322 | 624 | 2.795185 | 2.304653 | No | 2 | 21.68333 | 0.1035309 | -0.05369918 | -0.8188314 | 0 | 0.008034896 | 0 | 604 | 2.781037 | 0 | No | 2 | 21.46667 | 0.06713695 | 0.009283898 | 0.02003996 | 0.06583747 | 0.008319963 | 0.08843348 | 697 | 2.843233 | 1.729325 | No | 2 | 21.21667 | 0.1847683 | -0.01686849 | -0.8859398 | 0.1847584 | 0.009726694 | 0.2801126 | 821 | 2.914343 | 2.058034 | No | 2 | 21.11667 | 0.1511079 | -0.1122022 | -2.900469 | 0.1503348 | 0.009569396 | 0.3593969 | 877 | 2.943 | 2.014448 | No | 2 | 21.01667 | 0.1348389 | 0.03680944 | 0.08173907 | 0.1374218 | 0.01147962 | 0.3661515 | 937 | 2.97174 | 2.467185 | No | 2 | 20.88333 | 0.1405566 | 0.1112801 | 2.889448 | 0.1391715 | 0.01239897 | 0.6021651 | 1023 | 3.009876 | 2.598463 | No | 2 | 20.33333 | 0.2184837 | 0.230913 | -0.08308648 | 0.2177008 | 0.0107295 | 0.8145277 | 1470 | 3.167317 | 2.2635 | No | 2 | 21.23333 | 0.1724759 | 0.05875775 | -0.6938379 | 0.1718027 | 0.009932547 | 0.2495257 | 812 | 2.909556 | 2.095801 | No | 2
21.65 | 0.2043003 | 0.06600825 | 2.384093 | 0.2001721 | 0.01071839 | 0.02089433 | 617 | 2.790285 | 2.221697 | No | 2 | [12 empty] | 21.48333 | 0.06453798 | 0.01371263 | 0.002105738 | 0.06484067 | 0.007997885 | 0.08018878 | 689 | 2.838219 | 1.703261 | No | 2 | 21.23333 | 0.1847485 | -0.02269124 | -0.8563965 | 0.1825261 | 0.009725652 | 0.2702928 | 812 | 2.909556 | 2.033251 | No | 2 | 21.13333 | 0.1495616 | -0.1091004 | -2.918297 | 0.1500855 | 0.009471474 | 0.3497831 | 868 | 2.93852 | 2.01117 | No | 2 | 21.03333 | 0.1400048 | 0.01691428 | 0.07707642 | 0.1414433 | 0.01191942 | 0.3543752 | 927 | 2.96708 | 2.539438 | No | 2 | 20.9 | 0.1377864 | 0.08189184 | 2.877483 | 0.1323577 | 0.0121546 | 0.5897608 | 1012 | 3.005181 | 2.47127 | No | 2 | 20.35 | 0.2169179 | 0.2122763 | -0.09747107 | 0.2110234 | 0.01065261 | 0.8037242 | 1454 | 3.162564 | 2.194037 | No | 2 | 21.25 | 0.1711296 | 0.06022934 | -0.6282187 | 0.171906 | 0.009855015 | 0.2395262 | 803 | 2.904716 | 2.09715 | No | 2
21.66667 | 0.196044 | 0.05948345 | 2.363393 | 0.1950438 | 0.01028523 | 0.0103116 | 611 | 2.786041 | 2.164983 | No | 2 | [12 empty] | 21.5 | 0.06514336 | 0.01478444 | 0.0108744 | 0.06376758 | 0.008072906 | 0.07206891 | 681 | 2.833147 | 1.675193 | No | 2 | 21.25 | 0.1803037 | -0.01111897 | -0.8630166 | 0.179836 | 0.009491665 | 0.2605917 | 803 | 2.904716 | 2.00337 | No | 2 | 21.15 | 0.1506094 | -0.1235462 | -2.903013 | 0.1501414 | 0.009537824 | 0.3401852 | 858 | 2.933487 | 2.011984 | No | 2 | 21.05 | 0.1428818 | 0.008768396 | 0.08340011 | 0.1441677 | 0.01216436 | 0.3422544 | 917 | 2.962369 | 2.588411 | No | 2 | 20.91667 | 0.126929 | 0.09293942 | 2.889169 | 0.1248573 | 0.01119684 | 0.5779637 | 1001 | 3.000434 | 2.331257 | No | 2 | 20.36667 | 0.2051288 | 0.2374324 | -0.08255878 | 0.2067111 | 0.01007366 | 0.7932521 | 1439 | 3.158061 | 2.149168 | No | 2 | 21.26667 | 0.1726824 | 0.07726489 | -0.6662068 | 0.1678894 | 0.009944441 | 0.2295206 | 795 | 2.900367 | 2.04824 | No | 2
21.68333 | 0.1940437 | 0.06898038 | 2.376261 | 0 | 0.01018028 | 0 | 604 | 2.781037 | 0 | No | 2 | [12 empty] | 21.51667 | 0.0623918 | 0.02058647 | 0.01918529 | 0.06338114 | 0.007731919 | 0.06408342 | 674 | 2.82866 | 1.665164 | No | 2 | 21.26667 | 0.1793684 | -0.01388996 | -0.8580399 | 0.1799688 | 0.009442428 | 0.2510336 | 795 | 2.900367 | 2.004938 | No | 2 | 21.16667 | 0.1496735 | -0.1280737 | -2.916874 | 0.1521047 | 0.009478554 | 0.3305838 | 849 | 2.928908 | 2.038362 | No | 2 | 21.06667 | 0.1454536 | 0.03388667 | 0.1046774 | 0.14529 | 0.01238331 | 0.3299001 | 907 | 2.957607 | 2.608624 | No | 2 | 20.93333 | 0.1227856 | 0.09193255 | 2.910164 | 0.1246811 | 0.01083133 | 0.5668352 | 990 | 2.995635 | 2.327999 | No | 2 | 20.38333 | 0.2082933 | 0.2104034 | -0.07542848 | 0.2040772 | 0.01022906 | 0.782994 | 1423 | 3.153205 | 2.121752 | No | 2 | 21.28333 | 0.1630963 | 0.08743398 | -0.6459063 | 0.1603632 | 0.009392398 | 0.2197488 | 786 | 2.895423 | 1.956512 | No | 2
[24 empty] | 21.53333 | 0.06437047 | 0.01570734 | 0.01696763 | 0.06070588 | 0.007977126 | 0.05614632 | 667 | 2.824126 | 1.595 | No | 2 | 21.28333 | 0.1805693 | -0.01772907 | -0.862066 | 0.1795676 | 0.009505648 | 0.2414684 | 786 | 2.895423 | 2.00056 | No | 2 | 21.18333 | 0.1545359 | -0.1210046 | -2.914102 | 0.1601714 | 0.009786482 | 0.3208568 | 839 | 2.923762 | 2.146541 | No | 2 | 21.08333 | 0.1451263 | 0.03459089 | 0.08200939 | 0.1419872 | 0.01235545 | 0.3174496 | 897 | 2.952792 | 2.54939 | No | 2 | 20.95 | 0.1265767 | 0.09519814 | 2.899419 | 0.1295403 | 0.01116576 | 0.5557223 | 979 | 2.990783 | 2.418764 | No | 2 | 20.4 | 0.1998611 | 0.2212161 | -0.04693587 | 0.2022826 | 0.009814964 | 0.7728666 | 1407 | 3.148294 | 2.103063 | No | 2 | 21.3 | 0.1576301 | 0.06601738 | -0.6368973 | 0.1587117 | 0.009077611 | 0.2104151 | 777 | 2.890421 | 1.936455 | No | 2
[24 empty] | 21.55 | 0.05704128 | 0.01189633 | 0.01001973 | 0.05604697 | 0.007068854 | 0.04854425 | 659 | 2.818885 | 1.472706 | No | 2 | 21.3 | 0.1785659 | -0.0150069 | -0.8551057 | 0.1806922 | 0.009400183 | 0.2319246 | 777 | 2.890421 | 2.013185 | No | 2 | 21.2 | 0.165807 | -0.1224805 | -2.897597 | 0.1709085 | 0.01050026 | 0.310614 | 830 | 2.919078 | 2.290519 | No | 2 | 21.1 | 0.138848 | 0.04307708 | 0.09291071 | 0.1374637 | 0.01182094 | 0.3052822 | 887 | 2.947924 | 2.468239 | No | 2 | 20.96667 | 0.132504 | 0.08320494 | 2.90958 | 0.1283723 | 0.01168863 | 0.5441764 | 968 | 2.985875 | 2.396994 | No | 2 | 20.41667 | 0.204704 | 0.2074623 | -0.03858486 | 0.2094143 | 0.0100528 | 0.7628283 | 1392 | 3.143639 | 2.177178 | No | 2 | 21.31667 | 0.1597933 | 0.07221919 | -0.6011854 | 0.1635452 | 0.009202185 | 0.2011775 | 769 | 2.885926 | 1.995528 | No | 2
[24 empty] | 21.56667 | 0.05505266 | 0.02181823 | 0.009785707 | 0.05161695 | 0.006822414 | 0.04152559 | 652 | 2.814248 | 1.356411 | No | 2 | 21.31667 | 0.1828186 | -0.02067707 | -0.8450937 | 0.1850212 | 0.009624055 | 0.2223209 | 769 | 2.885926 | 2.061519 | No | 2 | 21.21667 | 0.17601 | -0.127771 | -2.85439 | 0.1753894 | 0.0111464 | 0.2996845 | 821 | 2.914343 | 2.350664 | No | 2 | 21.11667 | 0.1360793 | 0.02760698 | 0.09297829 | 0.1369075 | 0.01158522 | 0.2935024 | 877 | 2.943 | 2.458323 | No | 2 | 20.98333 | 0.1242407 | 0.09379475 | 2.925844 | 0.1302561 | 0.01095969 | 0.5327346 | 958 | 2.981366 | 2.43221 | No | 2 | 20.43333 | 0.2141246 | 0.2059154 | -0.0636506 | 0.2102137 | 0.01051543 | 0.752436 | 1377 | 3.138934 | 2.185459 | No | 2 | 21.33333 | 0.1672971 | 0.07536924 | -0.6382579 | 0.166624 | 0.009634313 | 0.1916586 | 760 | 2.880814 | 2.033199 | No | 2
[24 empty] | 21.58333 | 0.04818123 | 0.009614889 | -0.01303133 | 0.04657657 | 0.005970871 | 0.0350617 | 645 | 2.80956 | 1.224059 | No | 2 | 21.33333 | 0.1872238 | -0.007273743 | -0.8477465 | 0.1872902 | 0.00985596 | 0.2124872 | 760 | 2.880814 | 2.086908 | No | 2 | 21.23333 | 0.1747689 | -0.1266528 | -2.839411 | 0.1725462 | 0.0110678 | 0.2884685 | 812 | 2.909556 | 2.312651 | No | 2 | 21.13333 | 0.1377356 | 0.03014224 | 0.09090963 | 0.135512 | 0.01172624 | 0.2817702 | 868 | 2.93852 | 2.433341 | No | 2 | 21 | 0.1362715 | 0.07249369 | 2.897094 | 0.1370226 | 0.01202097 | 0.5211248 | 947 | 2.97635 | 2.558607 | No | 2 | 20.45 | 0.2063028 | 0.2092514 | -0.03119071 | 0.2071221 | 0.01013131 | 0.7420041 | 1362 | 3.134177 | 2.153289 | No | 2 | 21.35 | 0.1659508 | 0.06936402 | -0.6330636 | 0.1616918 | 0.009556781 | 0.1819605 | 752 | 2.876218 | 1.973121 | No | 2
[24 empty] | 21.6 | 0.04497191 | 0.00946599 | -0.003804904 | 0.04832636 | 0.005573155 | 0.02922901 | 638 | 2.804821 | 1.270153 | No | 2 | 21.35 | 0.1873566 | -0.02759235 | -0.8180506 | 0.1845239 | 0.009862952 | 0.2025329 | 752 | 2.876218 | 2.056194 | No | 2 | 21.25 | 0.1703234 | -0.1439978 | -2.834961 | 0.1773323 | 0.01078628 | 0.2774343 | 803 | 2.904716 | 2.376901 | No | 2 | 21.15 | 0.1332884 | 0.01238332 | 0.09906437 | 0.1377024 | 0.01134762 | 0.2701577 | 858 | 2.933487 | 2.472753 | No | 2 | 21.01667 | 0.1377738 | 0.07621704 | 2.898252 | 0.1415767 | 0.01215349 | 0.508912 | 937 | 2.97174 | 2.643697 | No | 2 | 20.46667 | 0.2079414 | 0.2034321 | -0.01749912 | 0.2034201 | 0.01021178 | 0.7317256 | 1347 | 3.129368 | 2.114776 | No | 2 | 21.36667 | 0.1574329 | 0.06259586 | -0.6695258 | 0.1596589 | 0.009066249 | 0.1725494 | 744 | 2.871573 | 1.94842 | No | 2
[24 empty] | 21.61667 | 0.05168081 | 0.007638623 | 0.02785194 | 0.05404343 | 0.006404556 | 0.02317719 | 631 | 2.800029 | 1.420538 | No | 2 | 21.36667 | 0.1816911 | -0.0144942 | -0.8310793 | 0.1786295 | 0.009564703 | 0.1927256 | 744 | 2.871573 | 1.990621 | No | 2 | 21.26667 | 0.1843411 | -0.1230432 | -2.786413 | 0.1831102 | 0.011674 | 0.2660941 | 795 | 2.900367 | 2.454455 | No | 2 | 21.16667 | 0.1421164 | 0.001948615 | 0.1174425 | 0.1409609 | 0.0120992 | 0.2583574 | 849 | 2.928908 | 2.531352 | No | 2 | 21.03333 | 0.1453796 | 0.09489401 | 2.892085 | 0.1488773 | 0.01282442 | 0.4962933 | 927 | 2.96708 | 2.780083 | No | 2 | 20.48333 | 0.1988988 | 0.2159234 | -0.06270647 | 0.1964375 | 0.009767709 | 0.7216308 | 1332 | 3.124504 | 2.042159 | No | 2 | 21.38333 | 0.1618849 | 0.06772955 | -0.6393071 | 0.1663997 | 0.009322632 | 0.1632567 | 736 | 2.866878 | 2.030799 | No | 2
[24 empty] | 21.63333 | 0.05640606 | 0.01679758 | 0.04013012 | 0.06136268 | 0.006990134 | 0.01640944 | 624 | 2.795185 | 1.61307 | No | 2 | 21.38333 | 0.1755678 | 0.01447309 | -0.8381572 | 0.178686 | 0.009242357 | 0.1832316 | 736 | 2.866878 | 1.991365 | No | 2 | 21.28333 | 0.1818793 | -0.1220776 | -2.820415 | 0.1818691 | 0.0115181 | 0.2543843 | 786 | 2.895423 | 2.437931 | No | 2 | 21.18333 | 0.1398054 | 0.02630395 | 0.1054556 | 0.1357508 | 0.01190245 | 0.2462779 | 839 | 2.923762 | 2.437876 | No | 2 | 21.05 | 0.152375 | 0.07084637 | 2.88363 | 0.1501507 | 0.01344152 | 0.4830238 | 917 | 2.962369 | 2.803927 | No | 2 | 20.5 | 0.1939762 | 0.2210904 | -0.009647207 | 0.1913622 | 0.009525962 | 0.7118826 | 1317 | 3.119586 | 1.989374 | No | 2 | 21.4 | 0.1709145 | 0.07530466 | -0.6676821 | 0.1723013 | 0.009842633 | 0.1535716 | 728 | 2.862131 | 2.102949 | No | 2
[24 empty] | 21.65 | 0.0663193 | 0.0290083 | 0.031046 | 0.06967374 | 0.008218635 | 0.008725108 | 617 | 2.790285 | 1.831715 | No | 2 | 21.4 | 0.1818042 | -0.02415606 | -0.8641559 | 0.1808787 | 0.009570654 | 0.1737346 | 728 | 2.862131 | 2.015922 | No | 2 | 21.3 | 0.1818589 | -0.1098205 | -2.823137 | 0.1756689 | 0.0115168 | 0.242754 | 777 | 2.890421 | 2.35493 | No | 2 | 21.2 | 0.1316961 | 0.01541148 | 0.1249019 | 0.1290148 | 0.01121206 | 0.2346449 | 830 | 2.919078 | 2.316993 | No | 2 | 21.06667 | 0.1479264 | 0.09043887 | 2.869834 | 0.1496693 | 0.01304909 | 0.4696409 | 907 | 2.957607 | 2.795006 | No | 2 | 20.51667 | 0.1887483 | 0.1972657 | -0.0630943 | 0.1897202 | 0.009269227 | 0.7023861 | 1303 | 3.114944 | 1.972283 | No | 2 | 21.41667 | 0.1736881 | 0.06533215 | -0.6547058 | 0.1698106 | 0.01000236 | 0.143543 | 720 | 2.857332 | 2.072677 | No | 2
[24 empty] | 21.66667 | 0.07302819 | 0.01817825 | 0.05629415 | 0 | 0.009050036 | 0 | 611 | 2.786041 | 0 | No | 2 | 21.41667 | 0.1799533 | -0.008921682 | -0.8192012 | 0.1789516 | 0.009473221 | 0.164121 | 720 | 2.857332 | 1.994566 | No | 2 | 21.31667 | 0.1694789 | -0.1341845 | -2.797477 | 0.1697739 | 0.0107328 | 0.2315201 | 769 | 2.885926 | 2.276018 | No | 2 | 21.21667 | 0.1263334 | 0.03991941 | 0.1109314 | 0.1255594 | 0.0107555 | 0.2235891 | 821 | 2.914343 | 2.255026 | No | 2 | 21.08333 | 0.1514123 | 0.08531212 | 2.878926 | 0.1554441 | 0.01335659 | 0.4563009 | 897 | 2.952792 | 2.902922 | No | 2 | 20.53333 | 0.1906921 | 0.2024327 | -0.009577273 | 0.1889174 | 0.009364684 | 0.6929712 | 1289 | 3.110253 | 1.963917 | No | 2 | 21.43333 | 0.1659331 | 0.06955032 | -0.6513425 | 0.1679302 | 0.00955576 | 0.1336594 | 712 | 2.85248 | 2.049855 | No | 2
[36 empty] | 21.43333 | 0.1779499 | -0.03427569 | -0.844437 | 0.1751934 | 0.009367756 | 0.1546099 | 712 | 2.85248 | 1.952801 | No | 2 | 21.33333 | 0.1700689 | -0.1242162 | -2.786007 | 0.1750941 | 0.01077016 | 0.2206632 | 760 | 2.880814 | 2.347462 | No | 2 | 21.23333 | 0.1247854 | 0.01773544 | 0.08505901 | 0.1201204 | 0.01062371 | 0.2128294 | 812 | 2.909556 | 2.157429 | No | 2 | 21.1 | 0.1594759 | 0.07499739 | 2.841174 | 0.1607611 | 0.01406791 | 0.4424461 | 887 | 2.947924 | 3.0023 | No | 2 | 20.55 | 0.1871427 | 0.2066842 | -0.07340034 | 0.1882672 | 0.009190378 | 0.6835961 | 1275 | 3.10551 | 1.95714 | No | 2 | 21.45 | 0.1699273 | 0.07178484 | -0.6836848 | 0.1698645 | 0.009785782 | 0.1238853 | 704 | 2.847573 | 2.073602 | No | 2
[36 empty] | 21.45 | 0.172437 | -0.0165999 | -0.8425121 | 0.1683072 | 0.00907754 | 0.1452985 | 704 | 2.847573 | 1.876166 | No | 2 | 21.35 | 0.1801193 | -0.119436 | -2.796816 | 0.1767522 | 0.01140664 | 0.209466 | 752 | 2.876218 | 2.369818 | No | 2 | 21.25 | 0.1154554 | 0.02500093 | 0.07703943 | 0.1113244 | 0.009829387 | 0.2025359 | 803 | 2.904716 | 1.999534 | No | 2 | 21.11667 | 0.1620463 | 0.07978886 | 2.830125 | 0.1602034 | 0.01429465 | 0.4281175 | 877 | 2.943 | 2.991972 | No | 2 | 20.56667 | 0.1893917 | 0.1929304 | -0.084428 | 0.1912791 | 0.009300821 | 0.6742533 | 1261 | 3.100715 | 1.988433 | No | 2 | 21.46667 | 0.1698017 | 0.06257527 | -0.6784905 | 0.1690523 | 0.009778547 | 0.1139985 | 697 | 2.843233 | 2.063826 | No | 2
[36 empty] | 21.46667 | 0.1641774 | -0.01494585 | -0.8357044 | 0.1672956 | 0.008642737 | 0.1363532 | 697 | 2.843233 | 1.865016 | No | 2 | 21.36667 | 0.173385 | -0.1280834 | -2.781837 | 0.171086 | 0.01098017 | 0.1981629 | 744 | 2.871573 | 2.293976 | No | 2 | 21.26667 | 0.1071935 | 0.04935627 | 0.1016737 | 0.1135911 | 0.009126004 | 0.192996 | 795 | 2.900367 | 2.040336 | No | 2 | 21.13333 | 0.1583606 | 0.06108179 | 2.845626 | 0.1606376 | 0.01396952 | 0.4138385 | 868 | 2.93852 | 3.000173 | No | 2 | 20.58333 | 0.1931665 | 0.1889421 | -0.09957553 | 0.1930703 | 0.009486199 | 0.664761 | 1247 | 3.095866 | 2.007037 | No | 2 | 21.48333 | 0.1683028 | 0.0571804 | -0.6790945 | 0.1641201 | 0.009692228 | 0.1041591 | 689 | 2.838219 | 2.003753 | No | 2
[36 empty] | 21.48333 | 0.1704138 | -0.01588579 | -0.8775723 | 0.1692595 | 0.008971033 | 0.1274615 | 689 | 2.838219 | 1.88704 | No | 2 | 21.38333 | 0.168787 | -0.1245238 | -2.778608 | 0.1674798 | 0.01068898 | 0.1872221 | 736 | 2.866878 | 2.245751 | No | 2 | 21.28333 | 0.1199887 | 0.04380437 | 0.1025042 | 0.1190621 | 0.01021534 | 0.183262 | 786 | 2.895423 | 2.138706 | No | 2 | 21.15 | 0.1629146 | 0.07823288 | 2.863568 | 0.1613769 | 0.01437125 | 0.3995209 | 858 | 2.933487 | 3.014078 | No | 2 | 20.6 | 0.192974 | 0.1910574 | -0.1066359 | 0.1915808 | 0.009476748 | 0.6551799 | 1233 | 3.090963 | 1.991539 | No | 2 | 21.5 | 0.1599374 | 0.03408533 | -0.6523853 | 0.1592643 | 0.009210483 | 0.09460669 | 681 | 2.833147 | 1.944607 | No | 2
[36 empty] | 21.5 | 0.1681052 | -0.01865678 | -0.8709172 | 0.1713759 | 0.008849503 | 0.1184655 | 681 | 2.833147 | 1.910773 | No | 2 | 21.4 | 0.1661726 | -0.134392 | -2.772022 | 0.1690616 | 0.01052342 | 0.1765119 | 728 | 2.862131 | 2.267096 | No | 2 | 21.3 | 0.1181355 | 0.0405413 | 0.1005881 | 0.1120209 | 0.01005756 | 0.1730591 | 777 | 2.890421 | 2.012321 | No | 2 | 21.16667 | 0.1598392 | 0.08149847 | 2.87266 | 0.1652443 | 0.01409996 | 0.3851374 | 849 | 2.928908 | 3.086415 | No | 2 | 20.61667 | 0.1901876 | 0.1974451 | -0.1112549 | 0.1861241 | 0.009339909 | 0.6456726 | 1220 | 3.08636 | 1.934803 | No | 2 | 21.51667 | 0.1585911 | 0.05798734 | -0.6525316 | 0.159749 | 0.009132952 | 0.08533692 | 674 | 2.82866 | 1.95067 | No | 2
[36 empty] | 21.51667 | 0.1746467 | -0.02676835 | -0.8274884 | 0.1782226 | 0.009193865 | 0.1093571 | 674 | 2.82866 | 1.987258 | No | 2 | 21.41667 | 0.1719506 | -0.1286962 | -2.767114 | 0.1730848 | 0.01088932 | 0.1657005 | 720 | 2.857332 | 2.321189 | No | 2 | 21.31667 | 0.1059063 | 0.02095132 | 0.1005031 | 0.1038353 | 0.009016422 | 0.1634595 | 769 | 2.885926 | 1.86537 | No | 2 | 21.18333 | 0.1706494 | 0.08766323 | 2.871377 | 0.1709428 | 0.01505356 | 0.3704091 | 839 | 2.923762 | 3.192963 | No | 2 | 20.63333 | 0.1820606 | 0.1914732 | -0.1071763 | 0.1860842 | 0.0089408 | 0.6364361 | 1207 | 3.081707 | 1.934377 | No | 2 | 21.53333 | 0.1609069 | 0.06663056 | -0.6584762 | 0.1671765 | 0.009266313 | 0.07603895 | 667 | 2.824126 | 2.041521 | No | 2
[36 empty] | 21.53333 | 0.1817985 | -0.03076005 | -0.855013 | 0.1803391 | 0.009570358 | 0.09988469 | 667 | 2.824126 | 2.01101 | No | 2 | 21.43333 | 0.174219 | -0.1492455 | -2.749999 | 0.1754295 | 0.01103298 | 0.1546319 | 712 | 2.85248 | 2.352782 | No | 2 | 21.33333 | 0.1017643 | 0.01311061 | 0.09919739 | 0.1009903 | 0.008663788 | 0.1545615 | 760 | 2.880814 | 1.814353 | No | 2 | 21.2 | 0.1712361 | 0.07017687 | 2.865363 | 0.170614 | 0.01510532 | 0.355173 | 830 | 2.919078 | 3.186941 | No | 2 | 20.65 | 0.1901079 | 0.1888583 | -0.1168307 | 0.1947419 | 0.009335994 | 0.6272017 | 1193 | 3.07664 | 2.024366 | No | 2 | 21.55 | 0.1734461 | 0.0572684 | -0.6802899 | 0.1701789 | 0.00998842 | 0.06630866 | 659 | 2.818885 | 2.078349 | No | 2
[36 empty] | 21.55 | 0.1788796 | -0.01934037 | -0.8538511 | 0.1809296 | 0.009416696 | 0.09029982 | 659 | 2.818885 | 2.017754 | No | 2 | 21.45 | 0.17664 | -0.1375988 | -2.733036 | 0.171747 | 0.0111863 | 0.1434133 | 704 | 2.847573 | 2.303545 | No | 2 | 21.35 | 0.1002163 | 0.0128993 | 0.119254 | 0.09806898 | 0.008531995 | 0.1459072 | 752 | 2.876218 | 1.761964 | No | 2 | 21.21667 | 0.1699918 | 0.07695198 | 2.827153 | 0.1701326 | 0.01499555 | 0.3399662 | 821 | 2.914343 | 3.178073 | No | 2 | 20.66667 | 0.1993759 | 0.1860908 | -0.09703558 | 0.2046965 | 0.009791135 | 0.6175375 | 1180 | 3.071882 | 2.127837 | No | 2 | 21.56667 | 0.1669118 | 0.0559934 | -0.6918803 | 0.1657046 | 0.009612122 | 0.05640362 | 652 | 2.814248 | 2.023867 | No | 2
[36 empty] | 21.56667 | 0.1829797 | -0.02928299 | -0.8743566 | 0.1860215 | 0.009632536 | 0.08068357 | 652 | 2.814248 | 2.074707 | No | 2 | 21.46667 | 0.166854 | -0.1373961 | -2.714701 | 0.1701244 | 0.01056657 | 0.1324302 | 697 | 2.843233 | 2.281936 | No | 2 | 21.36667 | 0.09592167 | 0.01726562 | 0.108793 | 0.08866267 | 0.00816637 | 0.1375033 | 744 | 2.871573 | 1.593053 | No | 2 | 21.23333 | 0.1702734 | 0.07289336 | 2.830294 | 0.165684 | 0.01502039 | 0.3248022 | 812 | 2.909556 | 3.095098 | No | 2 | 20.68333 | 0.2100172 | 0.1962932 | -0.08227588 | 0.2110653 | 0.01031372 | 0.6073794 | 1167 | 3.067071 | 2.194035 | No | 2 | 21.58333 | 0.1644973 | 0.0573124 | -0.6839394 | 0.1639005 | 0.009473079 | 0.04675901 | 645 | 2.80956 | 2.001999 | No | 2
[36 empty] | 21.58333 | 0.1890634 | -0.007334748 | -0.8194837 | 0.1906557 | 0.009952801 | 0.07079669 | 645 | 2.80956 | 2.126568 | No | 2 | 21.48333 | 0.1733949 | -0.1587084 | -2.714523 | 0.1742239 | 0.01098079 | 0.1215509 | 689 | 2.838219 | 2.337086 | No | 2 | 21.38333 | 0.08140368 | 0.0259044 | 0.124272 | 0.0788749 | 0.006930369 | 0.1299055 | 736 | 2.866878 | 1.417272 | No | 2 | 21.25 | 0.1610945 | 0.07951588 | 2.834809 | 0.1621509 | 0.01421069 | 0.3100348 | 803 | 2.904716 | 3.029225 | No | 2 | 20.7 | 0.2121135 | 0.1773513 | -0.1073416 | 0.2056849 | 0.01041667 | 0.5969052 | 1155 | 3.062582 | 2.138101 | No | 2 | 21.6 | 0.1633036 | 0.05756328 | -0.6563147 | 0.1636223 | 0.009404335 | 0.0372194 | 638 | 2.804821 | 1.998771 | No | 2
[36 empty] | 21.6 | 0.192248 | -0.03574051 | -0.8157278 | 0.1901782 | 0.01012044 | 0.0606635 | 638 | 2.804821 | 2.121422 | No | 2 | 21.5 | 0.1750529 | -0.1517919 | -2.74471 | 0.1746613 | 0.01108579 | 0.1104094 | 681 | 2.833147 | 2.343121 | No | 2 | 21.4 | 0.07634613 | 0.03271213 | 0.113048 | 0.07618247 | 0.00649979 | 0.1231463 | 728 | 2.862131 | 1.368974 | No | 2 | 21.26667 | 0.1632072 | 0.06660715 | 2.810942 | 0.164645 | 0.01439706 | 0.2955823 | 795 | 2.900367 | 3.075955 | No | 2 | 20.71667 | 0.1992563 | 0.1796192 | -0.1111976 | 0.2006859 | 0.009785262 | 0.586698 | 1142 | 3.057666 | 2.086134 | No | 2 | 21.61667 | 0.1639409 | 0.07520918 | -0.6491367 | 0.1611315 | 0.009441037 | 0.02769599 | 631 | 2.800029 | 1.968516 | No | 2
[36 empty] | 21.61667 | 0.1881083 | -0.02798294 | -0.7828276 | 0.185123 | 0.009902523 | 0.0505557 | 631 | 2.800029 | 2.065212 | No | 2 | 21.51667 | 0.1742696 | -0.1337364 | -2.754909 | 0.1693003 | 0.01103619 | 0.09924 | 674 | 2.82866 | 2.271371 | No | 2 | 21.41667 | 0.0760188 | 0.02044637 | 0.105181 | 0.08081425 | 0.006471923 | 0.116618 | 720 | 2.857332 | 1.452294 | No | 2 | 21.28333 | 0.1660827 | 0.08513153 | 2.797451 | 0.1612644 | 0.01465072 | 0.2809075 | 786 | 2.895423 | 3.012937 | No | 2 | 20.73333 | 0.2021156 | 0.1828026 | -0.1263452 | 0.2061392 | 0.009925679 | 0.5767389 | 1130 | 3.053078 | 2.142821 | No | 2 | 21.63333 | 0.1583222 | 0.05455552 | -0.707419 | 0.1584119 | 0.009117462 | 0.01831754 | 624 | 2.795185 | 1.935465 | No | 2
[36 empty] | 21.63333 | 0.1821376 | -0.02922805 | -0.7760199 | 0.1852558 | 0.009588209 | 0.04071657 | 624 | 2.795185 | 2.066879 | No | 2 | 21.53333 | 0.164331 | -0.1465038 | -2.734895 | 0.1640919 | 0.01040679 | 0.08841338 | 667 | 2.824126 | 2.201661 | No | 2 | 21.43333 | 0.0856097 | 0.03686714 | 0.09563558 | 0.08697191 | 0.007288452 | 0.1096927 | 712 | 2.85248 | 1.563051 | No | 2 | 21.3 | 0.1564461 | 0.05330191 | 2.796778 | 0.1536114 | 0.01380064 | 0.266534 | 777 | 2.890421 | 2.870092 | No | 2 | 20.75 | 0.2101629 | 0.1844601 | -0.1053294 | 0.2078541 | 0.01032087 | 0.5665092 | 1117 | 3.048053 | 2.160649 | No | 2 | 21.65 | 0.1585017 | 0.04824513 | -0.7252654 | 0.1563027 | 0.009127803 | 0.009097388 | 617 | 2.790285 | 1.90987 | No | 2
[36 empty] | 21.65 | 0.188374 | 0.00157029 | -0.8055282 | 0.1911106 | 0.009916506 | 0.03087038 | 617 | 2.790285 | 2.132398 | No | 2 | 21.55 | 0.1638529 | -0.1484373 | -2.756384 | 0.1622405 | 0.01037651 | 0.07791984 | 659 | 2.818885 | 2.176991 | No | 2 | 21.45 | 0.08833413 | 0.008579651 | 0.09097294 | 0.08687347 | 0.007520399 | 0.1022397 | 704 | 2.847573 | 1.561384 | No | 2 | 21.31667 | 0.1507768 | 0.06389172 | 2.794426 | 0.1467214 | 0.01330053 | 0.2528426 | 769 | 2.885926 | 2.741493 | No | 2 | 20.76667 | 0.2055454 | 0.1945099 | -0.1020138 | 0.2001849 | 0.01009411 | 0.5561944 | 1105 | 3.043362 | 2.080931 | No | 2 | 21.66667 | 0.1541036 | 0.04300284 | -0.7672208 | 0 | 0.008874526 | 0 | 611 | 2.786041 | 0 | No | 2
[36 empty] | 21.66667 | 0.1938473 | -0.01111892 | -0.8188621 | 0.1939137 | 0.01020464 | 0.02071302 | 611 | 2.786041 | 2.163879 | No | 2 | 21.56667 | 0.1606281 | -0.1555589 | -2.763531 | 0.1574899 | 0.01017229 | 0.06754469 | 652 | 2.814248 | 2.113416 | No | 2 | 21.46667 | 0.08541281 | 0.01035198 | 0.08310595 | 0.08433362 | 0.00727169 | 0.09479518 | 697 | 2.843233 | 1.515838 | No | 2 | 21.33333 | 0.142666 | 0.07692294 | 2.806265 | 0.1433408 | 0.01258505 | 0.2397653 | 760 | 2.880814 | 2.678466 | No | 2 | 20.78333 | 0.1948244 | 0.1862492 | -0.1252485 | 0.1970169 | 0.009567615 | 0.5462602 | 1093 | 3.03862 | 2.048006 | No | 2
[36 empty] | 21.68333 | 0.1939802 | -0.01739943 | -0.7954223 | 0.1958013 | 0.01021163 | 0.01040667 | 604 | 2.781037 | 2.185154 | No | 2 | 21.58333 | 0.1543516 | -0.1429967 | -2.756945 | 0.1512897 | 0.009774814 | 0.05747334 | 645 | 2.80956 | 2.030381 | No | 2 | 21.48333 | 0.08325444 | 0.009225137 | 0.0734079 | 0.08370113 | 0.007087935 | 0.0875683 | 689 | 2.838219 | 1.504574 | No | 2 | 21.35 | 0.1440157 | 0.06935479 | 2.793232 | 0.1440802 | 0.01270411 | 0.2269893 | 752 | 2.876218 | 2.692425 | No | 2 | 20.8 | 0.1992095 | 0.1824136 | -0.1028594 | 0.2001051 | 0.009782967 | 0.5364831 | 1081 | 3.033826 | 2.080116 | No | 2
[36 empty] | 21.7 | 0.1976225 | -0.01940749 | -0.765879 | 0 | 0.01040337 | 0 | 597 | 2.775974 | 0 | No | 2 | 21.6 | 0.1482277 | -0.1641563 | -2.716178 | 0.149896 | 0.009386998 | 0.04779849 | 638 | 2.804821 | 2.011848 | No | 2 | 21.5 | 0.08414782 | 0.0117604 | 0.06386244 | 0.08077981 | 0.007163994 | 0.08039562 | 681 | 2.833147 | 1.452166 | No | 2 | 21.36667 | 0.1441447 | 0.05873488 | 2.774706 | 0.1394027 | 0.01271549 | 0.2141475 | 744 | 2.871573 | 2.60516 | No | 2 | 20.81667 | 0.2010007 | 0.1724744 | -0.1303665 | 0.2001416 | 0.00987093 | 0.5265529 | 1069 | 3.028978 | 2.080505 | No | 2
[48 empty] | 21.61667 | 0.1515642 | -0.1506785 | -2.736448 | 0.1496467 | 0.009598295 | 0.03821277 | 631 | 2.800029 | 2.008678 | No | 2 | 21.51667 | 0.0774118 | 0.02451906 | 0.0477557 | 0.07724814 | 0.006590517 | 0.07347328 | 674 | 2.82866 | 1.38878 | No | 2 | 21.38333 | 0.1346606 | 0.07436009 | 2.789139 | 0.1378532 | 0.01187887 | 0.2017225 | 736 | 2.866878 | 2.576351 | No | 2 | 20.83333 | 0.1992824 | 0.1690965 | -0.1383424 | 0.2022379 | 0.009786545 | 0.5166208 | 1057 | 3.024075 | 2.102311 | No | 2
[48 empty] | 21.63333 | 0.1477292 | -0.1547483 | -2.694308 | 0.152144 | 0.009355425 | 0.02864298 | 624 | 2.795185 | 2.042382 | No | 2 | 21.53333 | 0.07708448 | 0.02278187 | 0.0462974 | 0.07920964 | 0.00656265 | 0.06685359 | 667 | 2.824126 | 1.424152 | No | 2 | 21.4 | 0.1410457 | 0.05321161 | 2.755049 | 0.1405762 | 0.01244212 | 0.1894356 | 728 | 2.862131 | 2.627397 | No | 2 | 20.85 | 0.2051935 | 0.1725851 | -0.1360949 | 0.2023507 | 0.01007683 | 0.5065846 | 1046 | 3.019532 | 2.103498 | No | 2
[48 empty] | 21.65 | 0.1565589 | -0.140355 | -2.686196 | 0.1507503 | 0.009914595 | 0.0189135 | 617 | 2.790285 | 2.02386 | No | 2 | 21.55 | 0.08133479 | 0.02150244 | 0.04560204 | 0.08490954 | 0.006924504 | 0.0600658 | 659 | 2.818885 | 1.526753 | No | 2 | 21.41667 | 0.1401066 | 0.06486954 | 2.757885 | 0.1394082 | 0.01235928 | 0.1769061 | 720 | 2.857332 | 2.605727 | No | 2 | 20.86667 | 0.1995078 | 0.1658502 | -0.1367466 | 0.1959784 | 0.009797617 | 0.4965429 | 1034 | 3.014521 | 2.037273 | No | 2
[48 empty] | 21.66667 | 0.1449418 | -0.1450352 | -2.688002 | 0.1450079 | 0.009178906 | 0.009273136 | 611 | 2.786041 | 1.94695 | No | 2 | 21.56667 | 0.08848428 | 0.008778914 | 0.02949531 | 0.09160126 | 0.007533182 | 0.05278957 | 652 | 2.814248 | 1.64721 | No | 2 | 21.43333 | 0.1387097 | 0.07301794 | 2.741037 | 0.1373246 | 0.01223605 | 0.1644806 | 712 | 2.85248 | 2.566945 | No | 2 | 20.88333 | 0.1924489 | 0.1775785 | -0.1503682 | 0.1906742 | 0.009450961 | 0.4868174 | 1023 | 3.009876 | 1.982154 | No | 2
[48 empty] | 21.68333 | 0.145074 | -0.1497154 | -2.658222 | 0 | 0.009187278 | 0 | 604 | 2.781037 | 0 | No | 2 | 21.58333 | 0.09471823 | 0.001395968 | 0.0432958 | 0.09455457 | 0.008063915 | 0.04493989 | 645 | 2.80956 | 1.700458 | No | 2 | 21.45 | 0.1359395 | 0.06026181 | 2.730141 | 0.1327997 | 0.01199169 | 0.1522409 | 704 | 2.847573 | 2.482525 | No | 2 | 20.9 | 0.1888996 | 0.1839663 | -0.117298 | 0.1886507 | 0.009276655 | 0.4773552 | 1012 | 3.005181 | 1.96114 | No | 2
[60 empty] | 21.6 | 0.09439091 | 0.02132626 | 0.04153232 | 0.09155696 | 0.008036048 | 0.03683714 | 638 | 2.804821 | 1.646689 | No | 2 | 21.46667 | 0.1296598 | 0.05620318 | 2.730688 | 0.1333101 | 0.01143773 | 0.1404044 | 697 | 2.843233 | 2.492236 | No | 2 | 20.91667 | 0.1884019 | 0.1902014 | -0.09200973 | 0.1853302 | 0.009252217 | 0.4679933 | 1001 | 3.000434 | 1.926645 | No | 2
[60 empty] | 21.61667 | 0.08872301 | 0.01348555 | 0.05945268 | 0.087949 | 0.007553507 | 0.02899126 | 631 | 2.800029 | 1.581937 | No | 2 | 21.48333 | 0.1369605 | 0.05412819 | 2.706821 | 0.1350413 | 0.01208174 | 0.1285225 | 689 | 2.838219 | 2.524776 | No | 2 | 20.93333 | 0.1822585 | 0.1683604 | -0.08426908 | 0.187274 | 0.008950522 | 0.4587963 | 990 | 2.995635 | 1.946878 | No | 2
[60 empty] | 21.63333 | 0.08717499 | 0.02044586 | 0.04807617 | 0.08441733 | 0.007421714 | 0.02145457 | 624 | 2.795185 | 1.518549 | No | 2 | 21.5 | 0.1331222 | 0.05327391 | 2.709352 | 0.1382983 | 0.01174316 | 0.1164863 | 681 | 2.833147 | 2.585856 | No | 2 | 20.95 | 0.1922895 | 0.18665 | -0.1177272 | 0.1969235 | 0.00944313 | 0.4495027 | 979 | 2.990783 | 2.047223 | No | 2
[60 empty] | 21.65 | 0.08165967 | 0.02145525 | 0.04265059 | 0.08393742 | 0.006952164 | 0.01422051 | 617 | 2.790285 | 1.510056 | No | 2 | 21.51667 | 0.1434745 | 0.06966206 | 2.707153 | 0.1420132 | 0.01265637 | 0.1041597 | 674 | 2.82866 | 2.65551 | No | 2 | 20.96667 | 0.2015575 | 0.1793048 | -0.09655877 | 0.2014613 | 0.009898272 | 0.4397303 | 968 | 2.985875 | 2.094431 | No | 2
[60 empty] | 21.66667 | 0.08621516 | 0.02200688 | 0.05156826 | 0.08200792 | 0.007339999 | 0.007027583 | 611 | 2.786041 | 1.475483 | No | 2 | 21.53333 | 0.1405518 | 0.05415934 | 2.700529 | 0.13848 | 0.01239855 | 0.09150208 | 667 | 2.824126 | 2.589641 | No | 2 | 20.98333 | 0.201365 | 0.1782157 | -0.1132322 | 0.1991326 | 0.009888821 | 0.4297328 | 958 | 2.981366 | 2.070258 | No | 2
[60 empty] | 21.68333 | 0.07780068 | 0.02438955 | 0.04125987 | 0 | 0.006623625 | 0 | 604 | 2.781037 | 0 | No | 2 | 21.55 | 0.1364083 | 0.06673279 | 2.695583 | 0.1349469 | 0.01203304 | 0.07915934 | 659 | 2.818885 | 2.523768 | No | 2 | 21 | 0.1969001 | 0.1772792 | -0.1424178 | 0.1985587 | 0.009669554 | 0.4198507 | 947 | 2.97635 | 2.06433 | No | 2
[72 empty] | 21.56667 | 0.1334855 | 0.06969321 | 2.717035 | 0.1328634 | 0.01177521 | 0.06713152 | 652 | 2.814248 | 2.485002 | No | 2 | 21.01667 | 0.2002172 | 0.1581848 | -0.1500885 | 0.2009602 | 0.009832451 | 0.4099972 | 937 | 2.97174 | 2.08934 | No | 2
[72 empty] | 21.58333 | 0.1322412 | 0.06044659 | 2.718192 | 0.1293303 | 0.01166545 | 0.0552894 | 645 | 2.80956 | 2.419121 | No | 2 | 21.03333 | 0.2017032 | 0.174033 | -0.1243425 | 0.2085497 | 0.009905428 | 0.4000245 | 927 | 2.96708 | 2.168293 | No | 2
[72 empty] | 21.6 | 0.1264193 | 0.05852419 | 2.732473 | 0.1257208 | 0.01115187 | 0.04376219 | 638 | 2.804821 | 2.351807 | No | 2 | 21.05 | 0.2153962 | 0.1544808 | -0.1652774 | 0.2159104 | 0.01057788 | 0.3896752 | 917 | 2.962369 | 2.244873 | No | 2
[72 empty] | 21.61667 | 0.1250224 | 0.05690697 | 2.758807 | 0.1269179 | 0.01102865 | 0.03255668 | 631 | 2.800029 | 2.374408 | No | 2 | 21.06667 | 0.2164245 | 0.1620892 | -0.1222889 | 0.2176253 | 0.01062838 | 0.3789605 | 907 | 2.957607 | 2.262759 | No | 2
[72 empty] | 21.63333 | 0.1288135 | 0.03957319 | 2.753862 | 0.1220878 | 0.01136307 | 0.02124448 | 624 | 2.795185 | 2.28425 | No | 2 | 21.08333 | 0.218826 | 0.1787003 | -0.1005102 | 0.219035 | 0.01074631 | 0.3681608 | 897 | 2.952792 | 2.277476 | No | 2
[72 empty] | 21.65 | 0.1153622 | 0.06450627 | 2.726638 | 0.1162659 | 0.01017649 | 0.01036278 | 617 | 2.790285 | 2.175523 | No | 2 | 21.1 | 0.2192439 | 0.1707448 | -0.09673679 | 0.2214365 | 0.01076684 | 0.3572911 | 887 | 2.947924 | 2.30251 | No | 2
[72 empty] | 21.66667 | 0.1171696 | 0.05434412 | 2.714063 | 0 | 0.01033593 | 0 | 611 | 2.786041 | 0 | No | 2 | 21.11667 | 0.2236291 | 0.1753015 | -0.1095955 | 0.2224648 | 0.01098219 | 0.3463023 | 877 | 2.943 | 2.313269 | No | 2
[84 empty] | 21.13333 | 0.2213004 | 0.1589536 | -0.1308465 | 0.2194495 | 0.01086783 | 0.3352624 | 868 | 2.93852 | 2.281985 | No | 2
[84 empty] | 21.15 | 0.2175985 | 0.1398592 | -0.1510295 | 0.2120091 | 0.01068603 | 0.3243722 | 858 | 2.933487 | 2.204685 | No | 2
[84 empty] | 21.16667 | 0.2064197 | 0.1639471 | -0.1146023 | 0.2091463 | 0.01013705 | 0.3138511 | 849 | 2.928908 | 2.174989 | No | 2
[84 empty] | 21.18333 | 0.211873 | 0.160264 | -0.115254 | 0.2101746 | 0.01040486 | 0.3034722 | 839 | 2.923762 | 2.18576 | No | 2
[84 empty] | 21.2 | 0.2084762 | 0.1684828 | -0.1169738 | 0.2061674 | 0.01023804 | 0.2930422 | 830 | 2.919078 | 2.144167 | No | 2
[84 empty] | 21.21667 | 0.2038587 | 0.1527453 | -0.08512423 | 0.207272 | 0.01001128 | 0.2828111 | 821 | 2.914343 | 2.155738 | No | 2
[84 empty] | 21.23333 | 0.2106853 | 0.1620322 | -0.1259065 | 0.2138697 | 0.01034653 | 0.2725251 | 812 | 2.909556 | 2.224448 | No | 2
[84 empty] | 21.25 | 0.2170541 | 0.1420222 | -0.1283893 | 0.2165001 | 0.01065929 | 0.2619118 | 803 | 2.904716 | 2.251902 | No | 2
[84 empty] | 21.26667 | 0.2159461 | 0.1548186 | -0.09241984 | 0.214324 | 0.01060488 | 0.2511679 | 795 | 2.900367 | 2.229366 | No | 2
[84 empty] | 21.28333 | 0.2127019 | 0.1541873 | -0.1098562 | 0.213216 | 0.01044556 | 0.240532 | 786 | 2.895423 | 2.217943 | No | 2
[84 empty] | 21.3 | 0.2137302 | 0.1747657 | -0.08060064 | 0.2137102 | 0.01049606 | 0.2299511 | 777 | 2.890421 | 2.22319 | No | 2
[84 empty] | 21.31667 | 0.2136903 | 0.1513988 | -0.1168053 | 0.2153488 | 0.0104941 | 0.2193457 | 769 | 2.885926 | 2.240348 | No | 2
[84 empty] | 21.33333 | 0.2170074 | 0.1565659 | -0.1154733 | 0.2206496 | 0.010657 | 0.2086589 | 760 | 2.880814 | 2.295611 | No | 2
[84 empty] | 21.35 | 0.2242917 | 0.150594 | -0.09888258 | 0.2248822 | 0.01101473 | 0.1977091 | 752 | 2.876218 | 2.339771 | No | 2
[84 empty] | 21.36667 | 0.2254726 | 0.1559136 | -0.08534358 | 0.2220957 | 0.01107272 | 0.1865493 | 744 | 2.871573 | 2.310908 | No | 2
[84 empty] | 21.38333 | 0.2187188 | 0.1525357 | -0.1236845 | 0.2161812 | 0.01074105 | 0.1755277 | 736 | 2.866878 | 2.249497 | No | 2
[84 empty] | 21.4 | 0.2136436 | 0.1448853 | -0.1229629 | 0.2119452 | 0.01049181 | 0.1647996 | 728 | 2.862131 | 2.205549 | No | 2
[84 empty] | 21.41667 | 0.2102468 | 0.1579869 | -0.09035038 | 0.2084721 | 0.01032499 | 0.1542818 | 720 | 2.857332 | 2.16954 | No | 2
[84 empty] | 21.43333 | 0.2066974 | 0.1510995 | -0.1042772 | 0.2111788 | 0.01015069 | 0.1439363 | 712 | 2.85248 | 2.197848 | No | 2
[84 empty] | 21.45 | 0.2156602 | 0.141313 | -0.08509246 | 0.2128937 | 0.01059084 | 0.1334565 | 704 | 2.847573 | 2.21584 | No | 2
[84 empty] | 21.46667 | 0.2101272 | 0.1339678 | -0.1251118 | 0.2065977 | 0.01031912 | 0.1228916 | 697 | 2.843233 | 2.150456 | No | 2
[84 empty] | 21.48333 | 0.2030683 | 0.13944 | -0.07556207 | 0.1975552 | 0.009972466 | 0.1126391 | 689 | 2.838219 | 2.056476 | No | 2
[84 empty] | 21.5 | 0.1920421 | 0.1365198 | -0.09101478 | 0.1970576 | 0.009430981 | 0.1028354 | 681 | 2.833147 | 2.051443 | No | 2
[84 empty] | 21.51667 | 0.202073 | 0.1357359 | -0.08586812 | 0.2057152 | 0.00992359 | 0.09305632 | 674 | 2.82866 | 2.141731 | No | 2
[84 empty] | 21.53333 | 0.2093574 | 0.1297641 | -0.06653078 | 0.212847 | 0.01028132 | 0.08284764 | 667 | 2.824126 | 2.216149 | No | 2
[84 empty] | 21.55 | 0.2163366 | 0.1454597 | -0.03758041 | 0.2150196 | 0.01062406 | 0.07228504 | 659 | 2.818885 | 2.238946 | No | 2
[84 empty] | 21.56667 | 0.2137027 | 0.1378093 | -0.03685879 | 0.2118517 | 0.01049471 | 0.06161463 | 652 | 2.814248 | 2.206137 | No | 2
[84 empty] | 21.58333 | 0.2100007 | 0.1394668 | -0.0484968 | 0.2099808 | 0.01031291 | 0.05110142 | 645 | 2.80956 | 2.186835 | No | 2
[84 empty] | 21.6 | 0.2099609 | 0.1472278 | -0.03861991 | 0.2096358 | 0.01031095 | 0.04068106 | 638 | 2.804821 | 2.183427 | No | 2
[84 empty] | 21.61667 | 0.2093106 | 0.1429344 | -0.06521154 | 0.2073071 | 0.01027902 | 0.03027782 | 631 | 2.800029 | 2.159362 | No | 2
[84 empty] | 21.63333 | 0.2053035 | 0.1433712 | 0.004022044 | 0.203071 | 0.01008223 | 0.01999014 | 624 | 2.795185 | 2.115429 | No | 2
[84 empty] | 21.65 | 0.2008386 | 0.1377045 | 0.01313599 | 0.1997505 | 0.009862968 | 0.009912682 | 617 | 2.790285 | 2.08103 | No | 2
[84 empty] | 21.66667 | 0.1986625 | 0.1395146 | -0.006741763 | 0 | 0.009756102 | 0 | 611 | 2.786041 | 0 | No | 2